## Sheet1
2voltage | 2capacity | 71.0voltage | 71.0capacity | 142.0voltage | 142.0capacity | 213.0voltage | 213.0capacity | 284.0voltage | 284.0capacity | 355.0voltage | 355.0capacity
3.677 | 0 | 3.6575 | 0 | 2.0002 | 0 | 2 | 0 | 2.0007 | 0 | 2.0002 | 0
3.5056 | 1.249739 | 3.469 | 1.249675 | 2.0002 | 0.001680556 | 2 | 0.001391667 | 2.0007 | 0.001247222 | 2.0002 | 0.001222222
3.3663 | 2.499483 | 3.3339 | 2.499375
3.2982 | 3.749228 | 3.2664 | 3.749058
3.2619 | 4.998956 | 3.2306 | 4.998742
3.2397 | 6.248628 | 3.2063 | 6.248394
3.2242 | 7.498311 | 3.1901 | 7.498061
3.2138 | 8.747994 | 3.1783 | 8.747706
3.2063 | 9.997694 | 3.1703 | 9.997358
3.2008 | 11.24741 | 3.1641 | 11.24701
3.1963 | 12.49709 | 3.1598 | 12.49666
3.1925 | 13.74679 | 3.1562 | 13.74631
3.1895 | 14.99648 | 3.1535 | 14.99596
3.1864 | 16.24618 | 3.1509 | 16.24562
3.1838 | 17.49588 | 3.1488 | 17.49526
3.1814 | 18.74556 | 3.1469 | 18.7449
3.1791 | 19.99526 | 3.1449 | 19.99454
3.1769 | 21.24496 | 3.1433 | 21.24419
3.1748 | 22.49463 | 3.1415 | 22.49384
3.1727 | 23.74433 | 3.1399 | 23.74347
3.1708 | 24.99403 | 3.1383 | 24.99313
3.1687 | 26.243725 | 3.1369 | 26.24278
3.1666 | 27.49341 | 3.1353 | 27.492425
3.1648 | 28.74312 | 3.1338 | 28.74206
3.1627 | 29.99282 | 3.1323 | 29.99169
3.1608 | 31.24252 | 3.1309 | 31.24132
3.159 | 32.49222 | 3.1294 | 32.49095
3.157 | 33.7419 | 3.1282 | 33.74059
3.1549 | 34.99159 | 3.1267 | 34.99023
3.153 | 36.241275 | 3.1254 | 36.23987
3.1511 | 37.49096 | 3.124 | 37.4895
3.1491 | 38.74063 | 3.1227 | 38.73913
3.1472 | 39.99032 | 3.1214 | 39.98878
3.1453 | 41.24001 | 3.1199 | 41.23842
3.1433 | 42.48972 | 3.1186 | 42.48805
3.1415 | 43.73939 | 3.1173 | 43.73769
3.1396 | 44.98905 | 3.1162 | 44.98733
3.1375 | 46.23873 | 3.1149 | 46.23699
3.1357 | 47.48842 | 3.1138 | 47.48662
3.1338 | 48.73808 | 3.1125 | 48.73627
3.1319 | 49.98775 | 3.1114 | 49.98592
3.1301 | 51.2374 | 3.1102 | 51.23556
3.1282 | 52.48708 | 3.1091 | 52.48521
3.1264 | 53.73673 | 3.108 | 53.73484
3.1246 | 54.98639 | 3.1069 | 54.98449
3.1228 | 56.23608 | 3.1059 | 56.23416
3.1212 | 57.48577 | 3.1049 | 57.48381
3.1194 | 58.73549 | 3.1038 | 58.73344
3.1178 | 59.98518 | 3.1028 | 59.98309
3.1162 | 61.23482 | 3.1019 | 61.23273
3.1148 | 62.4845 | 3.1009 | 62.48238
3.113 | 63.73418 | 3.0999 | 63.73203
3.1115 | 64.98385 | 3.0991 | 64.98171
3.1101 | 66.23352 | 3.0981 | 66.23137
3.1086 | 67.48321 | 3.0972 | 67.481
3.1073 | 68.73287 | 3.0964 | 68.73066
3.1059 | 69.98257 | 3.0954 | 69.98029
3.1046 | 71.23224 | 3.0946 | 71.22994
3.1033 | 72.48189 | 3.0938 | 72.47959
3.1022 | 73.73156 | 3.093 | 73.72926
3.1009 | 74.98122 | 3.0922 | 74.9789
3.0998 | 76.23088 | 3.0914 | 76.22853
3.0988 | 77.48057 | 3.0906 | 77.47818
3.0977 | 78.73024 | 3.0899 | 78.72781
3.0967 | 79.97993 | 3.0891 | 79.97747
3.0957 | 81.22962 | 3.0885 | 81.22711
3.0949 | 82.47926 | 3.0876 | 82.47676
3.0939 | 83.72895 | 3.087 | 83.7264
3.0931 | 84.97863 | 3.0862 | 84.97605
3.0923 | 86.22828 | 3.0856 | 86.22568
3.0915 | 87.47796 | 3.0849 | 87.47534
3.0907 | 88.72763 | 3.0843 | 88.72498
3.0899 | 89.9773 | 3.0836 | 89.97464
3.0893 | 91.22697 | 3.083 | 91.22428
3.0886 | 92.47663 | 3.0823 | 92.47393
3.088 | 93.72633 | 3.0817 | 93.72358
3.0873 | 94.97601 | 3.081 | 94.9732
3.0867 | 96.2257 | 3.0805 | 96.22287
3.0862 | 97.47538 | 3.0799 | 97.47251
3.0856 | 98.72501 | 3.0793 | 98.72217
3.0851 | 99.97468 | 3.0788 | 99.9718
3.0846 | 101.2243 | 3.0781 | 101.2215
3.0841 | 102.474 | 3.0775 | 102.4711
3.0836 | 103.7237 | 3.077 | 103.7207
3.0831 | 104.9734 | 3.0764 | 104.9704
3.0826 | 106.223 | 3.0759 | 106.22
3.0822 | 107.4727 | 3.0752 | 107.4697
3.0818 | 108.7224 | 3.0749 | 108.7193
3.0814 | 109.9721 | 3.0743 | 109.9689
3.0809 | 111.2218 | 3.0736 | 111.2186
3.0805 | 112.4714 | 3.0731 | 112.4682
3.0802 | 113.7211 | 3.0726 | 113.7178
3.0797 | 114.9708 | 3.0722 | 114.9674
3.0794 | 116.2205 | 3.0717 | 116.2172
3.0789 | 117.4701 | 3.071 | 117.4668
3.0786 | 118.7198 | 3.0705 | 118.7164
3.0783 | 119.9694 | 3.0701 | 119.9661
3.078 | 121.2191 | 3.0696 | 121.2157
3.0776 | 122.4688 | 3.0691 | 122.4654
3.0773 | 123.7184 | 3.0686 | 123.7151
3.077 | 124.9681 | 3.0681 | 124.9647
3.0767 | 126.2178 | 3.0676 | 126.2143
3.0765 | 127.4674 | 3.0672 | 127.464
3.0762 | 128.717 | 3.0667 | 128.7136
3.0759 | 129.9667 | 3.0662 | 129.9632
3.0755 | 131.2164 | 3.0657 | 131.2129
3.0752 | 132.4661 | 3.0652 | 132.4625
3.0751 | 133.7158 | 3.0647 | 133.7121
3.0747 | 134.9654 | 3.0643 | 134.9618
3.0746 | 136.2151 | 3.0638 | 136.2114
3.0743 | 137.4647 | 3.0633 | 137.461
3.0739 | 138.7144 | 3.0628 | 138.7107
3.0738 | 139.9641 | 3.0623 | 139.9604
3.0734 | 141.2138 | 3.062 | 141.21
3.0733 | 142.4634 | 3.0615 | 142.4596
3.073 | 143.7131 | 3.061 | 143.7092
3.0726 | 144.9628 | 3.0605 | 144.9588
3.0725 | 146.2124 | 3.0602 | 146.2085
3.0722 | 147.4621 | 3.0597 | 147.4581
3.072 | 148.7117 | 3.0592 | 148.7078
3.0717 | 149.9614 | 3.0588 | 149.9574
3.0715 | 151.2111 | 3.0584 | 151.2071
3.0714 | 152.4607 | 3.0581 | 152.4568
3.0712 | 153.7104 | 3.0575 | 153.7064
3.0709 | 154.9601 | 3.0572 | 154.956
3.0707 | 156.2097 | 3.0567 | 156.2056
3.0704 | 157.4594 | 3.0563 | 157.4553
3.0704 | 158.7091 | 3.0559 | 158.7049
3.0701 | 159.9587 | 3.0554 | 159.9545
3.0699 | 161.2084 | 3.0549 | 161.2041
3.0697 | 162.4581 | 3.0546 | 162.4538
3.0694 | 163.7077 | 3.0541 | 163.7034
3.0693 | 164.9574 | 3.0536 | 164.953
3.0691 | 166.2071 | 3.0533 | 166.2026
3.0689 | 167.4568 | 3.0528 | 167.4522
3.0688 | 168.7064 | 3.0523 | 168.7018
3.0684 | 169.9561 | 3.0518 | 169.9515
3.0683 | 171.2057 | 3.0515 | 171.2011
3.0681 | 172.4554 | 3.0512 | 172.4507
3.068 | 173.705 | 3.0507 | 173.7004
3.0678 | 174.9547 | 3.0502 | 174.95
3.0676 | 176.2043 | 3.0499 | 176.1997
3.0675 | 177.454 | 3.0496 | 177.4493
3.0673 | 178.7036 | 3.0491 | 178.699
3.0672 | 179.9533 | 3.0488 | 179.9487
3.0668 | 181.2029 | 3.0483 | 181.1983
3.0668 | 182.4526 | 3.048 | 182.4479
3.0665 | 183.7023 | 3.0476 | 183.6975
3.0663 | 184.9519 | 3.0471 | 184.9471
3.0662 | 186.2016 | 3.0468 | 186.1968
3.066 | 187.4512 | 3.0463 | 187.4463
3.0659 | 188.7009 | 3.046 | 188.696
3.0657 | 189.9506 | 3.0457 | 189.9456
3.0655 | 191.2002 | 3.0452 | 191.1953
3.0654 | 192.4499 | 3.0449 | 192.4449
3.0652 | 193.6996 | 3.0444 | 193.6946
3.0651 | 194.9492 | 3.0442 | 194.9442
3.0649 | 196.1989 | 3.0438 | 196.1939
3.0649 | 197.4486 | 3.0433 | 197.4435
3.0647 | 198.6982 | 3.043 | 198.6931
3.0644 | 199.9479 | 3.0426 | 199.9427
3.0644 | 201.1976 | 3.0423 | 201.1924
3.0641 | 202.4472 | 3.0418 | 202.442
3.0639 | 203.6969 | 3.0415 | 203.6916
3.0639 | 204.9465 | 3.041 | 204.9412
3.0638 | 206.1962 | 3.0407 | 206.1909
3.0636 | 207.4459 | 3.0404 | 207.4405
3.0634 | 208.6955 | 3.0399 | 208.6902
3.0633 | 209.9451 | 3.0396 | 209.9398
3.0631 | 211.1948 | 3.0391 | 211.1894
3.063 | 212.4445 | 3.0388 | 212.439
3.0628 | 213.6941 | 3.0384 | 213.6886
3.0626 | 214.9437 | 3.0381 | 214.9382
3.0625 | 216.1934 | 3.0378 | 216.1878
3.0625 | 217.443 | 3.0375 | 217.4375
3.0623 | 218.6927 | 3.037 | 218.6871
3.0622 | 219.9424 | 3.0367 | 219.9368
3.062 | 221.192 | 3.0363 | 221.1864
3.0618 | 222.4417 | 3.0359 | 222.436
3.0617 | 223.6913 | 3.0355 | 223.6857
3.0615 | 224.9409 | 3.0352 | 224.9354
3.0613 | 226.1906 | 3.0349 | 226.185
3.0613 | 227.4402 | 3.0346 | 227.4346
3.0612 | 228.6899 | 3.0342 | 228.6843
3.061 | 229.9396 | 3.0339 | 229.934
3.0609 | 231.1892 | 3.0334 | 231.1836
3.0607 | 232.4388 | 3.0331 | 232.4332
3.0605 | 233.6885 | 3.0328 | 233.6828
3.0604 | 234.9382 | 3.0325 | 234.9324
3.0604 | 236.1879 | 3.032 | 236.182
3.0602 | 237.4375 | 3.0317 | 237.4317
3.0601 | 238.6872 | 3.0313 | 238.6813
3.0599 | 239.9368 | 3.031 | 239.9309
3.0599 | 241.1865 | 3.0307 | 241.1805
3.0597 | 242.4361 | 3.0304 | 242.4301
3.0596 | 243.6858 | 3.03 | 243.6798
3.0594 | 244.9354 | 3.0297 | 244.9294
3.0592 | 246.185 | 3.0292 | 246.179
3.0591 | 247.4347 | 3.0289 | 247.4287
3.0591 | 248.6844 | 3.0286 | 248.6783
3.0589 | 249.934 | 3.0283 | 249.9279
3.0588 | 251.1836 | 3.0279 | 251.1776
3.0586 | 252.4333 | 3.0276 | 252.4272
3.0584 | 253.6829 | 3.0273 | 253.6768
3.0583 | 254.9326 | 3.027 | 254.9265
3.0581 | 256.1822 | 3.0267 | 256.1761
3.0581 | 257.4318 | 3.0263 | 257.4258
3.058 | 258.6815 | 3.026 | 258.6754
3.058 | 259.9311 | 3.0257 | 259.925
3.0578 | 261.1808 | 3.0254 | 261.1746
3.0576 | 262.4304 | 3.025 | 262.4242
3.0575 | 263.68 | 3.0246 | 263.6739
3.0573 | 264.9296 | 3.0244 | 264.9235
3.0572 | 266.1793 | 3.0239 | 266.1731
3.0572 | 267.429 | 3.0237 | 267.4227
3.057 | 268.6786 | 3.0234 | 268.6724
3.057 | 269.9283 | 3.0231 | 269.922
3.0567 | 271.178 | 3.0228 | 271.1716
3.0567 | 272.4276 | 3.0225 | 272.4212
3.0563 | 273.6772 | 3.0221 | 273.6708
3.0563 | 274.9269 | 3.0218 | 274.9205
3.0562 | 276.1766 | 3.0215 | 276.1702
3.056 | 277.4262 | 3.0212 | 277.4198
3.056 | 278.6758 | 3.0208 | 278.6694
3.0559 | 279.9255 | 3.0205 | 279.919
3.0557 | 281.1751 | 3.0202 | 281.1686
3.0555 | 282.4248 | 3.02 | 282.4182
3.0555 | 283.6744 | 3.0197 | 283.6679
3.0552 | 284.9241 | 3.0194 | 284.9175
3.0552 | 286.1737 | 3.0191 | 286.1671
3.0551 | 287.4233 | 3.0187 | 287.4168
3.0551 | 288.673 | 3.0184 | 288.6664
3.0549 | 289.9227 | 3.0183 | 289.916
3.0547 | 291.1723 | 3.0179 | 291.1656
3.0546 | 292.422 | 3.0176 | 292.4152
3.0544 | 293.6717 | 3.0173 | 293.6649
3.0542 | 294.9213 | 3.017 | 294.9144
3.0542 | 296.171 | 3.0166 | 296.1641
3.0541 | 297.4207 | 3.0165 | 297.4137
3.0541 | 298.6703 | 3.0162 | 298.6633
3.0539 | 299.92 | 3.0158 | 299.9129
3.0538 | 301.1697 | 3.0155 | 301.1626
3.0536 | 302.4193 | 3.0152 | 302.4122
3.0534 | 303.6689 | 3.015 | 303.6618
3.0533 | 304.9185 | 3.0147 | 304.9115
3.0533 | 306.1682 | 3.0144 | 306.1611
3.0531 | 307.4179 | 3.0141 | 307.4107
3.053 | 308.6676 | 3.0137 | 308.6603
3.053 | 309.9172 | 3.0136 | 309.9099
3.0528 | 311.1669 | 3.0133 | 311.1596
3.0526 | 312.4166 | 3.0129 | 312.4092
3.0525 | 313.6662 | 3.0126 | 313.6588
3.0523 | 314.9158 | 3.0123 | 314.9084
3.0523 | 316.1655 | 3.0121 | 316.158
3.0521 | 317.4152 | 3.0118 | 317.4076
3.052 | 318.6648 | 3.0115 | 318.6572
3.052 | 319.9144 | 3.0112 | 319.9068
3.0518 | 321.1641 | 3.011 | 321.1564
3.0517 | 322.4137 | 3.0107 | 322.406
3.0515 | 323.6634 | 3.0104 | 323.6556
3.0515 | 324.913 | 3.0102 | 324.9052
3.0513 | 326.1626 | 3.0099 | 326.1548
3.0512 | 327.4123 | 3.0095 | 327.4044
3.0512 | 328.6619 | 3.0092 | 328.654
3.051 | 329.9116 | 3.0091 | 329.9036
3.0509 | 331.1612 | 3.0087 | 331.1532
3.0507 | 332.4109 | 3.0084 | 332.4028
3.0505 | 333.6605 | 3.0081 | 333.6524
3.0505 | 334.9101 | 3.0078 | 334.902
3.0504 | 336.1598 | 3.0076 | 336.1516
3.0502 | 337.4095 | 3.0073 | 337.4012
3.0502 | 338.6592 | 3.007 | 338.6509
3.0501 | 339.9088 | 3.0068 | 339.9005
3.0499 | 341.1585 | 3.0065 | 341.1501
3.0497 | 342.4081 | 3.0062 | 342.3997
3.0496 | 343.6578 | 3.0058 | 343.6493
3.0494 | 344.9074 | 3.0055 | 344.8989
3.0494 | 346.157 | 3.0054 | 346.1485
3.0492 | 347.4067 | 3.005 | 347.3981
3.0491 | 348.6563 | 3.0047 | 348.6477
3.0491 | 349.9059 | 3.0044 | 349.8974
3.0489 | 351.1556 | 3.0041 | 351.147
3.0488 | 352.4052 | 3.0039 | 352.3966
3.0486 | 353.6549 | 3.0036 | 353.6462
3.0484 | 354.9046 | 3.0033 | 354.8959
3.0483 | 356.1542 | 3.0029 | 356.1455
3.0483 | 357.4038 | 3.0028 | 357.3951
3.0483 | 358.6535 | 3.0024 | 358.6448
3.0481 | 359.9032 | 3.0021 | 359.8944
3.048 | 361.1528 | 3.002 | 361.1441
3.0478 | 362.4025 | 3.0016 | 362.3937
3.0476 | 363.6521 | 3.0013 | 363.6434
3.0475 | 364.9017 | 3.001 | 364.893
3.0475 | 366.1514 | 3.0008 | 366.1426
3.0473 | 367.401 | 3.0005 | 367.3922
3.0471 | 368.6507 | 3.0002 | 368.6419
3.0471 | 369.9003 | 3 | 369.8915
3.047 | 371.15 | 2.9997 | 371.1412
3.0468 | 372.3996 | 2.9994 | 372.3908
3.0467 | 373.6492 | 2.9991 | 373.6404
3.0465 | 374.8988 | 2.9987 | 374.8901
3.0465 | 376.1485 | 2.9986 | 376.1398
3.0463 | 377.3981 | 2.9981 | 377.3894
3.0462 | 378.6477 | 2.9979 | 378.6391
3.0462 | 379.8974 | 2.9978 | 379.8887
3.046 | 381.1471 | 2.9974 | 381.1383
3.046 | 382.3967 | 2.9971 | 382.3879
3.0459 | 383.6463 | 2.9968 | 383.6375
3.0455 | 384.896 | 2.9965 | 384.8871
3.0455 | 386.1456 | 2.9962 | 386.1367
3.0454 | 387.3952 | 2.9958 | 387.3863
3.0452 | 388.6449 | 2.9957 | 388.6359
3.0452 | 389.8946 | 2.9953 | 389.8855
3.045 | 391.1442 | 2.995 | 391.1351
3.0449 | 392.3939 | 2.9949 | 392.3848
3.0449 | 393.6435 | 2.9944 | 393.6343
3.0446 | 394.8932 | 2.9942 | 394.8839
3.0446 | 396.1428 | 2.9939 | 396.1336
3.0444 | 397.3924 | 2.9936 | 397.3832
3.0442 | 398.6421 | 2.9932 | 398.6328
3.0441 | 399.8917 | 2.9929 | 399.8823
3.0441 | 401.1414 | 2.9928 | 401.132
3.0439 | 402.391 | 2.9924 | 402.3815
3.0439 | 403.6407 | 2.9921 | 403.6311
3.0436 | 404.8904 | 2.9918 | 404.8807
3.0436 | 406.14 | 2.9915 | 406.1304
3.0434 | 407.3896 | 2.9913 | 407.38
3.0434 | 408.6393 | 2.991 | 408.6296
3.0433 | 409.889 | 2.9907 | 409.8793
3.043 | 411.1386 | 2.9903 | 411.129
3.043 | 412.3883 | 2.99 | 412.3786
3.0428 | 413.6379 | 2.9897 | 413.6283
3.0426 | 414.8876 | 2.9894 | 414.8779
3.0426 | 416.1373 | 2.9892 | 416.1275
3.0425 | 417.3869 | 2.9889 | 417.3771
3.0423 | 418.6366 | 2.9886 | 418.6267
3.0423 | 419.8863 | 2.9882 | 419.8763
3.042 | 421.1359 | 2.9879 | 421.126
3.042 | 422.3856 | 2.9876 | 422.3756
3.0418 | 423.6352 | 2.9873 | 423.6252
3.0417 | 424.8848 | 2.987 | 424.8748
3.0417 | 426.1345 | 2.9868 | 426.1244
3.0415 | 427.3842 | 2.9863 | 427.374
3.0413 | 428.6339 | 2.9861 | 428.6236
3.0413 | 429.8835 | 2.9858 | 429.8732
3.041 | 431.1331 | 2.9855 | 431.1228
3.041 | 432.3828 | 2.9852 | 432.3724
3.0409 | 433.6324 | 2.9849 | 433.622
3.0405 | 434.8821 | 2.9845 | 434.8716
3.0405 | 436.1318 | 2.9842 | 436.1212
3.0405 | 437.3813 | 2.9839 | 437.3709
3.0404 | 438.631 | 2.9836 | 438.6205
3.0402 | 439.8806 | 2.9832 | 439.8701
3.04 | 441.1303 | 2.9829 | 441.1196
3.0399 | 442.3799 | 2.9826 | 442.3693
3.0397 | 443.6295 | 2.9823 | 443.6189
3.0397 | 444.8792 | 2.982 | 444.8686
3.0396 | 446.1289 | 2.9816 | 446.1182
3.0394 | 447.3785 | 2.9813 | 447.3679
3.0392 | 448.6282 | 2.981 | 448.6175
3.0392 | 449.8778 | 2.9807 | 449.8671
3.0391 | 451.1275 | 2.9805 | 451.1167
3.0389 | 452.3771 | 2.9802 | 452.3663
3.0388 | 453.6267 | 2.9797 | 453.616
3.0386 | 454.8764 | 2.9795 | 454.8656
3.0386 | 456.126 | 2.9792 | 456.1152
3.0384 | 457.3756 | 2.9789 | 457.3648
3.0383 | 458.6252 | 2.9784 | 458.6144
3.0381 | 459.8749 | 2.9782 | 459.864
3.0381 | 461.1246 | 2.9778 | 461.1136
3.0379 | 462.3742 | 2.9774 | 462.3632
3.0376 | 463.6238 | 2.9771 | 463.6129
3.0376 | 464.8735 | 2.9768 | 464.8626
3.0375 | 466.1232 | 2.9765 | 466.1121
3.0373 | 467.3728 | 2.9761 | 467.3618
3.0373 | 468.6224 | 2.9757 | 468.6114
3.0371 | 469.872 | 2.9755 | 469.8611
3.037 | 471.1217 | 2.9752 | 471.1107
3.0368 | 472.3713 | 2.9747 | 472.3603
3.0367 | 473.621 | 2.9745 | 473.6099
3.0365 | 474.8706 | 2.9742 | 474.8596
3.0365 | 476.1203 | 2.9737 | 476.1092
3.0363 | 477.37 | 2.9734 | 477.3588
3.0362 | 478.6196 | 2.9731 | 478.6084
3.036 | 479.8693 | 2.9728 | 479.858
3.0359 | 481.119 | 2.9723 | 481.1076
3.0357 | 482.3686 | 2.9719 | 482.3573
3.0355 | 483.6182 | 2.9716 | 483.6069
3.0355 | 484.8678 | 2.9713 | 484.8565
3.0354 | 486.1175 | 2.971 | 486.1061
3.0352 | 487.3671 | 2.9707 | 487.3557
3.035 | 488.6168 | 2.9703 | 488.6053
3.0349 | 489.8664 | 2.9698 | 489.855
3.0349 | 491.116 | 2.9695 | 491.1046
3.0347 | 492.3656 | 2.9692 | 492.3542
3.0346 | 493.6153 | 2.9689 | 493.6037
3.0344 | 494.865 | 2.9686 | 494.8533
3.0342 | 496.1146 | 2.9681 | 496.1029
3.0341 | 497.3643 | 2.9678 | 497.3525
3.0339 | 498.6139 | 2.9674 | 498.6021
3.0338 | 499.8635 | 2.9671 | 499.8517
3.0338 | 501.1132 | 2.9668 | 501.1014
3.0334 | 502.3628 | 2.9665 | 502.351
3.0334 | 503.6124 | 2.966 | 503.6006
3.0333 | 504.8621 | 2.9657 | 504.8502
3.0333 | 506.1118 | 2.9652 | 506.0998
3.0331 | 507.3614 | 2.9648 | 507.3494
3.0328 | 508.611 | 2.9645 | 508.599
3.0326 | 509.8606 | 2.964 | 509.8487
3.0326 | 511.1103 | 2.9637 | 511.0983
3.0325 | 512.3599 | 2.9634 | 512.3479
3.0323 | 513.6096 | 2.9629 | 513.5974
3.0321 | 514.8592 | 2.9626 | 514.8471
3.032 | 516.109 | 2.9623 | 516.0966
3.0318 | 517.3585 | 2.9619 | 517.3462
3.0317 | 518.6082 | 2.9615 | 518.5958
3.0315 | 519.8578 | 2.9611 | 519.8454
3.0315 | 521.1075 | 2.9607 | 521.095
3.0313 | 522.3571 | 2.9603 | 522.3446
3.0312 | 523.6068 | 2.9598 | 523.5942
3.0308 | 524.8564 | 2.9595 | 524.8438
3.0308 | 526.106 | 2.959 | 526.0934
3.0307 | 527.3557 | 2.9587 | 527.343
3.0307 | 528.6053 | 2.9584 | 528.5926
3.0305 | 529.855 | 2.9581 | 529.8422
3.0304 | 531.1046 | 2.9576 | 531.0918
3.03 | 532.3543 | 2.9573 | 532.3414
3.0299 | 533.604 | 2.9568 | 533.591
3.0299 | 534.8536 | 2.9565 | 534.8406
3.0297 | 536.1032 | 2.956 | 536.0902
3.0296 | 537.3529 | 2.9556 | 537.3398
3.0294 | 538.6026 | 2.9552 | 538.5893
3.0292 | 539.8522 | 2.9547 | 539.8389
3.0291 | 541.1019 | 2.9544 | 541.0885
3.0289 | 542.3515 | 2.954 | 542.338
3.0287 | 543.6011 | 2.9537 | 543.5877
3.0286 | 544.8507 | 2.9532 | 544.8373
3.0286 | 546.1003 | 2.9527 | 546.0868
3.0284 | 547.35 | 2.9523 | 547.3364
3.0283 | 548.5996 | 2.9519 | 548.586
3.0281 | 549.8493 | 2.9515 | 549.8356
3.0278 | 551.0988 | 2.9511 | 551.0852
3.0278 | 552.3486 | 2.9506 | 552.3349
3.0276 | 553.5982 | 2.9502 | 553.5845
3.0275 | 554.8479 | 2.9498 | 554.8342
3.0275 | 556.0975 | 2.9494 | 556.0838
3.0271 | 557.3471 | 2.949 | 557.3335
3.027 | 558.5968 | 2.9485 | 558.5831
3.0268 | 559.8464 | 2.9482 | 559.8326
3.0267 | 561.0961 | 2.9477 | 561.0823
3.0265 | 562.3458 | 2.9473 | 562.3318
3.0263 | 563.5954 | 2.9469 | 563.5815
3.0263 | 564.8451 | 2.9465 | 564.8311
3.0262 | 566.0947 | 2.946 | 566.0807
3.0258 | 567.3444 | 2.9456 | 567.3303
3.0257 | 568.594 | 2.9452 | 568.58
3.0257 | 569.8437 | 2.9447 | 569.8296
3.0255 | 571.0934 | 2.9444 | 571.0792
3.0254 | 572.343 | 2.9439 | 572.3288
3.0252 | 573.5927 | 2.9434 | 573.5784
3.025 | 574.8423 | 2.9431 | 574.8279
3.0249 | 576.0919 | 2.9426 | 576.0776
3.0247 | 577.3416 | 2.9421 | 577.3271
3.0246 | 578.5913 | 2.9416 | 578.5768
3.0244 | 579.841 | 2.9411 | 579.8264
3.0242 | 581.0906 | 2.9408 | 581.076
3.0241 | 582.3402 | 2.9403 | 582.3256
3.0239 | 583.5899 | 2.9398 | 583.5752
3.0237 | 584.8395 | 2.9394 | 584.8248
3.0237 | 586.0892 | 2.9389 | 586.0745
3.0234 | 587.3388 | 2.9384 | 587.3241
3.0233 | 588.5885 | 2.9379 | 588.5737
3.0233 | 589.8381 | 2.9374 | 589.8233
3.0231 | 591.0878 | 2.9369 | 591.0729
3.0229 | 592.3374 | 2.9366 | 592.3225
3.0228 | 593.587 | 2.9361 | 593.5721
3.0226 | 594.8366 | 2.9356 | 594.8218
3.0225 | 596.0863 | 2.9352 | 596.0715
3.0221 | 597.336 | 2.9347 | 597.3211
3.0221 | 598.5856 | 2.934 | 598.5707
3.022 | 599.8352 | 2.9337 | 599.8204
3.0218 | 601.0848 | 2.9332 | 601.07
3.0216 | 602.3345 | 2.9327 | 602.3195
3.0215 | 603.5841 | 2.9323 | 603.5692
3.0213 | 604.8337 | 2.9318 | 604.8188
3.021 | 606.0834 | 2.9313 | 606.0683
3.021 | 607.3331 | 2.9308 | 607.3179
3.0208 | 608.5826 | 2.9302 | 608.5676
3.0208 | 609.8323 | 2.9297 | 609.8172
3.0205 | 611.0819 | 2.9293 | 611.0669
3.0204 | 612.3315 | 2.9287 | 612.3164
3.0202 | 613.5811 | 2.9284 | 613.5661
3.02 | 614.8307 | 2.9279 | 614.8158
3.0199 | 616.0804 | 2.9274 | 616.0653
3.0197 | 617.33 | 2.9268 | 617.3149
3.0196 | 618.5796 | 2.9263 | 618.5645
3.0194 | 619.8292 | 2.9258 | 619.8142
3.0192 | 621.0788 | 2.9253 | 621.0637
3.0191 | 622.3285 | 2.9247 | 622.3133
3.0189 | 623.5782 | 2.9242 | 623.5631
3.0187 | 624.8279 | 2.9237 | 624.8126
3.0186 | 626.0775 | 2.9232 | 626.0622
3.0184 | 627.3272 | 2.9226 | 627.3119
3.0183 | 628.5768 | 2.9221 | 628.5615
3.0181 | 629.8264 | 2.9216 | 629.811
3.0179 | 631.0761 | 2.9211 | 631.0606
3.0178 | 632.3257 | 2.9206 | 632.3103
3.0176 | 633.5753 | 2.92 | 633.5599
3.0175 | 634.8249 | 2.9195 | 634.8094
3.0171 | 636.0747 | 2.919 | 636.059
3.0171 | 637.3243 | 2.9184 | 637.3086
3.0168 | 638.574 | 2.9179 | 638.5582
3.0166 | 639.8236 | 2.9174 | 639.8077
3.0166 | 641.0731 | 2.9168 | 641.0574
3.0165 | 642.3228 | 2.9163 | 642.307
3.0162 | 643.5725 | 2.9156 | 643.5566
3.016 | 644.8221 | 2.9151 | 644.8062
3.0158 | 646.0718 | 2.9145 | 646.0558
3.0157 | 647.3214 | 2.914 | 647.3053
3.0155 | 648.5711 | 2.9135 | 648.5548
3.0154 | 649.8208 | 2.9129 | 649.8046
3.0152 | 651.0704 | 2.9122 | 651.0541
3.015 | 652.32 | 2.9118 | 652.3037
3.0149 | 653.5696 | 2.9113 | 653.5532
3.0147 | 654.8193 | 2.9106 | 654.8028
3.0145 | 656.069 | 2.9101 | 656.0524
3.0144 | 657.3187 | 2.9095 | 657.3021
3.0142 | 658.5684 | 2.9089 | 658.5517
3.0141 | 659.8179 | 2.9084 | 659.8013
3.0139 | 661.0676 | 2.9077 | 661.0509
3.0137 | 662.3172 | 2.9071 | 662.3005
3.0134 | 663.5669 | 2.9064 | 663.5501
3.0133 | 664.8164 | 2.9059 | 664.7996
3.0131 | 666.0662 | 2.9055 | 666.0492
3.0131 | 667.3158 | 2.9048 | 667.2989
3.0129 | 668.5655 | 2.9042 | 668.5485
3.0128 | 669.8152 | 2.9037 | 669.7981
3.0125 | 671.0647 | 2.903 | 671.0477
3.0123 | 672.3144 | 2.9024 | 672.2973
3.0121 | 673.564 | 2.9018 | 673.5469
3.012 | 674.8136 | 2.9011 | 674.7965
3.012 | 676.0633 | 2.9005 | 676.046
3.0118 | 677.313 | 2.9 | 677.2957
3.0115 | 678.5626 | 2.8993 | 678.5453
3.0113 | 679.8123 | 2.8987 | 679.7949
3.0112 | 681.062 | 2.898 | 681.0445
3.011 | 682.3115 | 2.8974 | 682.294
3.0108 | 683.5612 | 2.8967 | 683.5437
3.0107 | 684.8108 | 2.8963 | 684.7932
3.0104 | 686.0605 | 2.8956 | 686.0428
3.0102 | 687.3101 | 2.895 | 687.2926
3.01 | 688.5598 | 2.8943 | 688.5421
3.0099 | 689.8094 | 2.8937 | 689.7916
3.0097 | 691.059 | 2.893 | 691.0412
3.0095 | 692.3088 | 2.8924 | 692.2909
3.0092 | 693.5584 | 2.8916 | 693.5405
3.0091 | 694.8079 | 2.8911 | 694.7901
3.0091 | 696.0576 | 2.8905 | 696.0398
3.0089 | 697.3072 | 2.8898 | 697.2894
3.0086 | 698.5569 | 2.889 | 698.539
3.0086 | 699.8066 | 2.8885 | 699.7885
3.0083 | 701.0562 | 2.8877 | 701.0382
3.0083 | 702.3058 | 2.8871 | 702.2878
3.0079 | 703.5554 | 2.8864 | 703.5374
3.0078 | 704.8052 | 2.8858 | 704.787
3.0076 | 706.0548 | 2.885 | 706.0366
3.0074 | 707.3045 | 2.8843 | 707.2862
3.0071 | 708.5541 | 2.8837 | 708.5358
3.007 | 709.8037 | 2.883 | 709.7854
3.0068 | 711.0534 | 2.8822 | 711.035
3.0066 | 712.3031 | 2.8816 | 712.2846
3.0065 | 713.5527 | 2.8808 | 713.5342
3.0063 | 714.8023 | 2.8801 | 714.7838
3.0062 | 716.052 | 2.8795 | 716.0333
3.006 | 717.3017 | 2.8788 | 717.2829
3.0057 | 718.5514 | 2.8782 | 718.5325
3.0055 | 719.801 | 2.8775 | 719.7821
3.0054 | 721.0506 | 2.8767 | 721.0316
3.0052 | 722.3003 | 2.8759 | 722.2814
3.005 | 723.5499 | 2.8753 | 723.5309
3.0049 | 724.7996 | 2.8745 | 724.7805
3.0047 | 726.0492 | 2.8738 | 726.0301
3.0044 | 727.2989 | 2.873 | 727.2797
3.0042 | 728.5485 | 2.8724 | 728.5292
3.0041 | 729.7982 | 2.8716 | 729.7789
3.0039 | 731.0479 | 2.8709 | 731.0285
3.0037 | 732.2975 | 2.8701 | 732.278
3.0034 | 733.5472 | 2.8695 | 733.5276
3.0034 | 734.7968 | 2.8687 | 734.7772
3.0031 | 736.0464 | 2.8679 | 736.0268
3.0029 | 737.296 | 2.8672 | 737.2763
3.0028 | 738.5458 | 2.8664 | 738.5258
3.0026 | 739.7954 | 2.8656 | 739.7755
3.0024 | 741.045 | 2.8648 | 741.0252
3.0021 | 742.2947 | 2.8642 | 742.2747
3.002 | 743.5443 | 2.8632 | 743.5243
3.0018 | 744.794 | 2.8625 | 744.7739
3.0016 | 746.0436 | 2.8617 | 746.0235
3.0015 | 747.2932 | 2.8609 | 747.273
3.0012 | 748.5428 | 2.8601 | 748.5227
3.001 | 749.7925 | 2.8595 | 749.7723
3.0008 | 751.0421 | 2.8587 | 751.0218
3.0007 | 752.2918 | 2.8579 | 752.2713
3.0005 | 753.5414 | 2.8571 | 753.5208
3.0002 | 754.7911 | 2.8561 | 754.7705
3 | 756.0408 | 2.8554 | 756.0201
2.9999 | 757.2903 | 2.8545 | 757.2697
2.9997 | 758.5401 | 2.8537 | 758.5192
2.9995 | 759.7897 | 2.8529 | 759.7687
2.9994 | 761.0393 | 2.8521 | 761.0183
2.9991 | 762.289 | 2.8512 | 762.2679
2.9989 | 763.5386 | 2.8504 | 763.5175
2.9986 | 764.7882 | 2.8496 | 764.7671
2.9984 | 766.0378 | 2.8487 | 766.0167
2.9984 | 767.2875 | 2.8479 | 767.2663
2.9981 | 768.5372 | 2.847 | 768.5158
2.9979 | 769.7868 | 2.8461 | 769.7654
2.9978 | 771.0364 | 2.8453 | 771.015
2.9974 | 772.286 | 2.8443 | 772.2646
2.9973 | 773.5356 | 2.8435 | 773.5141
2.9971 | 774.7852 | 2.8425 | 774.7637
2.997 | 776.0348 | 2.8417 | 776.0133
2.9966 | 777.2845 | 2.8409 | 777.2629
2.9965 | 778.5342 | 2.8401 | 778.5125
2.9963 | 779.784 | 2.8391 | 779.7621
2.9962 | 781.0335 | 2.8383 | 781.0117
2.996 | 782.2831 | 2.8374 | 782.2612
2.9958 | 783.5327 | 2.8366 | 783.5109
2.9955 | 784.7824 | 2.8356 | 784.7604
2.9953 | 786.032 | 2.8348 | 786.01
2.9952 | 787.2816 | 2.8338 | 787.2597
2.995 | 788.5313 | 2.8328 | 788.5092
2.9947 | 789.7809 | 2.832 | 789.7588
2.9945 | 791.0307 | 2.8311 | 791.0084
2.9944 | 792.2802 | 2.8301 | 792.2581
2.9942 | 793.5299 | 2.8291 | 793.5077
2.9939 | 794.7795 | 2.8282 | 794.7572
2.9937 | 796.0291 | 2.8272 | 796.0068
2.9936 | 797.2788 | 2.8262 | 797.2564
2.9932 | 798.5284 | 2.8253 | 798.506
2.9931 | 799.778 | 2.8245 | 799.7555
2.9929 | 801.0277 | 2.8233 | 801.0051
2.9928 | 802.2773 | 2.8225 | 802.2547
2.9924 | 803.527 | 2.8216 | 803.5043
2.9923 | 804.7767 | 2.8204 | 804.7538
2.992 | 806.0262 | 2.8195 | 806.0034
2.9918 | 807.2759 | 2.8185 | 807.253
2.9916 | 808.5256 | 2.8174 | 808.5026
2.9915 | 809.7754 | 2.8164 | 809.7522
2.9913 | 811.025 | 2.8154 | 811.0018
2.991 | 812.2747 | 2.8143 | 812.2513
2.9908 | 813.5243 | 2.8133 | 813.5009
2.9905 | 814.7739 | 2.8124 | 814.7504
2.9903 | 816.0236 | 2.8112 | 815.9999
2.9902 | 817.2732 | 2.8103 | 817.2496
2.99 | 818.5229 | 2.8091 | 818.4992
2.9897 | 819.7726 | 2.808 | 819.7487
2.9895 | 821.0222 | 2.8069 | 820.9982
2.9894 | 822.2719 | 2.8059 | 822.2478
2.9891 | 823.5215 | 2.8048 | 823.4973
2.9889 | 824.7712 | 2.8036 | 824.747
2.9887 | 826.0208 | 2.8025 | 825.9966
2.9884 | 827.2705 | 2.8015 | 827.2462
2.9882 | 828.5202 | 2.8003 | 828.4957
2.9881 | 829.7699 | 2.7991 | 829.7452
2.9878 | 831.0196 | 2.798 | 830.9948
2.9876 | 832.2692 | 2.7967 | 832.2444
2.9873 | 833.5188 | 2.7956 | 833.494
2.9871 | 834.7684 | 2.7944 | 834.7436
2.987 | 836.0181 | 2.7932 | 835.9931
2.9866 | 837.2677 | 2.792 | 837.2427
2.9865 | 838.5174 | 2.7909 | 838.4922
2.9863 | 839.7671 | 2.7896 | 839.7418
2.9861 | 841.0168 | 2.7885 | 840.9913
2.9858 | 842.2664 | 2.787 | 842.241
2.9857 | 843.516 | 2.7857 | 843.4905
2.9853 | 844.7657 | 2.7844 | 844.7402
2.9852 | 846.0153 | 2.7831 | 845.9897
2.985 | 847.2649 | 2.7819 | 847.2392
2.9847 | 848.5146 | 2.7806 | 848.4888
2.9845 | 849.7643 | 2.7793 | 849.7383
2.9844 | 851.014 | 2.778 | 850.988
2.9841 | 852.2636 | 2.7765 | 852.2375
2.9839 | 853.5133 | 2.7751 | 853.4871
2.9836 | 854.7629 | 2.7738 | 854.7366
2.9834 | 856.0125 | 2.7723 | 855.9862
2.9832 | 857.2622 | 2.7709 | 857.2357
2.9829 | 858.5119 | 2.7694 | 858.4853
2.9828 | 859.7616 | 2.768 | 859.735
2.9824 | 861.0113 | 2.7665 | 860.9845
2.9823 | 862.2609 | 2.7651 | 862.234
2.982 | 863.5106 | 2.7636 | 863.4836
2.9818 | 864.7602 | 2.762 | 864.7332
2.9816 | 866.0099 | 2.7606 | 865.9828
2.9813 | 867.2596 | 2.7589 | 867.2324
2.9811 | 868.5092 | 2.7573 | 868.482
2.981 | 869.7588 | 2.7557 | 869.7316
2.9807 | 871.0084 | 2.7541 | 870.9812
2.9803 | 872.2581 | 2.7525 | 872.2308
2.9802 | 873.5077 | 2.7509 | 873.4804
2.98 | 874.7573 | 2.7493 | 874.73
2.9797 | 876.0069 | 2.7475 | 875.9796
2.9795 | 877.2566 | 2.7457 | 877.2291
2.9792 | 878.5062 | 2.7439 | 878.4787
2.9789 | 879.7559 | 2.7422 | 879.7282
2.9787 | 881.0055 | 2.7405 | 880.9778
2.9786 | 882.2552 | 2.7386 | 882.2274
2.9784 | 883.5049 | 2.7368 | 883.477
2.9781 | 884.7545 | 2.7351 | 884.7265
2.9778 | 886.0041 | 2.7331 | 885.9763
2.9776 | 887.2538 | 2.7312 | 887.2258
2.9773 | 888.5033 | 2.7292 | 888.4753
2.977 | 889.753 | 2.7272 | 889.7249
2.9768 | 891.0027 | 2.7252 | 890.9744
2.9766 | 892.2523 | 2.7233 | 892.224
2.9763 | 893.5019 | 2.7213 | 893.4736
2.9761 | 894.7516 | 2.7192 | 894.7231
2.9758 | 896.0012 | 2.717 | 895.9727
2.9755 | 897.2508 | 2.7149 | 897.2222
2.9753 | 898.5004 | 2.7126 | 898.4717
2.9752 | 899.75 | 2.7105 | 899.7212
2.9749 | 900.9997 | 2.7083 | 900.9708
2.9745 | 902.2495 | 2.706 | 902.2204
2.9742 | 903.4991 | 2.7036 | 903.47
2.974 | 904.7487 | 2.7013 | 904.7195
2.9739 | 905.9984 | 2.6989 | 905.969
2.9736 | 907.2481 | 2.6965 | 907.2185
2.9732 | 908.4977 | 2.6941 | 908.4681
2.9729 | 909.7474 | 2.6915 | 909.7176
2.9728 | 910.997 | 2.6891 | 910.9671
2.9726 | 912.2468 | 2.6865 | 912.2166
2.9723 | 913.4964 | 2.6837 | 913.4662
2.9719 | 914.746 | 2.6812 | 914.7157
2.9718 | 915.9957 | 2.6786 | 915.9652
2.9715 | 917.2453 | 2.6757 | 917.2148
2.9711 | 918.4949 | 2.6729 | 918.4644
2.971 | 919.7445 | 2.6699 | 919.7139
2.9708 | 920.9941 | 2.667 | 920.9634
2.9705 | 922.2439 | 2.6641 | 922.2129
2.9702 | 923.4935 | 2.661 | 923.4625
2.9698 | 924.7431 | 2.6579 | 924.7121
2.9697 | 925.9927 | 2.6547 | 925.9617
2.9694 | 927.2424 | 2.6516 | 927.2111
2.969 | 928.4921 | 2.6482 | 928.4606
2.9689 | 929.7417 | 2.645 | 929.7101
2.9686 | 930.9913 | 2.6415 | 930.9596
2.9682 | 932.2409 | 2.6381 | 932.2092
2.9681 | 933.4907 | 2.6345 | 933.4588
2.9678 | 934.7403 | 2.6308 | 934.7084
2.9676 | 935.9899 | 2.6273 | 935.9578
2.9673 | 937.2396 | 2.6234 | 937.2074
2.9669 | 938.4891 | 2.6197 | 938.4568
2.9666 | 939.7388 | 2.6156 | 939.7063
2.9665 | 940.9884 | 2.6116 | 940.9559
2.9661 | 942.238 | 2.6074 | 942.2054
2.9658 | 943.4876 | 2.6032 | 943.455
2.9657 | 944.7373 | 2.5989 | 944.7044
2.9652 | 945.987 | 2.5943 | 945.954
2.965 | 947.2366 | 2.59 | 947.2036
2.9648 | 948.4862 | 2.5853 | 948.4532
2.9644 | 949.7359 | 2.5805 | 949.7027
2.9642 | 950.9856 | 2.5755 | 950.9521
2.9639 | 952.2353 | 2.5706 | 952.2016
2.9636 | 953.4849 | 2.5653 | 953.451
2.9632 | 954.7345 | 2.56 | 954.7006
2.9629 | 955.9842 | 2.5543 | 955.9502
2.9627 | 957.2338 | 2.5488 | 957.1998
2.9624 | 958.4835 | 2.543 | 958.4493
2.9621 | 959.7332 | 2.5369 | 959.6988
2.9618 | 960.9828 | 2.5308 | 960.9482
2.9615 | 962.2324 | 2.5241 | 962.1978
2.9611 | 963.482 | 2.5174 | 963.4473
2.961 | 964.7317 | 2.5103 | 964.6968
2.9607 | 965.9813 | 2.5028 | 965.9462
2.9603 | 967.2309 | 2.4951 | 967.1957
2.96 | 968.4806 | 2.4874 | 968.4452
2.9597 | 969.7302 | 2.4793 | 969.6948
2.9594 | 970.9799 | 2.4703 | 970.9443
2.959 | 972.2295 | 2.4612 | 972.1938
2.9589 | 973.4792 | 2.4514 | 973.4433
2.9586 | 974.7288 | 2.4414 | 974.6928
2.9582 | 975.9785 | 2.4304 | 975.9422
2.9579 | 977.2281 | 2.4191 | 977.1918
2.9576 | 978.4777 | 2.4067 | 978.4413
2.9573 | 979.7273 | 2.3941 | 979.6908
2.9569 | 980.977 | 2.38 | 980.9404
2.9566 | 982.2265 | 2.3657 | 982.1898
2.9565 | 983.4762 | 2.3504 | 983.4393
2.956 | 984.7259 | 2.3331 | 984.6888
2.9558 | 985.9755 | 2.3155 | 985.9383
2.9555 | 987.2252 | 2.2957 | 987.1877
2.955 | 988.4748 | 2.2753 | 988.4372
2.9548 | 989.7244 | 2.2522 | 989.6868
2.9544 | 990.974 | 2.2284 | 990.9362
2.9542 | 992.2236 | 2.2016 | 992.1858
2.9539 | 993.4735 | 2.1737 | 993.4352
2.9536 | 994.723 | 2.1435 | 994.6846
2.9532 | 995.9727 | 2.1093 | 995.9341
2.9529 | 997.2223 | 2.0738 | 997.1836
2.9526 | 998.4719 | 2.0334 | 998.4331
2.9521 | 999.7216 | 2.0037 | 999.6679
2.9519 | 1000.971 | 2.0007 | 1000.813
2.9515 | 1002.2208 | 2.0003 | 1001.871
2.9513 | 1003.471 | 2.0005 | 1002.858
2.951 | 1004.72 | 2.0005 | 1003.784
2.9506 | 1005.97 | 2.0003 | 1004.657
2.9502 | 1007.219 | 2.0005 | 1005.481
2.9498 | 1008.469 | 2.0005 | 1006.26
2.9495 | 1009.719 | 2.0005 | 1006.997
2.9492 | 1010.968 | 2.0005 | 1007.6944
2.9489 | 1012.218 | 2.0005 | 1008.354
2.9485 | 1013.468 | 2.0005 | 1008.979
2.9482 | 1014.717 | 2.0005 | 1009.571
2.9479 | 1015.967 | 2.0005 | 1010.131
2.9474 | 1017.217 | 2.0005 | 1010.662
2.9471 | 1018.466 | 2.0005 | 1011.164
2.9468 | 1019.716 | 2.0005 | 1011.64
2.9465 | 1020.966 | 2.0005 | 1012.092
2.9461 | 1022.215 | 2.0003 | 1012.52
2.9458 | 1023.465 | 2.0003 | 1012.926
2.9455 | 1024.714 | 2.0003 | 1013.312
2.945 | 1025.964 | 2.0005 | 1013.678
2.9447 | 1027.214 | 2.0005 | 1014.027
2.9444 | 1028.463 | 2.0005 | 1014.36
2.944 | 1029.713 | 2.0005 | 1014.677
2.9435 | 1030.963 | 2.0005 | 1014.98
2.9434 | 1032.212 | 2.0005 | 1015.269
2.9429 | 1033.462 | 2.0016 | 1015.548
2.9426 | 1034.712 | 2.0005 | 1015.8168
2.9423 | 1035.961 | 2.0005 | 1016.072
2.9418 | 1037.211 | 2.0005 | 1016.317
2.9414 | 1038.46 | 2.0005 | 1016.553
2.9411 | 1039.71 | 2.0005 | 1016.78
2.9408 | 1040.96 | 2.0005 | 1016.999
2.9403 | 1042.209 | 2.0003 | 1017.211
2.94 | 1043.459 | 2.0005 | 1017.415
2.9397 | 1044.709 | 2.0005 | 1017.612
2.9394 | 1045.958 | 2.0003 | 1017.804
2.939 | 1047.208 | 2.0003 | 1017.989
2.9385 | 1048.457 | 2.0005 | 1018.169
2.9382 | 1049.707 | 2.0003 | 1018.344
2.9377 | 1050.957 | 2.0003 | 1018.513
2.9374 | 1052.206 | 2.0005 | 1018.678
2.9371 | 1053.456 | 2.0005 | 1018.838
2.9366 | 1054.706 | 2.0005 | 1018.994
2.9363 | 1055.9552 | 2.0005 | 1019.146
2.9358 | 1057.205 | 2.0005 | 1019.294
2.9355 | 1058.4544 | 2.0005 | 1019.438
2.9352 | 1059.704 | 2.0005 | 1019.5792
2.9347 | 1060.954 | 2.0005 | 1019.717
2.9343 | 1062.203 | 2.0005 | 1019.851
2.9339 | 1063.453 | 2.0005 | 1019.982
2.9335 | 1064.703 | 2.0005 | 1020.11
2.9332 | 1065.952 | 2.0005 | 1020.2352
2.9329 | 1067.202 | 2.0005 | 1020.357
2.9324 | 1068.452 | 2.0005 | 1020.477
2.9319 | 1069.701 | 2.0005 | 1020.595
2.9316 | 1070.951 | 2.0005 | 1020.709
2.9311 | 1072.2 | 2.0005 | 1020.822
2.9308 | 1073.45 | 2.0005 | 1020.932
2.9303 | 1074.7 | 2.0005 | 1021.04
2.93 | 1075.949 | 2.0005 | 1021.146
2.9295 | 1077.199 | 2.0005 | 1021.25
2.9292 | 1078.449 | 2.0005 | 1021.352
2.9287 | 1079.698 | 2.0005 | 1021.452
2.9284 | 1080.948 | 2.0005 | 1021.55
2.9279 | 1082.197 | 2.0005 | 1021.646
2.9276 | 1083.447 | 2.0005 | 1021.7408
2.9271 | 1084.6968 | 2.0005 | 1021.834
2.9266 | 1085.946 | 2.0005 | 1021.925
2.9263 | 1087.196 | 2.0005 | 1022.015
2.9258 | 1088.4456 | 2.0005 | 1022.103
2.9253 | 1089.695 | 2.0005 | 1022.19
2.925 | 1090.945 | 2.0005 | 1022.276
2.9247 | 1092.195 | 2.0005 | 1022.36
2.9242 | 1093.444 | 2.0005 | 1022.443
2.9237 | 1094.694 | 2.0005 | 1022.524
2.9232 | 1095.943 | 2.0003 | 1022.605
2.9227 | 1097.193 | 2.0005 | 1022.684
2.9224 | 1098.443 | 2.0005 | 1022.762
2.9219 | 1099.692 | 2.0003 | 1022.839
2.9216 | 1100.942 | 2.0005 | 1022.914
2.9211 | 1102.192 | 2.0005 | 1022.989
2.9206 | 1103.441 | 2.0005 | 1023.063
2.9201 | 1104.691 | 2.0005 | 1023.135
2.9198 | 1105.94 | 2.0005 | 1023.207
2.9193 | 1107.19 | 2.0005 | 1023.277
2.9189 | 1108.44 | 2.0005 | 1023.347
2.9184 | 1109.689 | 2.0003 | 1023.416
2.9181 | 1110.939 | 2.0005 | 1023.484
2.9176 | 1112.188 | 2.0005 | 1023.551
2.9171 | 1113.438 | 2.0005 | 1023.617
2.9166 | 1114.688 | 2.0005 | 1023.683
2.9161 | 1115.937 | 2.0005 | 1023.748
2.9158 | 1117.187 | 2.0005 | 1023.811
2.9153 | 1118.437 | 2.0005 | 1023.875
2.9148 | 1119.686 | 2.0005 | 1023.937
2.9143 | 1120.936 | 2.0005 | 1023.999
2.914 | 1122.1856 | 2.0005 | 1024.06
2.9134 | 1123.435 | 2.0005 | 1024.12
2.9129 | 1124.6848 | 2.0005 | 1024.18
2.9124 | 1125.9344 | 2.0005 | 1024.239
2.9121 | 1127.184 | 2.0005 | 1024.297
2.9116 | 1128.434 | 2.0005 | 1024.355
2.9111 | 1129.6832 | 2.0005 | 1024.412
2.9106 | 1130.933 | 2.0005 | 1024.469
2.9101 | 1132.183 | 2.0005 | 1024.525
2.9095 | 1133.432 | 2.0005 | 1024.58
2.909 | 1134.682 | 2.0005 | 1024.635
2.9085 | 1135.931 | 2.0005 | 1024.689
2.9082 | 1137.181 | 2.0005 | 1024.743
2.9077 | 1138.431 | 2.0005 | 1024.796
2.9072 | 1139.68 | 2.0005 | 1024.8488
2.9068 | 1140.93 | 2.0005 | 1024.901
2.9061 | 1142.18 | 2.0005 | 1024.9528
2.9056 | 1143.429 | 2.0005 | 1025.004
2.9051 | 1144.679 | 2.0005 | 1025.055
2.9047 | 1145.929 | 2.0005 | 1025.105
2.9042 | 1147.178 | 2.0005 | 1025.155
2.9039 | 1148.428 | 2.0005 | 1025.204
2.9034 | 1149.677 | 2.0005 | 1025.253
2.9027 | 1150.927 | 2.0005 | 1025.3016
2.9022 | 1152.177 | 2.0005 | 1025.35
2.9016 | 1153.426 | 2.0005 | 1025.397
2.9011 | 1154.676 | 2.0005 | 1025.444
2.9006 | 1155.926 | 2.0005 | 1025.491
2.9001 | 1157.175 | 2.0005 | 1025.538
2.8997 | 1158.425 | 2.0005 | 1025.583
2.899 | 1159.6744 | 2.0005 | 1025.629
2.8985 | 1160.924 | 2.0005 | 1025.674
2.898 | 1162.174 | 2.0003 | 1025.719
2.8976 | 1163.423 | 2.0005 | 1025.763
2.8971 | 1164.673 | 2.0003 | 1025.807
2.8964 | 1165.923 | 2.0005 | 1025.851
2.8958 | 1167.172 | 2.0005 | 1025.8944
2.8953 | 1168.422 | 2.0005 | 1025.937
2.8948 | 1169.671 | 2.0005 | 1025.98
2.8942 | 1170.921 | 2.0005 | 1026.022
2.8937 | 1172.171 | 2.0005 | 1026.064
2.8932 | 1173.42 | 2.0005 | 1026.1056
2.8926 | 1174.67 | 2.0005 | 1026.147
2.8919 | 1175.92 | 2.0005 | 1026.188
2.8914 | 1177.169 | 2.0005 | 1026.228
2.8909 | 1178.419 | 2.0005 | 1026.269
2.8905 | 1179.668 | 2.0005 | 1026.308
2.8898 | 1180.918 | 2.0005 | 1026.348
2.8892 | 1182.168 | 2.0005 | 1026.3872
2.8885 | 1183.417 | 2.0005 | 1026.426
2.888 | 1184.667 | 2.0005 | 1026.465
2.8876 | 1185.917 | 2.0005 | 1026.5032
2.8869 | 1187.166 | 2.0005 | 1026.541
2.8863 | 1188.416 | 2.0005 | 1026.579
2.8858 | 1189.665 | 2.0005 | 1026.616
2.8851 | 1190.915 | 2.0005 | 1026.654
2.8846 | 1192.165 | 2.0005 | 1026.69
2.8838 | 1193.414 | 2.0005 | 1026.727
2.8834 | 1194.664 | 2.0005 | 1026.763
2.8827 | 1195.9136 | 2.0005 | 1026.799
2.8821 | 1197.1632 | 2.0005 | 1026.8352
2.8816 | 1198.413 | 2.0005 | 1026.871
2.8809 | 1199.6624 | 2.0003 | 1026.906
2.8803 | 1200.912 | 2.0003 | 1026.941
2.8796 | 1202.162 | 2.0005 | 1026.976
2.879 | 1203.411 | 2.0005 | 1027.01
2.8785 | 1204.661 | 2.0005 | 1027.044
2.8779 | 1205.911 | 2.0005 | 1027.078
2.8772 | 1207.16 | 2.0005 | 1027.112
2.8766 | 1208.41 | 2.0005 | 1027.145
2.8759 | 1209.659 | 2.0005 | 1027.178
2.8753 | 1210.909 | 2.0005 | 1027.211
2.8748 | 1212.159 | 2.0005 | 1027.244
2.874 | 1213.408 | 2.0005 | 1027.276
2.8734 | 1214.658 | 2.0005 | 1027.308
2.8727 | 1215.907 | 2.0005 | 1027.34
2.8721 | 1217.157 | 2.0005 | 1027.372
2.8714 | 1218.407 | 2.0005 | 1027.403
2.8708 | 1219.656 | 2.0005 | 1027.435
2.8701 | 1220.906 | 2.0005 | 1027.4656
2.8695 | 1222.156 | 2.0005 | 1027.496
2.8687 | 1223.405 | 2.0005 | 1027.527
2.868 | 1224.655 | 2.0005 | 1027.557
2.8674 | 1225.904 | 2.0005 | 1027.587
2.8667 | 1227.154 | 2.0005 | 1027.617
2.8661 | 1228.404 | 2.0005 | 1027.647
2.8653 | 1229.653 | 2.0005 | 1027.676
2.8646 | 1230.903 | 2.0005 | 1027.705
2.8638 | 1232.153 | 2.0005 | 1027.734
2.8632 | 1233.402 | 2.0005 | 1027.763
2.8625 | 1234.652 | 2.0005 | 1027.792
2.8619 | 1235.901 | 2.0005 | 1027.82
2.8611 | 1237.151 | 2.0005 | 1027.849
2.8603 | 1238.4008 | 2.0005 | 1027.877
2.8596 | 1239.65 | 2.0005 | 1027.904
2.8588 | 1240.9 | 2.0005 | 1027.932
2.8582 | 1242.15 | 2.0005 | 1027.9592
2.8574 | 1243.399 | 2.0005 | 1027.986
2.8566 | 1244.649 | 2.0005 | 1028.014
2.8558 | 1245.898 | 2.0005 | 1028.04
2.8551 | 1247.148 | 2.0005 | 1028.067
2.8543 | 1248.3976 | 2.0005 | 1028.093
2.8537 | 1249.647 | 2.0005 | 1028.12
2.8529 | 1250.8968 | 2.0005 | 1028.146
2.8521 | 1252.146 | 2.0005 | 1028.172
2.8512 | 1253.396 | 2.0005 | 1028.197
2.8504 | 1254.646 | 2.0005 | 1028.223
2.8496 | 1255.895 | 2.0005 | 1028.248
2.849 | 1257.145 | 2.0005 | 1028.273
2.8482 | 1258.394 | 2.0005 | 1028.2984
2.8474 | 1259.644 | 2.0005 | 1028.3232
2.8464 | 1260.894 | 2.0005 | 1028.348
2.8456 | 1262.143 | 2.0005 | 1028.372
2.8448 | 1263.393 | 2.0005 | 1028.397
2.8441 | 1264.643 | 2.0005 | 1028.421
2.8432 | 1265.892 | 2.0005 | 1028.445
2.8424 | 1267.142 | 2.0005 | 1028.468
2.8414 | 1268.392 | 2.0005 | 1028.492
2.8406 | 1269.641 | 2.0005 | 1028.516
2.8398 | 1270.891 | 2.0005 | 1028.539
2.839 | 1272.14 | 2.0005 | 1028.562
2.838 | 1273.39 | 2.0003 | 1028.585
2.837 | 1274.64 | 2.0005 | 1028.608
2.8362 | 1275.889 | 2.0003 | 1028.631
2.8354 | 1277.139 | 2.0005 | 1028.653
2.8345 | 1278.388 | 2.0005 | 1028.676
2.8337 | 1279.638 | 2.0005 | 1028.698
2.8327 | 1280.888 | 2.0005 | 1028.72
2.8316 | 1282.137 | 2.0005 | 1028.742
2.8307 | 1283.387 | 2.0005 | 1028.764
2.8299 | 1284.636 | 2.0005 | 1028.785
2.829 | 1285.886 | 2.0005 | 1028.807
2.828 | 1287.136 | 2.0005 | 1028.828
2.827 | 1288.385 | 2.0005 | 1028.849
2.8261 | 1289.635 | 2.0005 | 1028.87
2.8251 | 1290.884 | 2.0005 | 1028.8912
2.8241 | 1292.134 | 2.0005 | 1028.898
2.8232 | 1293.384
2.822 | 1294.633
2.8211 | 1295.883
2.8201 | 1297.133
2.819 | 1298.382
2.818 | 1299.632
2.817 | 1300.881
2.8159 | 1302.131
2.8149 | 1303.381
2.8138 | 1304.63
2.8127 | 1305.88
2.8117 | 1307.129
2.8106 | 1308.379
2.8094 | 1309.629
2.8083 | 1310.878
2.8072 | 1312.128
2.8061 | 1313.378
2.8051 | 1314.627
2.804 | 1315.877
2.8027 | 1317.1264
2.8015 | 1318.376
2.8004 | 1319.6256
2.7991 | 1320.875
2.798 | 1322.125
2.7969 | 1323.374
2.7956 | 1324.624
2.7943 | 1325.874
2.793 | 1327.123
2.7919 | 1328.373
2.7906 | 1329.622
2.7893 | 1330.872
2.7878 | 1332.121
2.7865 | 1333.371
2.7852 | 1334.621
2.784 | 1335.87
2.7825 | 1337.12
2.7812 | 1338.369
2.7798 | 1339.619
2.7783 | 1340.869
2.777 | 1342.118
2.7756 | 1343.368
2.7741 | 1344.617
2.7725 | 1345.867
2.771 | 1347.117
2.7696 | 1348.366
2.7681 | 1349.616
2.7665 | 1350.865
2.7649 | 1352.115
2.7635 | 1353.365
2.7618 | 1354.614
2.7602 | 1355.864
2.7586 | 1357.113
2.757 | 1358.363
2.7552 | 1359.613
2.7536 | 1360.862
2.7518 | 1362.112
2.7502 | 1363.361
2.7485 | 1364.611
2.7467 | 1365.86
2.7447 | 1367.11
2.743 | 1368.359
2.7412 | 1369.609
2.7394 | 1370.859
2.7373 | 1372.108
2.7354 | 1373.358
2.7334 | 1374.607
2.7315 | 1375.857
2.7296 | 1377.106
2.7275 | 1378.356
2.7254 | 1379.606
2.7233 | 1380.855
2.7212 | 1382.105
2.7191 | 1383.354
2.7168 | 1384.604
2.7146 | 1385.8536
2.7123 | 1387.1032
2.71 | 1388.3528
2.7076 | 1389.6024
2.7052 | 1390.852
2.7029 | 1392.102
2.7005 | 1393.351
2.6981 | 1394.601
2.6954 | 1395.85
2.6928 | 1397.1
2.6904 | 1398.349
2.6875 | 1399.599
2.6847 | 1400.848
2.682 | 1402.098
2.6792 | 1403.348
2.6763 | 1404.597
2.6734 | 1405.847
2.6705 | 1407.096
2.6674 | 1408.346
2.6644 | 1409.596
2.6613 | 1410.845
2.6581 | 1412.095
2.6549 | 1413.344
2.6515 | 1414.594
2.6481 | 1415.843
2.6445 | 1417.093
2.6411 | 1418.342
2.6374 | 1419.592
2.6337 | 1420.842
2.6302 | 1422.091
2.6261 | 1423.341
2.6223 | 1424.591
2.6184 | 1425.84
2.614 | 1427.0896
2.61 | 1428.3392
2.6055 | 1429.589
2.6013 | 1430.838
2.5966 | 1432.088
2.5921 | 1433.337
2.5874 | 1434.587
2.5826 | 1435.837
2.5776 | 1437.086
2.5724 | 1438.336
2.5672 | 1439.585
2.5619 | 1440.835
2.5563 | 1442.084
2.5506 | 1443.334
2.5446 | 1444.583
2.5387 | 1445.8328
2.5325 | 1447.0824
2.5259 | 1448.332
2.5193 | 1449.582
2.5122 | 1450.831
2.5053 | 1452.08
2.498 | 1453.33
2.4903 | 1454.58
2.4824 | 1455.829
2.474 | 1457.079
2.4654 | 1458.328
2.4569 | 1459.5776
2.4475 | 1460.8272
2.438 | 1462.0768
2.4278 | 1463.326
2.4173 | 1464.576
2.4067 | 1465.825
2.3949 | 1467.075
2.383 | 1468.324
2.37 | 1469.574
2.3568 | 1470.823
2.3428 | 1472.073
2.3271 | 1473.3224
2.3111 | 1474.572
2.2931 | 1475.822
2.2742 | 1477.071
2.2534 | 1478.32
2.2293 | 1479.57
2.2035 | 1480.819
2.173 | 1482.069
2.1396 | 1483.318
2.1006 | 1484.568
2.0526 | 1485.817
2.0074 | 1487.056
2.0008 | 1488.149
2.0003 | 1489.081
2.0003 | 1489.891
2.0003 | 1490.6032
2.0005 | 1491.236
2.0005 | 1491.802
2.0005 | 1492.31
2.0005 | 1492.767
2.0003 | 1493.18
2.0005 | 1493.554
2.0005 | 1493.893
2.0005 | 1494.2
2 | 1494.481
2.0002 | 1494.736
2.0003 | 1494.967
2.0003 | 1495.179
2.0003 | 1495.372
2.0003 | 1495.551
2.0003 | 1495.7152
2.0005 | 1495.868
2.0003 | 1496.0096
2.0005 | 1496.142
2.0005 | 1496.267
2.0003 | 1496.384
2.0005 | 1496.495
2.0005 | 1496.6
2.0003 | 1496.7
2.0003 | 1496.795
2.0003 | 1496.887
2.0003 | 1496.975
2.0003 | 1497.059
2.0003 | 1497.1408
2.0005 | 1497.22
2.0005 | 1497.296
2.0003 | 1497.37
2.0005 | 1497.442
2.0003 | 1497.512
2.0003 | 1497.58
2.0005 | 1497.647
2.0005 | 1497.712
2.0005 | 1497.775
2.0003 | 1497.837
2.0005 | 1497.8976
2.0003 | 1497.957
2.0003 | 1498.015
2.0005 | 1498.072
2.0005 | 1498.128
2.0005 | 1498.183
2.0005 | 1498.237
2.0005 | 1498.29
2.0005 | 1498.342
2.0003 | 1498.393
2.0005 | 1498.444
2.0005 | 1498.493
2.0005 | 1498.542
2.0005 | 1498.5904
2.0003 | 1498.638
2.0005 | 1498.684
2.0005 | 1498.73
2.0005 | 1498.776
2.0005 | 1498.82
2.0005 | 1498.865
2.0003 | 1498.908
2.0005 | 1498.951
2.0003 | 1498.9936
2.0005 | 1499.036
2.0005 | 1499.077
2.0005 | 1499.118
2.0005 | 1499.158
2.0005 | 1499.198
2.0003 | 1499.237
2.0003 | 1499.276
2.0003 | 1499.315
2.0003 | 1499.353
2.0005 | 1499.39
2.0003 | 1499.428
2.0005 | 1499.465
2.0003 | 1499.501
2.0005 | 1499.537
2.0005 | 1499.572
2.0005 | 1499.608
2.0005 | 1499.642
2.0005 | 1499.677
2.0003 | 1499.711
2.0005 | 1499.745
2.0003 | 1499.778
2.0005 | 1499.812
2.0003 | 1499.844
2.0005 | 1499.877
2.0005 | 1499.909
2.0005 | 1499.941
2.0005 | 1499.9728
2.0005 | 1500.004
2.0005 | 1500.035
2.0005 | 1500.066
2.0003 | 1500.096
2.0003 | 1500.1264
2.0005 | 1500.156
2.0003 | 1500.186
2.0003 | 1500.215
2.0003 | 1500.244
2.0005 | 1500.273
2.0005 | 1500.302
2.0005 | 1500.33
2.0003 | 1500.3584
2.0005 | 1500.386
2.0005 | 1500.414
2.0005 | 1500.4416
2.0005 | 1500.4688
2.0005 | 1500.496
2.0005 | 1500.522
2.0003 | 1500.549
2.0005 | 1500.576
2.0005 | 1500.6016
2.0003 | 1500.628
2.0003 | 1500.653
2.0003 | 1500.679
2.0003 | 1500.704
2.0005 | 1500.7296
2.0005 | 1500.755
2.0005 | 1500.779
2.0003 | 1500.804
2.0003 | 1500.828
2.0005 | 1500.8528
2.0005 | 1500.877
2.0003 | 1500.901
2.0005 | 1500.924
2.0005 | 1500.948
2.0003 | 1500.9712
2.0005 | 1500.995
2.0005 | 1501.017
2.0005 | 1501.041
2.0005 | 1501.063
2.0005 | 1501.086
2.0003 | 1501.108
2.0005 | 1501.131
2.0005 | 1501.153
2.0005 | 1501.175
2.0005 | 1501.196
2.0003 | 1501.218
2.0003 | 1501.24
2.0005 | 1501.261
2.0005 | 1501.282
2.0005 | 1501.304
2.0003 | 1501.325
2.0005 | 1501.343