## Sheet1
2voltage | 2capacity | 102.0voltage | 102.0capacity | 204.0voltage | 204.0capacity | 306.0voltage | 306.0capacity | 408.0voltage | 408.0capacity | 510.0voltage | 510.0capacity
3.682 | 0 | 2.0002 | 0 | 2.0005 | 0 | 2.0007 | 0 | 2.0004 | 0 | 2.0005 | 0
3.4972 | 1.249514 | 2.0002 | 0.004272222 | 2.0004 | 0.004005556 | 2.0007 | 0.002041667 | 2.0004 | 0.002063889 | 2.0005 | 0.001966667
3.3579 | 2.499008
3.2919 | 3.748478
3.2547 | 4.997892
3.2302 | 6.247308
3.2128 | 7.496758
3.2002 | 8.746206
3.1908 | 9.995644
3.1834 | 11.24506
3.1778 | 12.49449
3.1731 | 13.74391
3.1692 | 14.99331
3.1656 | 16.24274
3.1626 | 17.49217
3.1598 | 18.7416
3.1573 | 19.99101
3.1547 | 21.24044
3.1524 | 22.48987
3.1502 | 23.7393
3.1481 | 24.98873
3.1461 | 26.23816
3.144 | 27.48758
3.1421 | 28.737
3.1401 | 29.98642
3.1382 | 31.23584
3.1363 | 32.48525
3.1343 | 33.73466
3.1327 | 34.98407
3.1309 | 36.2335
3.1292 | 37.48292
3.1274 | 38.73233
3.1258 | 39.98176
3.124 | 41.23116
3.1224 | 42.48056
3.1208 | 43.72998
3.1192 | 44.97939
3.1176 | 46.22881
3.1159 | 47.47822
3.1145 | 48.72763
3.113 | 49.97707
3.1116 | 51.22647
3.1101 | 52.47588
3.1087 | 53.72531
3.1074 | 54.97472
3.1061 | 56.22414
3.1048 | 57.47355
3.1035 | 58.72296
3.1024 | 59.97237
3.1011 | 61.22177
3.1 | 62.47118
3.0988 | 63.7206
3.0979 | 64.97
3.0967 | 66.21942
3.0958 | 67.46882
3.0948 | 68.71826
3.0938 | 69.96767
3.0929 | 71.2171
3.0921 | 72.4665
3.0911 | 73.7159
3.0903 | 74.96531
3.0895 | 76.21472
3.0887 | 77.46412
3.088 | 78.71353
3.0872 | 79.96293
3.0866 | 81.21235
3.0859 | 82.46176
3.0853 | 83.71116
3.0846 | 84.96057
3.084 | 86.20997
3.0833 | 87.45938
3.0829 | 88.70878
3.0822 | 89.95821
3.0817 | 91.20761
3.0812 | 92.45704
3.0808 | 93.70644
3.0803 | 94.95587
3.0798 | 96.20529
3.0793 | 97.45468
3.0788 | 98.7041
3.0785 | 99.95351
3.078 | 101.2029
3.0777 | 102.4523
3.0772 | 103.7017
3.0767 | 104.9512
3.0764 | 106.2006
3.0761 | 107.45
3.0758 | 108.6994
3.0754 | 109.9488
3.0749 | 111.1982
3.0746 | 112.4476
3.0743 | 113.697
3.074 | 114.9465
3.0737 | 116.1959
3.0733 | 117.4453
3.073 | 118.6947
3.0727 | 119.9441
3.0725 | 121.1936
3.0722 | 122.443
3.072 | 123.6924
3.0717 | 124.9418
3.0714 | 126.1912
3.0712 | 127.4406
3.0709 | 128.6901
3.0706 | 129.9395
3.0704 | 131.1889
3.0701 | 132.4383
3.0699 | 133.6877
3.0696 | 134.9371
3.0693 | 136.1865
3.0691 | 137.436
3.0688 | 138.6854
3.0686 | 139.9348
3.0683 | 141.1842
3.0683 | 142.4336
3.068 | 143.6831
3.0678 | 144.9325
3.0675 | 146.1819
3.0674 | 147.4313
3.0672 | 148.6807
3.067 | 149.9301
3.0667 | 151.1795
3.0666 | 152.429
3.0664 | 153.6784
3.0662 | 154.9278
3.0659 | 156.1772
3.0657 | 157.4266
3.0656 | 158.676
3.0654 | 159.9255
3.0653 | 161.1748
3.0651 | 162.4243
3.0649 | 163.6737
3.0648 | 164.9231
3.0646 | 166.1725
3.0643 | 167.4219
3.0641 | 168.6713
3.064 | 169.9207
3.0638 | 171.1701
3.0636 | 172.4195
3.0635 | 173.669
3.0633 | 174.9184
3.0632 | 176.1678
3.063 | 177.4172
3.0628 | 178.6666
3.0627 | 179.916
3.0625 | 181.1655
3.0624 | 182.4149
3.0622 | 183.6643
3.062 | 184.9137
3.0619 | 186.1631
3.0617 | 187.4125
3.0615 | 188.6619
3.0615 | 189.9113
3.0612 | 191.1608
3.0611 | 192.4102
3.0609 | 193.6596
3.0609 | 194.909
3.0607 | 196.1584
3.0606 | 197.4078
3.0604 | 198.6572
3.0603 | 199.9066
3.0601 | 201.156
3.0599 | 202.4054
3.0598 | 203.6549
3.0596 | 204.9043
3.0594 | 206.1537
3.0593 | 207.4031
3.0591 | 208.6525
3.059 | 209.902
3.059 | 211.1514
3.0588 | 212.4008
3.0586 | 213.6502
3.0585 | 214.8996
3.0583 | 216.149
3.0582 | 217.3984
3.0582 | 218.6478
3.058 | 219.8973
3.0578 | 221.1467
3.0577 | 222.3961
3.0575 | 223.6454
3.0573 | 224.8948
3.0572 | 226.1442
3.0572 | 227.3937
3.057 | 228.6431
3.0569 | 229.8925
3.0567 | 231.1419
3.0565 | 232.3913
3.0564 | 233.6407
3.0562 | 234.8901
3.0562 | 236.1395
3.0561 | 237.3889
3.0559 | 238.6383
3.0557 | 239.8877
3.0557 | 241.1371
3.0556 | 242.3866
3.0554 | 243.636
3.0553 | 244.8854
3.0551 | 246.1348
3.0551 | 247.3842
3.0549 | 248.6336
3.0548 | 249.883
3.0546 | 251.1324
3.0544 | 252.3818
3.0543 | 253.6312
3.0543 | 254.8806
3.0541 | 256.13
3.054 | 257.3794
3.0538 | 258.6288
3.0536 | 259.8782
3.0536 | 261.1277
3.0535 | 262.377
3.0533 | 263.6265
3.0532 | 264.8759
3.0532 | 266.1253
3.053 | 267.3747
3.0528 | 268.6241
3.0527 | 269.8735
3.0525 | 271.1229
3.0525 | 272.3723
3.0523 | 273.6217
3.0522 | 274.8712
3.052 | 276.1206
3.0519 | 277.37
3.0519 | 278.6194
3.0517 | 279.8688
3.0515 | 281.1182
3.0514 | 282.3677
3.0514 | 283.6171
3.0512 | 284.8665
3.0511 | 286.1159
3.0509 | 287.3653
3.0507 | 288.6147
3.0506 | 289.8641
3.0506 | 291.1136
3.0504 | 292.363
3.0502 | 293.6124
3.0501 | 294.8618
3.0499 | 296.1112
3.0499 | 297.3606
3.0498 | 298.61
3.0496 | 299.8594
3.0496 | 301.1088
3.0494 | 302.3582
3.0493 | 303.6076
3.0491 | 304.857
3.049 | 306.1064
3.049 | 307.3559
3.0488 | 308.6053
3.0486 | 309.8547
3.0485 | 311.1041
3.0485 | 312.3535
3.0483 | 313.603
3.0482 | 314.8523
3.0482 | 316.1017
3.048 | 317.3512
3.0478 | 318.6006
3.0477 | 319.85
3.0475 | 321.0994
3.0473 | 322.3488
3.0472 | 323.5982
3.0472 | 324.8476
3.047 | 326.097
3.0469 | 327.3464
3.0469 | 328.5959
3.0467 | 329.8452
3.0465 | 331.0946
3.0464 | 332.3441
3.0464 | 333.5934
3.0462 | 334.8429
3.0461 | 336.0923
3.0459 | 337.3417
3.0459 | 338.5911
3.0457 | 339.8405
3.0456 | 341.0899
3.0454 | 342.3393
3.0452 | 343.5888
3.0452 | 344.8382
3.0451 | 346.0876
3.0449 | 347.337
3.0448 | 348.5864
3.0448 | 349.8358
3.0446 | 351.0852
3.0444 | 352.3346
3.0443 | 353.584
3.0443 | 354.8334
3.0441 | 356.0829
3.044 | 357.3323
3.0438 | 358.5817
3.0436 | 359.8312
3.0436 | 361.0805
3.0435 | 362.3299
3.0433 | 363.5793
3.0431 | 364.8287
3.0431 | 366.0782
3.043 | 367.3276
3.0428 | 368.577
3.0427 | 369.8264
3.0425 | 371.0758
3.0425 | 372.3252
3.0423 | 373.5746
3.0422 | 374.824
3.042 | 376.0734
3.042 | 377.3228
3.0419 | 378.5722
3.0417 | 379.8216
3.0417 | 381.0711
3.0414 | 382.3204
3.0414 | 383.5699
3.0412 | 384.8193
3.041 | 386.0687
3.0409 | 387.3181
3.0409 | 388.5675
3.0407 | 389.8169
3.0406 | 391.0663
3.0404 | 392.3157
3.0404 | 393.5652
3.0402 | 394.8145
3.0401 | 396.064
3.0399 | 397.3134
3.0398 | 398.5628
3.0398 | 399.8121
3.0396 | 401.0616
3.0394 | 402.311
3.0393 | 403.5604
3.0391 | 404.8098
3.039 | 406.0592
3.039 | 407.3086
3.0388 | 408.558
3.0386 | 409.8074
3.0385 | 411.0569
3.0383 | 412.3063
3.0383 | 413.5556
3.0381 | 414.8051
3.038 | 416.0545
3.0378 | 417.3039
3.0378 | 418.5533
3.0375 | 419.8027
3.0375 | 421.0521
3.0373 | 422.3015
3.0372 | 423.5509
3.037 | 424.8004
3.037 | 426.0498
3.0369 | 427.2992
3.0367 | 428.5486
3.0365 | 429.798
3.0364 | 431.0474
3.0362 | 432.2968
3.0362 | 433.5462
3.036 | 434.7956
3.0359 | 436.045
3.0357 | 437.2944
3.0357 | 438.5438
3.0356 | 439.7932
3.0354 | 441.0426
3.0352 | 442.2921
3.0351 | 443.5415
3.0349 | 444.7909
3.0348 | 446.0403
3.0348 | 447.2897
3.0346 | 448.5391
3.0344 | 449.7885
3.0344 | 451.038
3.0343 | 452.2874
3.0341 | 453.5368
3.0339 | 454.7862
3.0338 | 456.0356
3.0336 | 457.285
3.0335 | 458.5344
3.0335 | 459.7839
3.0333 | 461.0332
3.0331 | 462.2827
3.033 | 463.5321
3.033 | 464.7815
3.0328 | 466.0309
3.0327 | 467.2804
3.0325 | 468.5297
3.0323 | 469.7791
3.0323 | 471.0285
3.0322 | 472.2779
3.032 | 473.5274
3.0318 | 474.7768
3.0318 | 476.0262
3.0315 | 477.2756
3.0315 | 478.525
3.0314 | 479.7744
3.0312 | 481.0238
3.031 | 482.2732
3.0309 | 483.5226
3.0307 | 484.7721
3.0306 | 486.0215
3.0306 | 487.2709
3.0304 | 488.5203
3.0302 | 489.7697
3.0301 | 491.0191
3.0299 | 492.2685
3.0299 | 493.518
3.0298 | 494.7674
3.0296 | 496.0168
3.0294 | 497.2662
3.0293 | 498.5156
3.0291 | 499.765
3.0291 | 501.0144
3.0289 | 502.2638
3.0288 | 503.5132
3.0286 | 504.7626
3.0285 | 506.0121
3.0283 | 507.2615
3.0281 | 508.5109
3.028 | 509.7604
3.0278 | 511.0098
3.0277 | 512.2592
3.0277 | 513.5086
3.0275 | 514.758
3.0273 | 516.0074
3.0272 | 517.2568
3.027 | 518.5062
3.0268 | 519.7556
3.0268 | 521.005
3.0265 | 522.2544
3.0265 | 523.5038
3.0264 | 524.7532
3.0262 | 526.0026
3.026 | 527.252
3.0259 | 528.5015
3.0257 | 529.7509
3.0256 | 531.0004
3.0254 | 532.2498
3.0252 | 533.4991
3.0252 | 534.7486
3.0251 | 535.9979
3.0249 | 537.2474
3.0247 | 538.4968
3.0246 | 539.7461
3.0244 | 540.9956
3.0243 | 542.2449
3.0241 | 543.4944
3.0239 | 544.7438
3.0239 | 545.9932
3.0236 | 547.2426
3.0236 | 548.492
3.0233 | 549.7415
3.0233 | 550.9908
3.0231 | 552.2403
3.023 | 553.4897
3.0228 | 554.7391
3.0226 | 555.9885
3.0225 | 557.2379
3.0223 | 558.4874
3.0222 | 559.7368
3.022 | 560.9861
3.0218 | 562.2356
3.0217 | 563.485
3.0215 | 564.7344
3.0214 | 565.9838
3.0214 | 567.2331
3.0212 | 568.4826
3.021 | 569.732
3.0209 | 570.9814
3.0206 | 572.2308
3.0206 | 573.4802
3.0204 | 574.7297
3.0202 | 575.9791
3.0201 | 577.2285
3.0199 | 578.4779
3.0197 | 579.7274
3.0196 | 580.9767
3.0194 | 582.2261
3.0193 | 583.4756
3.0191 | 584.7249
3.0189 | 585.9744
3.0188 | 587.2238
3.0186 | 588.4732
3.0185 | 589.7226
3.0183 | 590.9721
3.0181 | 592.2215
3.018 | 593.4708
3.0178 | 594.7204
3.0176 | 595.9696
3.0175 | 597.2191
3.0173 | 598.4685
3.0172 | 599.7179
3.017 | 600.9674
3.0168 | 602.2168
3.0167 | 603.4662
3.0167 | 604.7156
3.0164 | 605.965
3.0164 | 607.2144
3.0162 | 608.4638
3.0159 | 609.7132
3.0157 | 610.9626
3.0155 | 612.2121
3.0154 | 613.4615
3.0152 | 614.7109
3.0152 | 615.9603
3.0149 | 617.2096
3.0147 | 618.4592
3.0146 | 619.7085
3.0144 | 620.958
3.0143 | 622.2074
3.0141 | 623.4568
3.0139 | 624.7062
3.0138 | 625.9556
3.0136 | 627.2049
3.0135 | 628.4544
3.0133 | 629.7038
3.0131 | 630.9532
3.013 | 632.2026
3.0128 | 633.4521
3.0126 | 634.7015
3.0125 | 635.9509
3.0123 | 637.2004
3.0122 | 638.4497
3.012 | 639.6992
3.0118 | 640.9486
3.0115 | 642.198
3.0114 | 643.4475
3.0114 | 644.6969
3.011 | 645.9463
3.011 | 647.1956
3.0109 | 648.4451
3.0107 | 649.6944
3.0105 | 650.9439
3.0102 | 652.1933
3.0101 | 653.4426
3.0099 | 654.6921
3.0097 | 655.9416
3.0096 | 657.191
3.0096 | 658.4404
3.0093 | 659.6898
3.0091 | 660.9391
3.0089 | 662.1886
3.0088 | 663.438
3.0086 | 664.6874
3.0084 | 665.9368
3.0083 | 667.1863
3.0081 | 668.4356
3.008 | 669.6851
3.0078 | 670.9344
3.0076 | 672.1838
3.0073 | 673.4332
3.0072 | 674.6827
3.007 | 675.9321
3.0068 | 677.1815
3.0067 | 678.4309
3.0065 | 679.6804
3.0063 | 680.9297
3.006 | 682.1792
3.0059 | 683.4286
3.0057 | 684.6779
3.0055 | 685.9274
3.0054 | 687.1769
3.0052 | 688.4262
3.0051 | 689.6756
3.0049 | 690.925
3.0046 | 692.1744
3.0044 | 693.4239
3.0042 | 694.6733
3.0041 | 695.9226
3.0039 | 697.1721
3.0038 | 698.4215
3.0036 | 699.6709
3.0034 | 700.9203
3.0031 | 702.1697
3.003 | 703.4191
3.0028 | 704.6686
3.0026 | 705.918
3.0025 | 707.1674
3.0023 | 708.4168
3.0022 | 709.6662
3.002 | 710.9156
3.0017 | 712.1651
3.0015 | 713.4145
3.0013 | 714.6638
3.0012 | 715.9132
3.001 | 717.1627
3.0009 | 718.4121
3.0005 | 719.6615
3.0004 | 720.9109
3.0002 | 722.1604
3.0001 | 723.4098
2.9999 | 724.6592
2.9997 | 725.9086
2.9994 | 727.158
2.9994 | 728.4074
2.9991 | 729.6569
2.9989 | 730.9062
2.9988 | 732.1556
2.9986 | 733.405
2.9984 | 734.6544
2.9981 | 735.9038
2.998 | 737.1532
2.9978 | 738.4026
2.9976 | 739.652
2.9975 | 740.9014
2.9971 | 742.1508
2.997 | 743.4003
2.9968 | 744.6496
2.9967 | 745.899
2.9965 | 747.1484
2.9963 | 748.398
2.996 | 749.6474
2.9959 | 750.8967
2.9957 | 752.1461
2.9954 | 753.3956
2.9954 | 754.6449
2.9951 | 755.8944
2.9949 | 757.1438
2.9947 | 758.3932
2.9944 | 759.6427
2.9942 | 760.892
2.9941 | 762.1414
2.9939 | 763.3908
2.9938 | 764.6402
2.9934 | 765.8896
2.9933 | 767.139
2.9931 | 768.3884
2.9928 | 769.6378
2.9926 | 770.8872
2.9925 | 772.1367
2.9923 | 773.3861
2.9921 | 774.6354
2.9918 | 775.8849
2.9917 | 777.1342
2.9915 | 778.3836
2.9912 | 779.6331
2.991 | 780.8825
2.9909 | 782.1318
2.9907 | 783.3812
2.9904 | 784.6307
2.9902 | 785.8801
2.99 | 787.1294
2.9899 | 788.3788
2.9896 | 789.6283
2.9894 | 790.8778
2.9891 | 792.1271
2.9889 | 793.3765
2.9888 | 794.6259
2.9886 | 795.8754
2.9883 | 797.1248
2.9881 | 798.3741
2.9879 | 799.6236
2.9876 | 800.8729
2.9875 | 802.1224
2.9873 | 803.3717
2.9871 | 804.6212
2.9868 | 805.8706
2.9867 | 807.1199
2.9863 | 808.3693
2.9862 | 809.6188
2.986 | 810.8681
2.9857 | 812.1175
2.9855 | 813.3669
2.9854 | 814.6164
2.985 | 815.8658
2.9849 | 817.1151
2.9846 | 818.3645
2.9844 | 819.6139
2.9841 | 820.8633
2.9839 | 822.1128
2.9838 | 823.362
2.9834 | 824.6116
2.9833 | 825.8609
2.9829 | 827.1103
2.9828 | 828.3597
2.9826 | 829.6092
2.9823 | 830.8586
2.9821 | 832.1079
2.9818 | 833.3573
2.9817 | 834.6068
2.9815 | 835.8561
2.9812 | 837.1056
2.981 | 838.355
2.9807 | 839.6044
2.9804 | 840.8538
2.9802 | 842.1032
2.98 | 843.3525
2.9797 | 844.602
2.9796 | 845.8515
2.9794 | 847.1008
2.9791 | 848.3502
2.9789 | 849.5996
2.9786 | 850.8491
2.9784 | 852.0984
2.9781 | 853.3477
2.9778 | 854.5972
2.9776 | 855.8465
2.9775 | 857.096
2.9771 | 858.3454
2.977 | 859.5948
2.9767 | 860.8442
2.9763 | 862.0935
2.976 | 863.343
2.9758 | 864.5924
2.9755 | 865.8418
2.9754 | 867.0912
2.975 | 868.3405
2.9749 | 869.59
2.9746 | 870.8394
2.9744 | 872.0887
2.9741 | 873.3381
2.9739 | 874.5876
2.9736 | 875.837
2.9733 | 877.0863
2.9731 | 878.3357
2.9728 | 879.5851
2.9725 | 880.8345
2.9723 | 882.0839
2.972 | 883.3332
2.9716 | 884.5827
2.9715 | 885.832
2.9712 | 887.0815
2.9708 | 888.3309
2.9707 | 889.5803
2.9704 | 890.8297
2.97 | 892.079
2.9699 | 893.3284
2.9695 | 894.5779
2.9692 | 895.8272
2.9691 | 897.0766
2.9687 | 898.326
2.9686 | 899.5754
2.9683 | 900.8248
2.9679 | 902.0742
2.9676 | 903.3236
2.9675 | 904.573
2.9671 | 905.8224
2.967 | 907.0717
2.9666 | 908.3212
2.9663 | 909.5706
2.966 | 910.8201
2.9658 | 912.0693
2.9655 | 913.3188
2.9652 | 914.5682
2.9649 | 915.8176
2.9647 | 917.067
2.9644 | 918.3164
2.9641 | 919.5658
2.9637 | 920.8151
2.9636 | 922.0646
2.9633 | 923.314
2.9629 | 924.5634
2.9626 | 925.8128
2.9623 | 927.0621
2.962 | 928.3116
2.9616 | 929.561
2.9615 | 930.8104
2.9612 | 932.0597
2.9608 | 933.3092
2.9605 | 934.5586
2.9602 | 935.808
2.9599 | 937.0573
2.9595 | 938.3068
2.9592 | 939.5562
2.9591 | 940.8055
2.9586 | 942.0549
2.9584 | 943.3044
2.9581 | 944.5538
2.9578 | 945.803
2.9574 | 947.0525
2.9571 | 948.302
2.9568 | 949.5513
2.9565 | 950.8007
2.9562 | 952.05
2.9557 | 953.2996
2.9555 | 954.5489
2.9552 | 955.7982
2.9549 | 957.0476
2.9545 | 958.297
2.9542 | 959.5464
2.9537 | 960.7958
2.9534 | 962.0452
2.9531 | 963.2946
2.9528 | 964.544
2.9524 | 965.7934
2.9521 | 967.0427
2.9518 | 968.2922
2.9515 | 969.5415
2.9511 | 970.791
2.9508 | 972.0404
2.9503 | 973.2898
2.95 | 974.5392
2.9497 | 975.7884
2.9494 | 977.038
2.9491 | 978.2874
2.9487 | 979.5367
2.9484 | 980.786
2.9479 | 982.0355
2.9478 | 983.2849
2.9473 | 984.5342
2.947 | 985.7836
2.9466 | 987.033
2.9463 | 988.2825
2.9458 | 989.5318
2.9457 | 990.7812
2.9452 | 992.0306
2.9449 | 993.2799
2.9445 | 994.5293
2.9442 | 995.7788
2.9439 | 997.0282
2.9434 | 998.2775
2.9431 | 999.5269
2.9428 | 1000.776
2.9423 | 1002.026
2.942 | 1003.275
2.9416 | 1004.524
2.9413 | 1005.774
2.941 | 1007.023
2.9405 | 1008.273
2.9402 | 1009.522
2.9399 | 1010.771
2.9394 | 1012.0208
2.939 | 1013.27
2.9387 | 1014.52
2.9382 | 1015.769
2.9379 | 1017.018
2.9376 | 1018.268
2.9371 | 1019.517
2.9368 | 1020.766
2.9363 | 1022.016
2.936 | 1023.265
2.9357 | 1024.515
2.9352 | 1025.764
2.9348 | 1027.013
2.9344 | 1028.263
2.934 | 1029.512
2.9337 | 1030.7616
2.9332 | 1032.011
2.9329 | 1033.26
2.9324 | 1034.51
2.9319 | 1035.7592
2.9316 | 1037.009
2.9313 | 1038.258
2.9308 | 1039.507
2.9305 | 1040.757
2.93 | 1042.006
2.9297 | 1043.256
2.9292 | 1044.505
2.9289 | 1045.754
2.9284 | 1047.004
2.9279 | 1048.253
2.9276 | 1049.502
2.9271 | 1050.752
2.9268 | 1052.001
2.9263 | 1053.251
2.926 | 1054.5
2.9255 | 1055.749
2.925 | 1056.999
2.9247 | 1058.248
2.9242 | 1059.498
2.9239 | 1060.747
2.9234 | 1061.996
2.9229 | 1063.2456
2.9226 | 1064.495
2.9219 | 1065.744
2.9216 | 1066.994
2.9211 | 1068.243
2.9208 | 1069.493
2.9203 | 1070.742
2.9198 | 1071.991
2.9195 | 1073.2408
2.919 | 1074.49
2.9185 | 1075.739
2.9181 | 1076.989
2.9177 | 1078.238
2.9171 | 1079.488
2.9166 | 1080.737
2.9163 | 1081.9864
2.9158 | 1083.236
2.9153 | 1084.485
2.9148 | 1085.735
2.9144 | 1086.984
2.9139 | 1088.233
2.9134 | 1089.483
2.9129 | 1090.732
2.9126 | 1091.982
2.9121 | 1093.231
2.9116 | 1094.48
2.9111 | 1095.73
2.9106 | 1096.9792
2.9102 | 1098.228
2.9097 | 1099.478
2.9092 | 1100.727
2.9087 | 1101.977
2.9082 | 1103.226
2.9077 | 1104.475
2.9073 | 1105.725
2.9068 | 1106.974
2.9063 | 1108.224
2.9058 | 1109.473
2.9053 | 1110.722
2.9047 | 1111.972
2.9042 | 1113.221
2.9037 | 1114.47
2.9032 | 1115.72
2.9027 | 1116.969
2.9022 | 1118.219
2.9016 | 1119.468
2.9011 | 1120.717
2.9006 | 1121.967
2.9001 | 1123.216
2.8995 | 1124.466
2.899 | 1125.715
2.8985 | 1126.964
2.898 | 1128.2136
2.8974 | 1129.463
2.8969 | 1130.712
2.8964 | 1131.962
2.8958 | 1133.211
2.8953 | 1134.461
2.8947 | 1135.71
2.8942 | 1136.959
2.8937 | 1138.209
2.8932 | 1139.458
2.8926 | 1140.707
2.8921 | 1141.9568
2.8914 | 1143.206
2.8909 | 1144.456
2.8903 | 1145.705
2.8898 | 1146.9544
2.8892 | 1148.204
2.8887 | 1149.453
2.888 | 1150.7024
2.8876 | 1151.952
2.8869 | 1153.201
2.8863 | 1154.451
2.8858 | 1155.7
2.8851 | 1156.949
2.8845 | 1158.199
2.884 | 1159.448
2.8834 | 1160.6976
2.8827 | 1161.947
2.8821 | 1163.196
2.8816 | 1164.446
2.8809 | 1165.695
2.8805 | 1166.944
2.8798 | 1168.194
2.8792 | 1169.4432
2.8785 | 1170.693
2.878 | 1171.942
2.8772 | 1173.191
2.8767 | 1174.4408
2.8759 | 1175.69
2.8755 | 1176.939
2.8748 | 1178.189
2.8742 | 1179.438
2.8735 | 1180.688
2.8729 | 1181.937
2.8721 | 1183.1864
2.8714 | 1184.436
2.8708 | 1185.685
2.8701 | 1186.935
2.8695 | 1188.184
2.8688 | 1189.433
2.8682 | 1190.683
2.8675 | 1191.932
2.8667 | 1193.182
2.8661 | 1194.431
2.8654 | 1195.68
2.8646 | 1196.9296
2.864 | 1198.179
2.8633 | 1199.428
2.8625 | 1200.678
2.8619 | 1201.927
2.8611 | 1203.177
2.8604 | 1204.426
2.8596 | 1205.675
2.859 | 1206.925
2.8582 | 1208.174
2.8575 | 1209.423
2.8567 | 1210.6728
2.8559 | 1211.922
2.8553 | 1213.172
2.8545 | 1214.421
2.8537 | 1215.67
2.8529 | 1216.92
2.8521 | 1218.169
2.8512 | 1219.418
2.8504 | 1220.668
2.8496 | 1221.917
2.8488 | 1223.167
2.848 | 1224.416
2.8472 | 1225.665
2.8464 | 1226.915
2.8454 | 1228.164
2.8446 | 1229.413
2.8438 | 1230.663
2.8429 | 1231.912
2.842 | 1233.162
2.8412 | 1234.411
2.8404 | 1235.66
2.8395 | 1236.9096
2.8387 | 1238.159
2.8377 | 1239.408
2.8369 | 1240.6576
2.8359 | 1241.907
2.8351 | 1243.157
2.8341 | 1244.406
2.8332 | 1245.655
2.8324 | 1246.904
2.8314 | 1248.154
2.8304 | 1249.4032
2.8295 | 1250.653
2.8285 | 1251.902
2.8275 | 1253.151
2.8266 | 1254.4008
2.8256 | 1255.65
2.8246 | 1256.899
2.8235 | 1258.149
2.8225 | 1259.398
2.8215 | 1260.648
2.8206 | 1261.897
2.8194 | 1263.1464
2.8185 | 1264.396
2.8174 | 1265.645
2.8162 | 1266.895
2.8153 | 1268.144
2.8141 | 1269.393
2.813 | 1270.643
2.812 | 1271.892
2.8109 | 1273.141
2.8098 | 1274.391
2.8086 | 1275.64
2.8075 | 1276.889
2.8062 | 1278.139
2.8051 | 1279.388
2.804 | 1280.638
2.8027 | 1281.887
2.8015 | 1283.136
2.8002 | 1284.3856
2.7991 | 1285.635
2.7978 | 1286.884
2.7965 | 1288.1336
2.7952 | 1289.383
2.7939 | 1290.632
2.7927 | 1291.882
2.7914 | 1293.131
2.7899 | 1294.38
2.7886 | 1295.63
2.7873 | 1296.879
2.786 | 1298.129
2.7846 | 1299.378
2.7831 | 1300.627
2.7817 | 1301.877
2.7802 | 1303.126
2.7788 | 1304.375
2.7773 | 1305.625
2.7757 | 1306.874
2.7743 | 1308.123
2.7728 | 1309.373
2.7712 | 1310.622
2.7696 | 1311.872
2.768 | 1313.121
2.7663 | 1314.3704
2.7647 | 1315.62
2.7631 | 1316.869
2.7613 | 1318.118
2.7596 | 1319.368
2.758 | 1320.617
2.7562 | 1321.8664
2.7544 | 1323.116
2.7526 | 1324.365
2.7509 | 1325.615
2.7489 | 1326.864
2.7471 | 1328.113
2.7452 | 1329.363
2.7433 | 1330.612
2.7413 | 1331.861
2.7392 | 1333.111
2.7373 | 1334.36
2.7352 | 1335.609
2.7331 | 1336.859
2.7308 | 1338.108
2.7287 | 1339.358
2.7265 | 1340.607
2.7242 | 1341.856
2.7221 | 1343.1056
2.7197 | 1344.355
2.7174 | 1345.604
2.715 | 1346.8536
2.7126 | 1348.103
2.71 | 1349.352
2.7076 | 1350.602
2.705 | 1351.851
2.7024 | 1353.1
2.6997 | 1354.35
2.6971 | 1355.599
2.6944 | 1356.848
2.6915 | 1358.098
2.6886 | 1359.347
2.6857 | 1360.596
2.6826 | 1361.846
2.6795 | 1363.095
2.6764 | 1364.344
2.6734 | 1365.594
2.6702 | 1366.8432
2.6668 | 1368.093
2.6634 | 1369.342
2.66 | 1370.591
2.6564 | 1371.841
2.6527 | 1373.09
2.649 | 1374.3392
2.6453 | 1375.589
2.6414 | 1376.838
2.6374 | 1378.087
2.6332 | 1379.337
2.629 | 1380.586
2.6246 | 1381.835
2.6203 | 1383.085
2.6158 | 1384.334
2.6109 | 1385.5832
2.6064 | 1386.833
2.6014 | 1388.082
2.5962 | 1389.331
2.5911 | 1390.581
2.5856 | 1391.83
2.5801 | 1393.079
2.5744 | 1394.329
2.5683 | 1395.578
2.5625 | 1396.827
2.556 | 1398.077
2.5494 | 1399.326
2.5427 | 1400.575
2.5354 | 1401.825
2.528 | 1403.074
2.5202 | 1404.3232
2.5123 | 1405.573
2.5041 | 1406.822
2.4952 | 1408.071
2.486 | 1409.32
2.4763 | 1410.57
2.466 | 1411.8192
2.4553 | 1413.068
2.4439 | 1414.318
2.4318 | 1415.567
2.4187 | 1416.816
2.4055 | 1418.066
2.3903 | 1419.315
2.3742 | 1420.564
2.3566 | 1421.8136
2.3372 | 1423.063
2.3156 | 1424.312
2.2912 | 1425.561
2.2636 | 1426.811
2.2318 | 1428.06
2.1947 | 1429.309
2.1508 | 1430.558
2.0983 | 1431.808
2.0352 | 1433.057
2.0023 | 1434.242
2.0007 | 1435.231
2.0005 | 1436.066
2.0007 | 1436.785
2.0007 | 1437.412
2.0007 | 1437.9624
2.0005 | 1438.448
2.0007 | 1438.879
2.0007 | 1439.2624
2.0007 | 1439.604
2.0007 | 1439.91
2.0004 | 1440.187
2.0007 | 1440.436
2.0007 | 1440.6592
2.0007 | 1440.862
2.0007 | 1441.046
2.0007 | 1441.215
2.0007 | 1441.37
2.0007 | 1441.514
2.0007 | 1441.647
2.0007 | 1441.772
2.0007 | 1441.888
2.0007 | 1441.998
2.0007 | 1442.1024
2.0007 | 1442.201
2.0007 | 1442.295
2.0007 | 1442.385
2.0007 | 1442.472
2.0008 | 1442.555
2.0007 | 1442.635
2.0007 | 1442.712
2.0007 | 1442.787
2.0007 | 1442.86
2.0007 | 1442.93
2.0007 | 1442.999
2.0007 | 1443.065
2.0008 | 1443.131
2.0008 | 1443.194
2.0007 | 1443.257
2.0007 | 1443.318
2.0007 | 1443.377
2.0007 | 1443.435
2.0007 | 1443.493
2.0007 | 1443.549
2.0007 | 1443.604
2.0007 | 1443.658
2.0007 | 1443.711
2.0007 | 1443.763
2.0007 | 1443.815
2.0007 | 1443.865
2.0007 | 1443.915
2.0007 | 1443.964
2.0007 | 1444.0128
2.0007 | 1444.06
2.0007 | 1444.107
2.0007 | 1444.154
2.0007 | 1444.2
2.0008 | 1444.245
2.0008 | 1444.289
2.0007 | 1444.334
2.0007 | 1444.377
2.0007 | 1444.42
2.0007 | 1444.462
2.0008 | 1444.504
2.0007 | 1444.546
2.0007 | 1444.587
2.0007 | 1444.6272
2.0007 | 1444.667
2.0007 | 1444.7072
2.0007 | 1444.7464
2.0007 | 1444.785
2.0007 | 1444.824
2.0007 | 1444.862
2.0007 | 1444.899
2.0007 | 1444.937
2.0007 | 1444.9736
2.0007 | 1445.01
2.0007 | 1445.0464
2.0007 | 1445.0824
2.0007 | 1445.118
2.0007 | 1445.153
2.0007 | 1445.188
2.0007 | 1445.222
2.0007 | 1445.257
2.0007 | 1445.291
2.0008 | 1445.325
2.0007 | 1445.358
2.0007 | 1445.391
2.0007 | 1445.424
2.0007 | 1445.457
2.0007 | 1445.489
2.0007 | 1445.5208
2.0008 | 1445.553
2.0007 | 1445.584
2.0008 | 1445.616
2.0007 | 1445.646
2.0007 | 1445.677
2.0007 | 1445.708
2.0007 | 1445.738
2.0007 | 1445.768
2.0008 | 1445.798
2.0007 | 1445.828
2.0008 | 1445.857
2.0007 | 1445.887
2.0007 | 1445.916
2.0007 | 1445.945
2.0007 | 1445.973
2.0007 | 1446.002
2.0007 | 1446.03
2.0007 | 1446.058
2.0007 | 1446.086
2.0007 | 1446.113
2.0007 | 1446.141
2.0007 | 1446.168
2.0007 | 1446.195
2.0007 | 1446.222
2.0007 | 1446.249
2.0007 | 1446.275
2.0007 | 1446.302
2.0007 | 1446.328
2.0007 | 1446.354
2.0007 | 1446.38
2.0008 | 1446.405
2.0007 | 1446.431
2.0007 | 1446.456
2.0007 | 1446.482
2.0008 | 1446.507
2.0007 | 1446.532
2.0007 | 1446.556
2.0007 | 1446.581
2.0007 | 1446.605
2.0007 | 1446.6296
2.0007 | 1446.654
2.0007 | 1446.678
2.0007 | 1446.702
2.0008 | 1446.726
2.0007 | 1446.749
2.0007 | 1446.773
2.0007 | 1446.796
2.0007 | 1446.8192
2.0007 | 1446.842
2.0007 | 1446.865
2.0007 | 1446.888
2.0007 | 1446.911
2.0007 | 1446.933
2.0007 | 1446.955
2.0008 | 1446.9776
2.0007 | 1447
2.0007 | 1447.022
2.0007 | 1447.044
2.0007 | 1447.066
2.0007 | 1447.087
2.0007 | 1447.109
2.0007 | 1447.1304
2.0007 | 1447.152
2.0007 | 1447.173
2.0007 | 1447.194
2.0007 | 1447.215
2.0007 | 1447.236