## Sheet1
2voltage | 2capacity | 45.0voltage | 45.0capacity | 90.0voltage | 90.0capacity | 135.0voltage | 135.0capacity | 180.0voltage | 180.0capacity | 225.0voltage | 225.0capacity
3.655 | 0 | 3.7 | 0 | 3.6437 | 0 | 2.0006 | 0 | 2.0005 | 0 | 2.0005 | 0
3.4569 | 1.249636 | 3.5006 | 1.249678 | 3.4439 | 1.249508 | 2.0006 | 0.00085 | 2.0005 | 0.0008166667 | 2.0005 | 0.0007944444
3.3139 | 2.499297 | 3.347 | 2.499272 | 3.3092 | 2.499117
3.2511 | 3.748947 | 3.2782 | 3.749106 | 3.2477 | 3.748806
3.2172 | 4.998586 | 3.241 | 4.998881 | 3.2134 | 4.998433
3.1956 | 6.248214 | 3.2168 | 6.248503 | 3.1909 | 6.248083
3.1806 | 7.497839 | 3.2 | 7.498158 | 3.1756 | 7.497728
3.1701 | 8.747461 | 3.188 | 8.748172 | 3.1648 | 8.747317
3.1619 | 9.997083 | 3.1796 | 9.997789 | 3.1569 | 9.996956
3.1556 | 11.24671 | 3.1735 | 11.24739 | 3.1511 | 11.24655
3.1503 | 12.49636 | 3.169 | 12.49711 | 3.1467 | 12.49611
3.1459 | 13.74598 | 3.1656 | 13.74686 | 3.1432 | 13.74571
3.1424 | 14.99561 | 3.1629 | 14.99654 | 3.1403 | 14.9953
3.1391 | 16.24521 | 3.1606 | 16.246075 | 3.1377 | 16.24495
3.1362 | 17.49483 | 3.1587 | 17.49572 | 3.1353 | 17.49456
3.1337 | 18.74442 | 3.1571 | 18.74528 | 3.133 | 18.74415
3.1314 | 19.99402 | 3.1554 | 19.99493 | 3.1311 | 19.99375
3.1291 | 21.24364 | 3.154 | 21.24454 | 3.1291 | 21.24338
3.127 | 22.49328 | 3.1527 | 22.49421 | 3.1274 | 22.493
3.1251 | 23.7429 | 3.1514 | 23.743875 | 3.1256 | 23.7426
3.1232 | 24.99249 | 3.1501 | 24.99371 | 3.1238 | 24.99221
3.1212 | 26.24209 | 3.149 | 26.24336 | 3.1222 | 26.24181
3.1196 | 27.4917 | 3.1479 | 27.4929 | 3.1206 | 27.49142
3.1178 | 28.74131 | 3.1467 | 28.74233 | 3.119 | 28.74099
3.1164 | 29.9909 | 3.1456 | 29.9921 | 3.1175 | 29.9906
3.1148 | 31.24051 | 3.1446 | 31.24185 | 3.1159 | 31.24022
3.1132 | 32.49011 | 3.1435 | 32.49166 | 3.1145 | 32.48983
3.1117 | 33.73974 | 3.1424 | 33.74146 | 3.113 | 33.73944
3.1103 | 34.98935 | 3.1414 | 34.99104 | 3.1116 | 34.98906
3.1088 | 36.23896 | 3.1403 | 36.24066 | 3.1103 | 36.23868
3.1075 | 37.48857 | 3.1395 | 37.49025 | 3.1088 | 37.48826
3.1061 | 38.73818 | 3.1383 | 38.73989 | 3.1074 | 38.73785
3.1048 | 39.98776 | 3.1374 | 39.98961 | 3.1061 | 39.98746
3.1036 | 41.23737 | 3.1364 | 41.23914 | 3.1048 | 41.23703
3.1024 | 42.48699 | 3.1354 | 42.48874 | 3.1036 | 42.486575
3.1012 | 43.73659 | 3.1346 | 43.73841 | 3.1024 | 43.73614
3.1001 | 44.98619 | 3.1337 | 44.98801 | 3.1012 | 44.98573
3.099 | 46.2358 | 3.1327 | 46.23749 | 3.0999 | 46.23534
3.0978 | 47.48543 | 3.1317 | 47.48718 | 3.0988 | 47.48492
3.0969 | 48.73505 | 3.1309 | 48.73716 | 3.0977 | 48.73448
3.0959 | 49.98467 | 3.1299 | 49.98686 | 3.0965 | 49.98408
3.0949 | 51.23427 | 3.1291 | 51.2364 | 3.0954 | 51.23367
3.094 | 52.48387 | 3.1283 | 52.48598 | 3.0943 | 52.48329
3.0932 | 53.73349 | 3.1274 | 53.73556 | 3.0933 | 53.73289
3.0922 | 54.98311 | 3.1266 | 54.98534 | 3.0922 | 54.98249
3.0914 | 56.23273 | 3.1257 | 56.23503 | 3.0912 | 56.23212
3.0906 | 57.48238 | 3.1249 | 57.48471 | 3.0903 | 57.48172
3.0898 | 58.732 | 3.124 | 58.73433 | 3.0893 | 58.73131
3.089 | 59.98164 | 3.1232 | 59.98407 | 3.0883 | 59.98091
3.0883 | 61.23126 | 3.1225 | 61.23365 | 3.0875 | 61.2305
3.0877 | 62.48088 | 3.1216 | 62.48317 | 3.0865 | 62.48007
3.087 | 63.73051 | 3.1207 | 63.73276 | 3.0856 | 63.72963
3.0862 | 64.98012 | 3.1199 | 64.98243 | 3.0848 | 64.97923
3.0857 | 66.22976 | 3.1193 | 66.23205 | 3.084 | 66.22878
3.0851 | 67.47936 | 3.1185 | 67.48173 | 3.0832 | 67.47838
3.0844 | 68.72894 | 3.1177 | 68.7312 | 3.0823 | 68.72797
3.084 | 69.97855 | 3.1169 | 69.98061 | 3.0815 | 69.97751
3.0833 | 71.22818 | 3.1162 | 71.23016 | 3.0807 | 71.22709
3.0828 | 72.4778 | 3.1154 | 72.47967 | 3.0799 | 72.47669
3.0823 | 73.72742 | 3.1148 | 73.72921 | 3.0791 | 73.72629
3.0819 | 74.97704 | 3.114 | 74.97884 | 3.0783 | 74.97589
3.0814 | 76.22667 | 3.1133 | 76.22846 | 3.0777 | 76.22551
3.0809 | 77.47627 | 3.1125 | 77.47809 | 3.0769 | 77.47507
3.0804 | 78.7259 | 3.112 | 78.72769 | 3.0762 | 78.72467
3.0799 | 79.97551 | 3.1112 | 79.97721 | 3.0754 | 79.97426
3.0796 | 81.22513 | 3.1106 | 81.22674 | 3.0748 | 81.22387
3.0791 | 82.47478 | 3.1099 | 82.47627 | 3.0741 | 82.47347
3.0786 | 83.72438 | 3.1093 | 83.72593 | 3.0735 | 83.72308
3.0783 | 84.97396 | 3.1086 | 84.97549 | 3.0727 | 84.97266
3.0778 | 86.22355 | 3.108 | 86.22486 | 3.072 | 86.22222
3.0775 | 87.47317 | 3.1074 | 87.47432 | 3.0714 | 87.47182
3.0772 | 88.72279 | 3.1067 | 88.72382 | 3.0707 | 88.72141
3.0769 | 89.97237 | 3.1062 | 89.97334 | 3.0701 | 89.97101
3.0765 | 91.22198 | 3.1056 | 91.22284 | 3.0696 | 91.22058
3.0761 | 92.47157 | 3.1051 | 92.4725 | 3.069 | 92.47019
3.0757 | 93.72121 | 3.1045 | 93.72207 | 3.0683 | 93.71978
3.0754 | 94.97086 | 3.104 | 94.97191 | 3.0677 | 94.96939
3.0751 | 96.22047 | 3.1035 | 96.22173 | 3.0672 | 96.21902
3.0748 | 97.47006 | 3.103 | 97.47144 | 3.0665 | 97.46863
3.0746 | 98.71968 | 3.1024 | 98.72109 | 3.0659 | 98.71823
3.0741 | 99.96926 | 3.1019 | 99.97078 | 3.0654 | 99.9678
3.074 | 101.2189 | 3.1014 | 101.2205 | 3.0648 | 101.2174
3.0736 | 102.4685 | 3.1009 | 102.47 | 3.0641 | 102.467
3.0733 | 103.7181 | 3.1004 | 103.7198 | 3.0636 | 103.7166
3.073 | 104.9676 | 3.0999 | 104.9694 | 3.063 | 104.9663
3.0728 | 106.2172 | 3.0993 | 106.2189 | 3.0625 | 106.2159
3.0725 | 107.4668 | 3.099 | 107.4685 | 3.062 | 107.4655
3.0722 | 108.7165 | 3.0985 | 108.718 | 3.0614 | 108.7151
3.072 | 109.9661 | 3.0982 | 109.9677 | 3.0609 | 109.9647
3.0717 | 111.2157 | 3.0977 | 111.2173 | 3.0604 | 111.2143
3.0715 | 112.4652 | 3.0972 | 112.4667 | 3.0598 | 112.4639
3.0712 | 113.7148 | 3.0969 | 113.7162 | 3.0593 | 113.7134
3.0709 | 114.9645 | 3.0964 | 114.9658 | 3.0586 | 114.963
3.0707 | 116.214 | 3.0959 | 116.2152 | 3.0581 | 116.2126
3.0706 | 117.4637 | 3.0956 | 117.4648 | 3.0577 | 117.4622
3.0702 | 118.7133 | 3.0953 | 118.7145 | 3.0572 | 118.7118
3.0701 | 119.9629 | 3.0948 | 119.964 | 3.0567 | 119.9615
3.0698 | 121.2125 | 3.0943 | 121.2137 | 3.056 | 121.2111
3.0696 | 122.4621 | 3.094 | 122.4634 | 3.0556 | 122.4606
3.0693 | 123.7118 | 3.0936 | 123.713 | 3.0551 | 123.7101
3.0691 | 124.9614 | 3.0932 | 124.9627 | 3.0546 | 124.9597
3.069 | 126.211 | 3.0928 | 126.2123 | 3.0541 | 126.2093
3.0686 | 127.4607 | 3.0925 | 127.4618 | 3.0536 | 127.4589
3.0685 | 128.7103 | 3.092 | 128.7114 | 3.053 | 128.7085
3.0683 | 129.9599 | 3.0917 | 129.9609 | 3.0527 | 129.958
3.068 | 131.2094 | 3.0914 | 131.2106 | 3.0522 | 131.2077
3.0678 | 132.459 | 3.0911 | 132.4602 | 3.0517 | 132.4573
3.0677 | 133.7086 | 3.0907 | 133.7097 | 3.051 | 133.7068
3.0675 | 134.9583 | 3.0904 | 134.9593 | 3.0506 | 134.9564
3.0673 | 136.2079 | 3.0899 | 136.2089 | 3.0502 | 136.2061
3.0672 | 137.4575 | 3.0896 | 137.4585 | 3.0498 | 137.4557
3.0669 | 138.7072 | 3.0893 | 138.7081 | 3.0493 | 138.7052
3.0667 | 139.9568 | 3.089 | 139.9577 | 3.0488 | 139.9549
3.0665 | 141.2064 | 3.0886 | 141.2073 | 3.0483 | 141.2044
3.0662 | 142.456 | 3.0883 | 142.4569 | 3.0478 | 142.454
3.0662 | 143.7056 | 3.088 | 143.7065 | 3.0473 | 143.7036
3.066 | 144.9552 | 3.0877 | 144.9562 | 3.0468 | 144.9532
3.0657 | 146.2048 | 3.0873 | 146.2059 | 3.0464 | 146.2028
3.0656 | 147.4544 | 3.0872 | 147.4555 | 3.046 | 147.4524
3.0654 | 148.704 | 3.0869 | 148.7051 | 3.0456 | 148.702
3.0652 | 149.9536 | 3.0865 | 149.9547 | 3.0451 | 149.9516
3.0651 | 151.2032 | 3.0862 | 151.2043 | 3.0446 | 151.2011
3.0648 | 152.4528 | 3.0859 | 152.4539 | 3.0441 | 152.4507
3.0648 | 153.7025 | 3.0856 | 153.7038 | 3.0438 | 153.7004
3.0646 | 154.9521 | 3.0853 | 154.9534 | 3.0433 | 154.95
3.0644 | 156.2017 | 3.0849 | 156.2031 | 3.043 | 156.1996
3.0643 | 157.4512 | 3.0846 | 157.4527 | 3.0425 | 157.4491
3.0641 | 158.7008 | 3.0844 | 158.7023 | 3.042 | 158.6987
3.064 | 159.9505 | 3.0841 | 159.9519 | 3.0415 | 159.9483
3.0638 | 161.2001 | 3.0838 | 161.2015 | 3.0412 | 161.1979
3.0636 | 162.4497 | 3.0835 | 162.4511 | 3.0407 | 162.4476
3.0635 | 163.6993 | 3.0832 | 163.7007 | 3.0402 | 163.6972
3.0633 | 164.9489 | 3.083 | 164.9503 | 3.0399 | 164.9468
3.0631 | 166.1985 | 3.0827 | 166.1999 | 3.0394 | 166.1965
3.063 | 167.4481 | 3.0823 | 167.4495 | 3.0391 | 167.4458
3.0628 | 168.6977 | 3.082 | 168.6991 | 3.0386 | 168.6953
3.0627 | 169.9473 | 3.0819 | 169.9487 | 3.0381 | 169.945
3.0625 | 171.1969 | 3.0815 | 171.1983 | 3.0377 | 171.1944
3.0623 | 172.4465 | 3.0814 | 172.448 | 3.0373 | 172.444
3.0622 | 173.6961 | 3.0811 | 173.6975 | 3.0368 | 173.6939
3.062 | 174.9458 | 3.0807 | 174.9472 | 3.0365 | 174.9436
3.0619 | 176.1953 | 3.0804 | 176.1968 | 3.036 | 176.1934
3.0617 | 177.4449 | 3.0802 | 177.4463 | 3.0356 | 177.4431
3.0615 | 178.6945 | 3.0799 | 178.6959 | 3.0352 | 178.6929
3.0615 | 179.9441 | 3.0796 | 179.9455 | 3.0349 | 179.9424
3.0612 | 181.1937 | 3.0794 | 181.1951 | 3.0346 | 181.192
3.0612 | 182.4432 | 3.0791 | 182.4447 | 3.0341 | 182.4416
3.061 | 183.6928 | 3.0788 | 183.6944 | 3.0336 | 183.6911
3.0609 | 184.9424 | 3.0786 | 184.944 | 3.0333 | 184.9406
3.0607 | 186.192 | 3.0783 | 186.1936 | 3.0328 | 186.1903
3.0606 | 187.4416 | 3.078 | 187.4432 | 3.0325 | 187.4399
3.0604 | 188.6912 | 3.0778 | 188.6928 | 3.0322 | 188.6895
3.0602 | 189.9408 | 3.0777 | 189.9424 | 3.0317 | 189.9392
3.0601 | 191.1904 | 3.0773 | 191.192 | 3.0312 | 191.1889
3.0599 | 192.44 | 3.077 | 192.4417 | 3.0309 | 192.4384
3.0599 | 193.6896 | 3.0769 | 193.6913 | 3.0306 | 193.6878
3.0598 | 194.9393 | 3.0765 | 194.9409 | 3.0301 | 194.9374
3.0596 | 196.1889 | 3.0764 | 196.1906 | 3.0297 | 196.1872
3.0594 | 197.4384 | 3.0761 | 197.4402 | 3.0294 | 197.437
3.0593 | 198.688 | 3.0757 | 198.6898 | 3.0289 | 198.6865
3.0591 | 199.9376 | 3.0756 | 199.9394 | 3.0286 | 199.9359
3.0589 | 201.1872 | 3.0752 | 201.189 | 3.0283 | 201.1855
3.0589 | 202.4368 | 3.0749 | 202.4386 | 3.0278 | 202.4352
3.0588 | 203.6864 | 3.0748 | 203.6883 | 3.0275 | 203.6848
3.0586 | 204.936 | 3.0746 | 204.9378 | 3.0272 | 204.9345
3.0585 | 206.1856 | 3.0743 | 206.1874 | 3.0267 | 206.184
3.0583 | 207.4352 | 3.0741 | 207.437 | 3.0264 | 207.4334
3.0583 | 208.6848 | 3.0738 | 208.6866 | 3.0259 | 208.6831
3.058 | 209.9344 | 3.0735 | 209.9362 | 3.0255 | 209.9329
3.058 | 211.184 | 3.0733 | 211.1858 | 3.0252 | 211.1824
3.0578 | 212.4336 | 3.073 | 212.4354 | 3.0249 | 212.4318
3.0577 | 213.6832 | 3.0728 | 213.685 | 3.0244 | 213.6816
3.0575 | 214.9329 | 3.0725 | 214.9346 | 3.0241 | 214.9313
3.0575 | 216.1825 | 3.0723 | 216.1842 | 3.0238 | 216.1809
3.0573 | 217.432 | 3.072 | 217.4338 | 3.0233 | 217.4304
3.0572 | 218.6816 | 3.0719 | 218.6834 | 3.023 | 218.6804
3.057 | 219.9313 | 3.0715 | 219.933 | 3.0226 | 219.9302
3.0569 | 221.1809 | 3.0714 | 221.1825 | 3.0223 | 221.1797
3.0567 | 222.4305 | 3.0711 | 222.4321 | 3.022 | 222.4293
3.0567 | 223.6801 | 3.0709 | 223.6817 | 3.0217 | 223.6789
3.0565 | 224.9297 | 3.0706 | 224.9313 | 3.0212 | 224.9287
3.0564 | 226.1793 | 3.0704 | 226.1809 | 3.0209 | 226.1784
3.0562 | 227.4289 | 3.0701 | 227.4305 | 3.0205 | 227.4281
3.0562 | 228.6785 | 3.0699 | 228.6801 | 3.0202 | 228.6778
3.056 | 229.9281 | 3.0696 | 229.9296 | 3.0199 | 229.9274
3.0559 | 231.1777 | 3.0694 | 231.1792 | 3.0194 | 231.1769
3.0557 | 232.4273 | 3.0691 | 232.4288 | 3.0191 | 232.4266
3.0557 | 233.6769 | 3.069 | 233.6784 | 3.0188 | 233.6763
3.0554 | 234.9265 | 3.0686 | 234.9281 | 3.0185 | 234.9261
3.0554 | 236.1761 | 3.0685 | 236.1778 | 3.0181 | 236.1758
3.0552 | 237.4257 | 3.0681 | 237.4274 | 3.0178 | 237.4254
3.0551 | 238.6753 | 3.068 | 238.6771 | 3.0175 | 238.6749
3.0549 | 239.9249 | 3.0678 | 239.9266 | 3.0172 | 239.9248
3.0549 | 241.1745 | 3.0675 | 241.176 | 3.0167 | 241.1743
3.0548 | 242.4241 | 3.0672 | 242.4256 | 3.0164 | 242.4241
3.0546 | 243.6737 | 3.067 | 243.6752 | 3.016 | 243.6738
3.0544 | 244.9233 | 3.0669 | 244.9248 | 3.0157 | 244.9235
3.0543 | 246.1729 | 3.0665 | 246.1742 | 3.0154 | 246.1731
3.0543 | 247.4225 | 3.0664 | 247.4238 | 3.0152 | 247.4227
3.0541 | 248.6722 | 3.066 | 248.6734 | 3.0147 | 248.6724
3.0539 | 249.9218 | 3.0659 | 249.9231 | 3.0144 | 249.9222
3.0538 | 251.1714 | 3.0656 | 251.1729 | 3.0141 | 251.1721
3.0536 | 252.421 | 3.0652 | 252.4225 | 3.0138 | 252.4217
3.0536 | 253.6706 | 3.0651 | 253.6722 | 3.0134 | 253.6712
3.0535 | 254.9202 | 3.0649 | 254.9218 | 3.0131 | 254.9209
3.0533 | 256.1699 | 3.0646 | 256.1714 | 3.0128 | 256.1703
3.0533 | 257.4195 | 3.0644 | 257.4212 | 3.0125 | 257.42
3.0531 | 258.669 | 3.0641 | 258.6709 | 3.0122 | 258.6697
3.053 | 259.9186 | 3.064 | 259.9204 | 3.012 | 259.9191
3.0528 | 261.1682 | 3.0638 | 261.1701 | 3.0115 | 261.169
3.0527 | 262.4179 | 3.0635 | 262.4198 | 3.0112 | 262.4186
3.0527 | 263.6675 | 3.0633 | 263.6696 | 3.0109 | 263.6681
3.0525 | 264.9171 | 3.063 | 264.9194 | 3.0105 | 264.9174
3.0523 | 266.1667 | 3.0628 | 266.169 | 3.0102 | 266.1671
3.0522 | 267.4163 | 3.0625 | 267.4185 | 3.0099 | 267.4166
3.0522 | 268.6659 | 3.0623 | 268.6682 | 3.0096 | 268.6662
3.052 | 269.9155 | 3.062 | 269.9178 | 3.0093 | 269.9161
3.0519 | 271.1651 | 3.0619 | 271.1674 | 3.0089 | 271.1656
3.0517 | 272.4147 | 3.0615 | 272.417 | 3.0088 | 272.4152
3.0517 | 273.6643 | 3.0614 | 273.6666 | 3.0083 | 273.665
3.0515 | 274.9138 | 3.061 | 274.9162 | 3.0081 | 274.9148
3.0514 | 276.1634 | 3.0609 | 276.1661 | 3.0076 | 276.1643
3.0512 | 277.413 | 3.0607 | 277.4156 | 3.0075 | 277.414
3.0512 | 278.6626 | 3.0604 | 278.6652 | 3.0072 | 278.6637
3.051 | 279.9122 | 3.0602 | 279.915 | 3.0068 | 279.9133
3.0509 | 281.1618 | 3.0599 | 281.1644 | 3.0065 | 281.1628
3.0507 | 282.4114 | 3.0598 | 282.4139 | 3.0062 | 282.4123
3.0506 | 283.661 | 3.0594 | 283.6634 | 3.0059 | 283.662
3.0506 | 284.9107 | 3.0593 | 284.9132 | 3.0055 | 284.9114
3.0504 | 286.1602 | 3.0589 | 286.163 | 3.0054 | 286.1608
3.0502 | 287.4098 | 3.0588 | 287.4127 | 3.0049 | 287.4106
3.0502 | 288.6594 | 3.0585 | 288.6622 | 3.0046 | 288.6605
3.0501 | 289.909 | 3.0583 | 289.912 | 3.0044 | 289.9102
3.0499 | 291.1586 | 3.058 | 291.1617 | 3.0041 | 291.1596
3.0498 | 292.4082 | 3.0578 | 292.4114 | 3.0038 | 292.409
3.0498 | 293.6578 | 3.0577 | 293.6607 | 3.0034 | 293.6587
3.0496 | 294.9074 | 3.0573 | 294.91 | 3.0031 | 294.9085
3.0494 | 296.157 | 3.0572 | 296.1596 | 3.0028 | 296.1583
3.0493 | 297.4066 | 3.0569 | 297.4093 | 3.0025 | 297.4078
3.0491 | 298.6562 | 3.0567 | 298.6591 | 3.0022 | 298.6571
3.0491 | 299.9058 | 3.0565 | 299.9088 | 3.0018 | 299.9067
3.0489 | 301.1554 | 3.0562 | 301.1584 | 3.0015 | 301.1565
3.0488 | 302.4051 | 3.056 | 302.4081 | 3.0012 | 302.4062
3.0486 | 303.6547 | 3.0557 | 303.6578 | 3.001 | 303.6559
3.0486 | 304.9043 | 3.0554 | 304.9074 | 3.0007 | 304.9054
3.0485 | 306.1539 | 3.0552 | 306.1569 | 3.0004 | 306.1551
3.0483 | 307.4035 | 3.0551 | 307.4067 | 3.0001 | 307.4048
3.0483 | 308.6532 | 3.0548 | 308.6565 | 2.9997 | 308.6544
3.0481 | 309.9027 | 3.0546 | 309.9062 | 2.9994 | 309.9039
3.048 | 311.1524 | 3.0543 | 311.156 | 2.9991 | 311.1537
3.0478 | 312.402 | 3.0541 | 312.4057 | 2.9988 | 312.4033
3.0478 | 313.6515 | 3.0538 | 313.6553 | 2.9986 | 313.6528
3.0477 | 314.9011 | 3.0536 | 314.9049 | 2.9981 | 314.9023
3.0475 | 316.1507 | 3.0533 | 316.1544 | 2.9978 | 316.1519
3.0475 | 317.4003 | 3.0531 | 317.404 | 2.9976 | 317.4014
3.0473 | 318.6499 | 3.053 | 318.6536 | 2.9973 | 318.6509
3.0472 | 319.8995 | 3.0527 | 319.9032 | 2.997 | 319.9006
3.047 | 321.1492 | 3.0525 | 321.1528 | 2.9967 | 321.1501
3.047 | 322.3988 | 3.0522 | 322.4024 | 2.9963 | 322.3996
3.0468 | 323.6484 | 3.052 | 323.652 | 2.996 | 323.6491
3.0467 | 324.898 | 3.0517 | 324.9016 | 2.9957 | 324.8986
3.0465 | 326.1476 | 3.0515 | 326.1512 | 2.9955 | 326.1483
3.0464 | 327.3972 | 3.0512 | 327.4009 | 2.9952 | 327.398
3.0464 | 328.6468 | 3.051 | 328.6504 | 2.9949 | 328.6476
3.0462 | 329.8964 | 3.0507 | 329.9 | 2.9946 | 329.8972
3.046 | 331.146 | 3.0506 | 331.1496 | 2.9942 | 331.1466
3.0459 | 332.3956 | 3.0502 | 332.3992 | 2.9939 | 332.3964
3.0459 | 333.6451 | 3.0501 | 333.6488 | 2.9936 | 333.6461
3.0457 | 334.8947 | 3.0499 | 334.8986 | 2.9933 | 334.8958
3.0456 | 336.1443 | 3.0496 | 336.1484 | 2.993 | 336.1456
3.0456 | 337.3939 | 3.0494 | 337.3982 | 2.9928 | 337.3954
3.0454 | 338.6435 | 3.0491 | 338.648 | 2.9923 | 338.6449
3.0452 | 339.8931 | 3.0489 | 339.8975 | 2.992 | 339.8944
3.0451 | 341.1427 | 3.0486 | 341.1469 | 2.9918 | 341.1438
3.0449 | 342.3923 | 3.0485 | 342.3966 | 2.9915 | 342.3933
3.0448 | 343.642 | 3.0481 | 343.6464 | 2.9912 | 343.6429
3.0448 | 344.8916 | 3.048 | 344.8958 | 2.9909 | 344.8925
3.0446 | 346.1411 | 3.0477 | 346.1454 | 2.9905 | 346.1421
3.0444 | 347.3908 | 3.0475 | 347.3951 | 2.9902 | 347.3917
3.0444 | 348.6403 | 3.0472 | 348.6448 | 2.9899 | 348.6412
3.0443 | 349.8899 | 3.047 | 349.8945 | 2.9896 | 349.8908
3.0441 | 351.1395 | 3.0467 | 351.1442 | 2.9892 | 351.1404
3.0439 | 352.3891 | 3.0465 | 352.3938 | 2.9891 | 352.3899
3.0439 | 353.6388 | 3.0462 | 353.6435 | 2.9888 | 353.6395
3.0438 | 354.8883 | 3.046 | 354.8931 | 2.9884 | 354.8891
3.0436 | 356.138 | 3.0457 | 356.1427 | 2.9881 | 356.1386
3.0435 | 357.3875 | 3.0456 | 357.3924 | 2.9878 | 357.3882
3.0435 | 358.6371 | 3.0454 | 358.642 | 2.9875 | 358.6378
3.0433 | 359.8867 | 3.0451 | 359.8916 | 2.9871 | 359.8873
3.0431 | 361.1363 | 3.0449 | 361.1414 | 2.9868 | 361.1369
3.043 | 362.3859 | 3.0446 | 362.3911 | 2.9865 | 362.3865
3.0428 | 363.6354 | 3.0444 | 363.6409 | 2.9862 | 363.636
3.0427 | 364.885 | 3.0441 | 364.8905 | 2.9859 | 364.8857
3.0427 | 366.1346 | 3.0439 | 366.1403 | 2.9855 | 366.1352
3.0425 | 367.3843 | 3.0436 | 367.39 | 2.9852 | 367.3848
3.0423 | 368.6339 | 3.0435 | 368.6393 | 2.9849 | 368.6344
3.0423 | 369.8835 | 3.0433 | 369.8888 | 2.9846 | 369.884
3.0422 | 371.1331 | 3.043 | 371.138 | 2.9842 | 371.1336
3.042 | 372.3827 | 3.0427 | 372.3875 | 2.9839 | 372.3832
3.042 | 373.6323 | 3.0425 | 373.6369 | 2.9836 | 373.6328
3.0418 | 374.882 | 3.0422 | 374.8864 | 2.9833 | 374.8824
3.0417 | 376.1316 | 3.042 | 376.1362 | 2.983 | 376.132
3.0415 | 377.3812 | 3.0418 | 377.3858 | 2.9826 | 377.3816
3.0414 | 378.6307 | 3.0415 | 378.6356 | 2.9823 | 378.6312
3.0414 | 379.8804 | 3.0412 | 379.8853 | 2.982 | 379.8807
3.0412 | 381.13 | 3.041 | 381.135 | 2.9817 | 381.1303
3.041 | 382.3796 | 3.0409 | 382.3848 | 2.9813 | 382.3799
3.0409 | 383.6292 | 3.0406 | 383.6344 | 2.981 | 383.6294
3.0409 | 384.879 | 3.0404 | 384.884 | 2.9809 | 384.879
3.0407 | 386.1285 | 3.0401 | 386.1339 | 2.9804 | 386.1285
3.0406 | 387.3781 | 3.0399 | 387.3836 | 2.98 | 387.3781
3.0404 | 388.6277 | 3.0396 | 388.6333 | 2.9797 | 388.6277
3.0402 | 389.8774 | 3.0393 | 389.883 | 2.9794 | 389.8773
3.0402 | 391.1269 | 3.0391 | 391.1328 | 2.9791 | 391.1269
3.0401 | 392.3765 | 3.0389 | 392.3824 | 2.9788 | 392.3764
3.0399 | 393.6261 | 3.0386 | 393.6319 | 2.9784 | 393.626
3.0397 | 394.8757 | 3.0383 | 394.8816 | 2.9781 | 394.8756
3.0396 | 396.1253 | 3.0381 | 396.1312 | 2.9778 | 396.1252
3.0396 | 397.3749 | 3.038 | 397.3806 | 2.9775 | 397.3747
3.0394 | 398.6246 | 3.0377 | 398.6302 | 2.9771 | 398.6242
3.0393 | 399.8742 | 3.0375 | 399.8797 | 2.9768 | 399.8738
3.0391 | 401.1237 | 3.0373 | 401.1293 | 2.9765 | 401.1234
3.0389 | 402.3733 | 3.0368 | 402.3791 | 2.9762 | 402.373
3.0389 | 403.6229 | 3.0368 | 403.6285 | 2.9759 | 403.6226
3.0388 | 404.8724 | 3.0365 | 404.878 | 2.9755 | 404.8722
3.0386 | 406.122 | 3.0362 | 406.1277 | 2.9752 | 406.1218
3.0385 | 407.3716 | 3.036 | 407.3773 | 2.9749 | 407.3713
3.0385 | 408.6213 | 3.0359 | 408.6271 | 2.9746 | 408.6209
3.0383 | 409.8709 | 3.0356 | 409.8768 | 2.9741 | 409.8705
3.0381 | 411.1205 | 3.0352 | 411.1265 | 2.9738 | 411.1201
3.038 | 412.3702 | 3.0351 | 412.376 | 2.9736 | 412.3697
3.0378 | 413.6198 | 3.0349 | 413.6256 | 2.9731 | 413.6192
3.0378 | 414.8694 | 3.0346 | 414.8753 | 2.9728 | 414.8688
3.0377 | 416.119 | 3.0344 | 416.1252 | 2.9725 | 416.1184
3.0375 | 417.3686 | 3.0341 | 417.3746 | 2.9721 | 417.368
3.0373 | 418.6181 | 3.0339 | 418.6242 | 2.9717 | 418.6176
3.0372 | 419.8677 | 3.0336 | 419.8738 | 2.9715 | 419.8671
3.0372 | 421.1174 | 3.0335 | 421.1235 | 2.971 | 421.1167
3.037 | 422.3669 | 3.0331 | 422.373 | 2.9707 | 422.3663
3.0368 | 423.6166 | 3.033 | 423.6226 | 2.9704 | 423.6159
3.0367 | 424.8662 | 3.0326 | 424.8721 | 2.97 | 424.8655
3.0367 | 426.1158 | 3.0325 | 426.1215 | 2.9697 | 426.115
3.0365 | 427.3654 | 3.0322 | 427.3713 | 2.9694 | 427.3646
3.0364 | 428.615 | 3.032 | 428.621 | 2.9689 | 428.6142
3.0362 | 429.8646 | 3.0318 | 429.8705 | 2.9686 | 429.8638
3.036 | 431.1141 | 3.0315 | 431.1201 | 2.9683 | 431.1134
3.036 | 432.3638 | 3.0314 | 432.3696 | 2.9679 | 432.3631
3.0359 | 433.6134 | 3.031 | 433.6195 | 2.9675 | 433.6126
3.0356 | 434.863 | 3.0309 | 434.8692 | 2.9671 | 434.8621
3.0356 | 436.1126 | 3.0306 | 436.1187 | 2.9668 | 436.1117
3.0354 | 437.3621 | 3.0304 | 437.3681 | 2.9665 | 437.3614
3.0352 | 438.6118 | 3.0301 | 438.6177 | 2.9662 | 438.6111
3.0352 | 439.8613 | 3.0299 | 439.8672 | 2.9657 | 439.8606
3.0351 | 441.111 | 3.0296 | 441.1169 | 2.9654 | 441.1102
3.0349 | 442.3606 | 3.0294 | 442.3668 | 2.965 | 442.3598
3.0347 | 443.6102 | 3.0291 | 443.6162 | 2.9647 | 443.6093
3.0346 | 444.8598 | 3.0289 | 444.8657 | 2.9642 | 444.859
3.0344 | 446.1094 | 3.0288 | 446.1153 | 2.9639 | 446.1085
3.0344 | 447.359 | 3.0285 | 447.3649 | 2.9636 | 447.3581
3.0343 | 448.6087 | 3.0283 | 448.6147 | 2.9631 | 448.6077
3.0341 | 449.8583 | 3.028 | 449.8642 | 2.9628 | 449.8572
3.0339 | 451.1079 | 3.0278 | 451.1139 | 2.9625 | 451.1068
3.0338 | 452.3575 | 3.0276 | 452.3635 | 2.9621 | 452.3564
3.0338 | 453.6071 | 3.0273 | 453.6131 | 2.9618 | 453.606
3.0336 | 454.8567 | 3.0272 | 454.8628 | 2.9613 | 454.8555
3.0335 | 456.1063 | 3.0268 | 456.1124 | 2.961 | 456.105
3.0333 | 457.356 | 3.0267 | 457.362 | 2.9605 | 457.3546
3.0331 | 458.6055 | 3.0264 | 458.6116 | 2.9602 | 458.6041
3.033 | 459.8552 | 3.0262 | 459.8612 | 2.9599 | 459.8537
3.033 | 461.1047 | 3.0259 | 461.1105 | 2.9594 | 461.1032
3.0328 | 462.3544 | 3.0257 | 462.36 | 2.9591 | 462.3529
3.0326 | 463.604 | 3.0255 | 463.6097 | 2.9586 | 463.6025
3.0325 | 464.8535 | 3.0252 | 464.8595 | 2.9583 | 464.852
3.0323 | 466.1032 | 3.0251 | 466.1091 | 2.9579 | 466.1016
3.0322 | 467.3527 | 3.0247 | 467.3588 | 2.9575 | 467.3512
3.032 | 468.6023 | 3.0246 | 468.6083 | 2.9571 | 468.6008
3.032 | 469.8519 | 3.0243 | 469.8577 | 2.9568 | 469.8504
3.0318 | 471.1015 | 3.0241 | 471.1073 | 2.9563 | 471.1
3.0317 | 472.3512 | 3.0239 | 472.3569 | 2.956 | 472.3496
3.0315 | 473.6008 | 3.0236 | 473.6066 | 2.9557 | 473.5992
3.0314 | 474.8504 | 3.0235 | 474.8563 | 2.9552 | 474.8488
3.0314 | 476.0999 | 3.0231 | 476.1059 | 2.9549 | 476.0983
3.0312 | 477.3495 | 3.023 | 477.3553 | 2.9544 | 477.3479
3.031 | 478.5991 | 3.0226 | 478.605 | 2.9541 | 478.5974
3.0309 | 479.8488 | 3.0225 | 479.8546 | 2.9537 | 479.8469
3.0307 | 481.0983 | 3.0223 | 481.1042 | 2.9533 | 481.0965
3.0306 | 482.3479 | 3.0222 | 482.3536 | 2.9529 | 482.3461
3.0304 | 483.5976 | 3.0218 | 483.6032 | 2.9525 | 483.5957
3.0302 | 484.8472 | 3.0217 | 484.8528 | 2.9521 | 484.8453
3.0301 | 486.0967 | 3.0214 | 486.1023 | 2.9518 | 486.0948
3.0299 | 487.3463 | 3.0212 | 487.3518 | 2.9513 | 487.3445
3.0299 | 488.5959 | 3.021 | 488.6015 | 2.9508 | 488.5941
3.0297 | 489.8455 | 3.0207 | 489.8512 | 2.9505 | 489.8437
3.0296 | 491.095 | 3.0205 | 491.1009 | 2.9502 | 491.0932
3.0294 | 492.3446 | 3.0202 | 492.3507 | 2.9497 | 492.3428
3.0293 | 493.5942 | 3.0201 | 493.6004 | 2.9492 | 493.5924
3.0293 | 494.8437 | 3.0199 | 494.8501 | 2.9487 | 494.8421
3.0289 | 496.0934 | 3.0196 | 496.0997 | 2.9484 | 496.0917
3.0289 | 497.3429 | 3.0194 | 497.3492 | 2.9479 | 497.3413
3.0288 | 498.5925 | 3.0191 | 498.5988 | 2.9476 | 498.5909
3.0286 | 499.8421 | 3.0189 | 499.8484 | 2.9471 | 499.8404
3.0285 | 501.0917 | 3.0186 | 501.0982 | 2.9468 | 501.0901
3.0283 | 502.3413 | 3.0185 | 502.3479 | 2.9463 | 502.3396
3.0281 | 503.5909 | 3.0183 | 503.5976 | 2.946 | 503.5892
3.028 | 504.8405 | 3.0181 | 504.8472 | 2.9455 | 504.8388
3.028 | 506.0901 | 3.0178 | 506.0967 | 2.945 | 506.0884
3.0278 | 507.3397 | 3.0176 | 507.3463 | 2.9447 | 507.3379
3.0276 | 508.5893 | 3.0173 | 508.596 | 2.9442 | 508.5875
3.0275 | 509.8389 | 3.0172 | 509.8456 | 2.9437 | 509.8371
3.0273 | 511.0886 | 3.017 | 511.0952 | 2.9433 | 511.0866
3.0272 | 512.3382 | 3.0167 | 512.3448 | 2.9429 | 512.3362
3.027 | 513.5878 | 3.0165 | 513.5944 | 2.9425 | 513.5858
3.0268 | 514.8374 | 3.0164 | 514.844 | 2.9421 | 514.8353
3.0268 | 516.087 | 3.016 | 516.0935 | 2.9416 | 516.085
3.0267 | 517.3367 | 3.0159 | 517.3431 | 2.9412 | 517.3346
3.0265 | 518.5863 | 3.0157 | 518.5927 | 2.9407 | 518.5841
3.0264 | 519.8359 | 3.0154 | 519.8422 | 2.9404 | 519.8338
3.0262 | 521.0855 | 3.0152 | 521.0917 | 2.9399 | 521.0833
3.026 | 522.3351 | 3.0151 | 522.3414 | 2.9394 | 522.3329
3.0259 | 523.5847 | 3.0147 | 523.591 | 2.9389 | 523.5825
3.0257 | 524.8343 | 3.0146 | 524.8405 | 2.9386 | 524.8321
3.0255 | 526.0839 | 3.0144 | 526.0901 | 2.9379 | 526.0817
3.0254 | 527.3335 | 3.0141 | 527.3398 | 2.9376 | 527.3312
3.0252 | 528.5831 | 3.0139 | 528.5894 | 2.9371 | 528.5808
3.0251 | 529.8328 | 3.0136 | 529.8391 | 2.9366 | 529.8304
3.0251 | 531.0823 | 3.0134 | 531.0887 | 2.9362 | 531.0799
3.0249 | 532.332 | 3.0133 | 532.3384 | 2.9357 | 532.3294
3.0247 | 533.5815 | 3.013 | 533.588 | 2.9354 | 533.579
3.0246 | 534.8311 | 3.0126 | 534.8376 | 2.9349 | 534.8286
3.0244 | 536.0807 | 3.0125 | 536.0872 | 2.9344 | 536.0782
3.0243 | 537.3302 | 3.0123 | 537.3366 | 2.9339 | 537.3277
3.0241 | 538.5799 | 3.012 | 538.5861 | 2.9334 | 538.5772
3.0239 | 539.8295 | 3.012 | 539.8357 | 2.9329 | 539.8269
3.0238 | 541.0791 | 3.0117 | 541.0851 | 2.9324 | 541.0764
3.0236 | 542.3287 | 3.0115 | 542.3346 | 2.9321 | 542.326
3.0235 | 543.5783 | 3.0112 | 543.5843 | 2.9315 | 543.5756
3.0233 | 544.828 | 3.011 | 544.8339 | 2.9312 | 544.8251
3.0233 | 546.0776 | 3.0109 | 546.0834 | 2.9307 | 546.0746
3.0231 | 547.3272 | 3.0105 | 547.333 | 2.9302 | 547.3242
3.023 | 548.5768 | 3.0104 | 548.5827 | 2.9297 | 548.5737
3.0228 | 549.8263 | 3.0101 | 549.8324 | 2.9292 | 549.8232
3.0226 | 551.076 | 3.0099 | 551.082 | 2.9286 | 551.0728
3.0225 | 552.3256 | 3.0096 | 552.3316 | 2.9283 | 552.3224
3.0223 | 553.5752 | 3.0094 | 553.5811 | 2.9278 | 553.572
3.0222 | 554.8248 | 3.0093 | 554.8306 | 2.9273 | 554.8215
3.022 | 556.0744 | 3.0091 | 556.0801 | 2.9268 | 556.0711
3.0218 | 557.324 | 3.0088 | 557.33 | 2.9263 | 557.3207
3.0217 | 558.5736 | 3.0086 | 558.5796 | 2.9258 | 558.5702
3.0215 | 559.8232 | 3.0084 | 559.8291 | 2.9253 | 559.8199
3.0214 | 561.0728 | 3.0081 | 561.0787 | 2.9247 | 561.0694
3.0212 | 562.3224 | 3.008 | 562.3281 | 2.9242 | 562.319
3.021 | 563.572 | 3.0076 | 563.5776 | 2.9237 | 563.5686
3.0209 | 564.8216 | 3.0075 | 564.8272 | 2.9233 | 564.8182
3.0209 | 566.0712 | 3.0073 | 566.0769 | 2.9228 | 566.0677
3.0207 | 567.3208 | 3.007 | 567.3265 | 2.9223 | 567.3173
3.0205 | 568.5704 | 3.0068 | 568.5763 | 2.9218 | 568.5669
3.0204 | 569.82 | 3.0067 | 569.8261 | 2.9212 | 569.8164
3.0202 | 571.0697 | 3.0063 | 571.0758 | 2.9207 | 571.0659
3.0201 | 572.3193 | 3.0062 | 572.3255 | 2.9202 | 572.3155
3.0199 | 573.5688 | 3.0059 | 573.5749 | 2.9197 | 573.565
3.0197 | 574.8185 | 3.0057 | 574.8244 | 2.9191 | 574.8146
3.0196 | 576.0681 | 3.0055 | 576.074 | 2.9186 | 576.0642
3.0194 | 577.3177 | 3.0052 | 577.3235 | 2.9181 | 577.3136
3.0193 | 578.5672 | 3.0051 | 578.5732 | 2.9176 | 578.5633
3.0191 | 579.8169 | 3.0049 | 579.8228 | 2.9171 | 579.8129
3.0189 | 581.0664 | 3.0046 | 581.0724 | 2.9165 | 581.0625
3.0188 | 582.316 | 3.0044 | 582.3221 | 2.916 | 582.3121
3.0186 | 583.5656 | 3.0041 | 583.5717 | 2.9155 | 583.5617
3.0185 | 584.8152 | 3.0039 | 584.8214 | 2.9149 | 584.8111
3.0183 | 586.0647 | 3.0038 | 586.071 | 2.9144 | 586.0606
3.0181 | 587.3144 | 3.0036 | 587.3204 | 2.9139 | 587.3103
3.018 | 588.564 | 3.0033 | 588.57 | 2.9132 | 588.5598
3.0178 | 589.8136 | 3.0031 | 589.8196 | 2.9128 | 589.8094
3.0176 | 591.0632 | 3.0028 | 591.0692 | 2.9123 | 591.059
3.0175 | 592.3128 | 3.0026 | 592.3188 | 2.9116 | 592.3085
3.0173 | 593.5624 | 3.0023 | 593.568 | 2.9112 | 593.5582
3.0172 | 594.812 | 3.0022 | 594.8176 | 2.9105 | 594.8077
3.017 | 596.0616 | 3.0018 | 596.0671 | 2.9099 | 596.0574
3.0168 | 597.3112 | 3.0018 | 597.3165 | 2.9094 | 597.3069
3.0167 | 598.5608 | 3.0015 | 598.5662 | 2.9089 | 598.5564
3.0165 | 599.8105 | 3.0012 | 599.8157 | 2.9082 | 599.806
3.0164 | 601.0601 | 3.001 | 601.065 | 2.9078 | 601.0556
3.0162 | 602.3097 | 3.0009 | 602.3147 | 2.9071 | 602.3052
3.016 | 603.5593 | 3.0005 | 603.5641 | 2.9066 | 603.5547
3.0159 | 604.8089 | 3.0004 | 604.8137 | 2.906 | 604.8044
3.0157 | 606.0585 | 3.0002 | 606.0636 | 2.9055 | 606.0539
3.0155 | 607.3081 | 2.9999 | 607.3133 | 2.9049 | 607.3034
3.0154 | 608.5577 | 2.9996 | 608.5631 | 2.9042 | 608.5529
3.0152 | 609.8074 | 2.9994 | 609.8128 | 2.9037 | 609.8025
3.0151 | 611.0569 | 2.9991 | 611.0624 | 2.9031 | 611.0521
3.0149 | 612.3064 | 2.9989 | 612.3121 | 2.9024 | 612.3017
3.0147 | 613.556 | 2.9986 | 613.5618 | 2.902 | 613.5512
3.0146 | 614.8056 | 2.9984 | 614.8115 | 2.9013 | 614.8009
3.0144 | 616.0552 | 2.9983 | 616.061 | 2.9007 | 616.0505
3.0143 | 617.3048 | 2.998 | 617.3105 | 2.9002 | 617.3
3.0141 | 618.5544 | 2.9978 | 618.5604 | 2.8995 | 618.5496
3.0139 | 619.804 | 2.9975 | 619.8099 | 2.8989 | 619.7992
3.0138 | 621.0536 | 2.9973 | 621.0595 | 2.8982 | 621.0488
3.0136 | 622.3032 | 2.997 | 622.309 | 2.8976 | 622.2983
3.0134 | 623.5528 | 2.9968 | 623.5585 | 2.8971 | 623.5479
3.0133 | 624.8024 | 2.9965 | 624.8082 | 2.8965 | 624.7974
3.0131 | 626.052 | 2.9963 | 626.0577 | 2.8958 | 626.047
3.013 | 627.3017 | 2.9962 | 627.3073 | 2.8953 | 627.2965
3.0128 | 628.5512 | 2.9959 | 628.5568 | 2.8947 | 628.5461
3.0126 | 629.8009 | 2.9957 | 629.8063 | 2.894 | 629.7957
3.0125 | 631.0505 | 2.9954 | 631.0559 | 2.8934 | 631.0452
3.0123 | 632.3001 | 2.9952 | 632.3055 | 2.8928 | 632.2948
3.0122 | 633.5497 | 2.9949 | 633.555 | 2.8921 | 633.5442
3.012 | 634.7993 | 2.9946 | 634.8046 | 2.8915 | 634.7938
3.0118 | 636.049 | 2.9944 | 636.0541 | 2.8908 | 636.0433
3.0117 | 637.2986 | 2.9941 | 637.3037 | 2.8902 | 637.293
3.0115 | 638.5482 | 2.9939 | 638.5533 | 2.8897 | 638.5425
3.0114 | 639.7978 | 2.9936 | 639.8028 | 2.889 | 639.792
3.0112 | 641.0474 | 2.9934 | 641.0524 | 2.8884 | 641.0416
3.011 | 642.2969 | 2.9933 | 642.302 | 2.8876 | 642.2912
3.0109 | 643.5466 | 2.993 | 643.5516 | 2.8871 | 643.5407
3.0105 | 644.7962 | 2.9926 | 644.8012 | 2.8863 | 644.7902
3.0105 | 646.0458 | 2.9925 | 646.0506 | 2.8857 | 646.0398
3.0102 | 647.2953 | 2.9923 | 647.3002 | 2.885 | 647.2894
3.0102 | 648.545 | 2.992 | 648.5499 | 2.8844 | 648.539
3.0099 | 649.7947 | 2.9917 | 649.7994 | 2.8837 | 649.7885
3.0097 | 651.0442 | 2.9915 | 651.049 | 2.8831 | 651.0381
3.0096 | 652.2938 | 2.9912 | 652.2986 | 2.8824 | 652.2876
3.0094 | 653.5434 | 2.991 | 653.5481 | 2.8818 | 653.5372
3.0093 | 654.793 | 2.9909 | 654.7977 | 2.8811 | 654.7868
3.0091 | 656.0426 | 2.9905 | 656.0474 | 2.8803 | 656.0364
3.0089 | 657.2922 | 2.9902 | 657.2969 | 2.8797 | 657.2859
3.0088 | 658.5418 | 2.9899 | 658.5464 | 2.879 | 658.5355
3.0086 | 659.7914 | 2.9897 | 659.796 | 2.8784 | 659.785
3.0083 | 661.041 | 2.9894 | 661.0456 | 2.8776 | 661.0346
3.0081 | 662.2906 | 2.9892 | 662.2952 | 2.8769 | 662.2842
3.008 | 663.5402 | 2.9889 | 663.5447 | 2.8763 | 663.5338
3.0078 | 664.7899 | 2.9888 | 664.7943 | 2.8757 | 664.7834
3.0076 | 666.0395 | 2.9884 | 666.0439 | 2.8748 | 666.033
3.0075 | 667.289 | 2.9881 | 667.2935 | 2.8742 | 667.2825
3.0073 | 668.5386 | 2.988 | 668.5431 | 2.8736 | 668.532
3.0072 | 669.7882 | 2.9878 | 669.7926 | 2.8727 | 669.7815
3.007 | 671.0379 | 2.9875 | 671.0421 | 2.8719 | 671.0312
3.0068 | 672.2874 | 2.9871 | 672.2917 | 2.8713 | 672.2807
3.0067 | 673.5371 | 2.9868 | 673.5414 | 2.8707 | 673.5302
3.0063 | 674.7868 | 2.9867 | 674.7908 | 2.8698 | 674.7798
3.0063 | 676.0363 | 2.9863 | 676.0404 | 2.8692 | 676.0293
3.0062 | 677.2859 | 2.9862 | 677.2901 | 2.8684 | 677.2788
3.0059 | 678.5355 | 2.9859 | 678.5396 | 2.8677 | 678.5285
3.0057 | 679.7851 | 2.9857 | 679.7892 | 2.8669 | 679.778
3.0055 | 681.0347 | 2.9854 | 681.0388 | 2.8663 | 681.0276
3.0054 | 682.2843 | 2.985 | 682.2884 | 2.8655 | 682.277
3.0052 | 683.534 | 2.9847 | 683.5379 | 2.8647 | 683.5265
3.0051 | 684.7836 | 2.9846 | 684.7875 | 2.8639 | 684.7761
3.0049 | 686.0331 | 2.9842 | 686.0371 | 2.8632 | 686.0257
3.0047 | 687.2827 | 2.9841 | 687.2867 | 2.8624 | 687.2752
3.0044 | 688.5323 | 2.9838 | 688.5363 | 2.8616 | 688.5247
3.0043 | 689.782 | 2.9834 | 689.7858 | 2.861 | 689.7743
3.0041 | 691.0315 | 2.9831 | 691.0353 | 2.8602 | 691.0237
3.0039 | 692.2812 | 2.983 | 692.2849 | 2.8594 | 692.2733
3.0038 | 693.5308 | 2.9826 | 693.5345 | 2.8585 | 693.5229
3.0036 | 694.7804 | 2.9823 | 694.7842 | 2.8577 | 694.7725
3.0034 | 696.0299 | 2.982 | 696.0337 | 2.8569 | 696.022
3.0033 | 697.2796 | 2.9818 | 697.2833 | 2.8563 | 697.2716
3.003 | 698.5292 | 2.9815 | 698.5331 | 2.8555 | 698.5212
3.0028 | 699.7787 | 2.9813 | 699.7829 | 2.8547 | 699.7708
3.0026 | 701.0284 | 2.981 | 701.0325 | 2.8539 | 701.0202
3.0025 | 702.278 | 2.9807 | 702.2821 | 2.8531 | 702.2698
3.0023 | 703.5275 | 2.9805 | 703.5316 | 2.8523 | 703.5194
3.0022 | 704.7772 | 2.9802 | 704.7812 | 2.8514 | 704.7689
3.0018 | 706.0267 | 2.9799 | 706.0307 | 2.8506 | 706.0185
3.0017 | 707.2763 | 2.9796 | 707.2804 | 2.8498 | 707.268
3.0015 | 708.5258 | 2.9794 | 708.5299 | 2.849 | 708.5176
3.0013 | 709.7755 | 2.9791 | 709.7795 | 2.8481 | 709.7672
3.0012 | 711.0251 | 2.9788 | 711.029 | 2.8473 | 711.0168
3.001 | 712.2747 | 2.9784 | 712.2786 | 2.8464 | 712.2663
3.0007 | 713.5242 | 2.9783 | 713.528 | 2.8456 | 713.5158
3.0005 | 714.7738 | 2.978 | 714.7774 | 2.8448 | 714.7653
3.0004 | 716.0233 | 2.9776 | 716.0269 | 2.844 | 716.0149
3.0002 | 717.273 | 2.9773 | 717.2763 | 2.8431 | 717.2644
3.0001 | 718.5226 | 2.9771 | 718.5258 | 2.8423 | 718.514
2.9999 | 719.7721 | 2.9768 | 719.7752 | 2.8413 | 719.7636
2.9996 | 721.0217 | 2.9765 | 721.025 | 2.8405 | 721.0131
2.9994 | 722.2712 | 2.9762 | 722.2746 | 2.8397 | 722.2627
2.9992 | 723.5208 | 2.9759 | 723.5242 | 2.8387 | 723.5122
2.9991 | 724.7705 | 2.9757 | 724.7736 | 2.8379 | 724.7617
2.9989 | 726.0201 | 2.9754 | 726.0232 | 2.8369 | 726.0113
2.9988 | 727.2697 | 2.975 | 727.2727 | 2.8361 | 727.2609
2.9986 | 728.5193 | 2.9747 | 728.522 | 2.8353 | 728.5105
2.9983 | 729.7689 | 2.9744 | 729.7715 | 2.8343 | 729.76
2.9981 | 731.0184 | 2.9741 | 731.0208 | 2.8334 | 731.0094
2.998 | 732.268 | 2.9739 | 732.2703 | 2.8326 | 732.259
2.9978 | 733.5176 | 2.9736 | 733.5199 | 2.8316 | 733.5085
2.9976 | 734.7672 | 2.9734 | 734.7695 | 2.8306 | 734.7582
2.9973 | 736.0169 | 2.9729 | 736.0191 | 2.8297 | 736.0078
2.9972 | 737.2664 | 2.9726 | 737.2687 | 2.8287 | 737.2573
2.997 | 738.516 | 2.9725 | 738.5185 | 2.8277 | 738.5069
2.9968 | 739.7656 | 2.972 | 739.768 | 2.8269 | 739.7564
2.9965 | 741.0152 | 2.9718 | 741.0176 | 2.826 | 741.0059
2.9963 | 742.2648 | 2.9715 | 742.2671 | 2.825 | 742.2556
2.9962 | 743.5144 | 2.9712 | 743.5168 | 2.824 | 743.5052
2.996 | 744.764 | 2.9709 | 744.7665 | 2.8231 | 744.7547
2.9957 | 746.0136 | 2.9705 | 746.0162 | 2.8221 | 746.0043
2.9955 | 747.2632 | 2.9702 | 747.2659 | 2.821 | 747.2538
2.9954 | 748.5128 | 2.9699 | 748.5155 | 2.82 | 748.5033
2.9952 | 749.7624 | 2.9697 | 749.765 | 2.819 | 749.7527
2.9951 | 751.0119 | 2.9692 | 751.0147 | 2.818 | 751.0023
2.9947 | 752.2615 | 2.9689 | 752.2642 | 2.8171 | 752.2518
2.9946 | 753.5112 | 2.9688 | 753.5138 | 2.816 | 753.5014
2.9944 | 754.7608 | 2.9684 | 754.7635 | 2.815 | 754.7509
2.9942 | 756.0103 | 2.9681 | 756.013 | 2.8139 | 756.0004
2.9939 | 757.2599 | 2.9678 | 757.2625 | 2.8129 | 757.25
2.9938 | 758.5095 | 2.9675 | 758.5121 | 2.8118 | 758.4996
2.9936 | 759.759 | 2.9671 | 759.7617 | 2.8108 | 759.7492
2.9934 | 761.0087 | 2.9668 | 761.0113 | 2.8097 | 760.9986
2.9931 | 762.2583 | 2.9665 | 762.261 | 2.8085 | 762.2481
2.993 | 763.5079 | 2.9662 | 763.5105 | 2.8076 | 763.4978
2.9928 | 764.7575 | 2.9658 | 764.76 | 2.8064 | 764.7472
2.9926 | 766.0071 | 2.9655 | 766.0097 | 2.8053 | 765.9968
2.9925 | 767.2567 | 2.9652 | 767.2593 | 2.8042 | 767.2463
2.9921 | 768.5062 | 2.9649 | 768.5089 | 2.803 | 768.4959
2.992 | 769.7558 | 2.9646 | 769.7585 | 2.8019 | 769.7454
2.9918 | 771.0055 | 2.9642 | 771.0082 | 2.8008 | 770.9948
2.9915 | 772.2551 | 2.9639 | 772.2578 | 2.7997 | 772.2444
2.9913 | 773.5046 | 2.9636 | 773.5073 | 2.7985 | 773.494
2.9912 | 774.7542 | 2.9631 | 774.7569 | 2.7974 | 774.7436
2.9909 | 776.0038 | 2.9628 | 776.0065 | 2.7963 | 775.9931
2.9909 | 777.2534 | 2.9626 | 777.256 | 2.795 | 777.2426
2.9905 | 778.503 | 2.9621 | 778.5056 | 2.7938 | 778.4921
2.9904 | 779.7526 | 2.9618 | 779.7552 | 2.7926 | 779.7416
2.9901 | 781.0022 | 2.9615 | 781.0048 | 2.7914 | 780.991
2.9899 | 782.2518 | 2.9612 | 782.2544 | 2.7901 | 782.2406
2.9897 | 783.5014 | 2.9608 | 783.504 | 2.789 | 783.4902
2.9896 | 784.7509 | 2.9605 | 784.7535 | 2.7877 | 784.7397
2.9892 | 786.0004 | 2.9602 | 786.0031 | 2.7864 | 785.9893
2.9891 | 787.25 | 2.9597 | 787.2527 | 2.7851 | 787.2388
2.9889 | 788.4997 | 2.9596 | 788.5023 | 2.7838 | 788.4883
2.9886 | 789.7493 | 2.9591 | 789.7519 | 2.7826 | 789.738
2.9884 | 790.9989 | 2.9587 | 791.0016 | 2.7813 | 790.9874
2.9883 | 792.2485 | 2.9584 | 792.2511 | 2.78 | 792.2369
2.988 | 793.4981 | 2.9581 | 793.5007 | 2.7785 | 793.4864
2.9878 | 794.7476 | 2.9576 | 794.7503 | 2.7772 | 794.736
2.9876 | 795.9972 | 2.9575 | 795.9998 | 2.7759 | 795.9854
2.9873 | 797.2468 | 2.957 | 797.2494 | 2.7745 | 797.235
2.9871 | 798.4964 | 2.9567 | 798.4991 | 2.773 | 798.4845
2.987 | 799.746 | 2.9563 | 799.7486 | 2.7716 | 799.734
2.9867 | 800.9956 | 2.956 | 800.9981 | 2.7701 | 800.9836
2.9865 | 802.2452 | 2.9557 | 802.2477 | 2.7687 | 802.2332
2.9863 | 803.4948 | 2.9552 | 803.4973 | 2.7672 | 803.4827
2.986 | 804.7443 | 2.9549 | 804.7468 | 2.7658 | 804.7323
2.9859 | 805.9939 | 2.9546 | 805.9965 | 2.7643 | 805.9818
2.9857 | 807.2436 | 2.9542 | 807.246 | 2.7627 | 807.2313
2.9855 | 808.4932 | 2.9537 | 808.4956 | 2.7613 | 808.4808
2.9852 | 809.7428 | 2.9534 | 809.7452 | 2.7596 | 809.7304
2.985 | 810.9923 | 2.9531 | 810.9947 | 2.758 | 810.9799
2.9847 | 812.2418 | 2.9528 | 812.2443 | 2.7566 | 812.2295
2.9846 | 813.4915 | 2.9523 | 813.4939 | 2.7548 | 813.4792
2.9844 | 814.7411 | 2.952 | 814.7434 | 2.7533 | 814.7287
2.9841 | 815.9907 | 2.9516 | 815.9931 | 2.7516 | 815.9782
2.9839 | 817.2403 | 2.9512 | 817.2427 | 2.75 | 817.2277
2.9836 | 818.4899 | 2.9508 | 818.4922 | 2.7482 | 818.4773
2.9834 | 819.7395 | 2.9505 | 819.7418 | 2.7466 | 819.7268
2.9833 | 820.9891 | 2.95 | 820.9913 | 2.7448 | 820.9764
2.9831 | 822.2388 | 2.9497 | 822.241 | 2.743 | 822.226
2.9828 | 823.4884 | 2.9494 | 823.4906 | 2.7412 | 823.4755
2.9826 | 824.738 | 2.9489 | 824.7402 | 2.7393 | 824.725
2.9825 | 825.9876 | 2.9486 | 825.9897 | 2.7375 | 825.9745
2.9821 | 827.2372 | 2.9483 | 827.2392 | 2.7356 | 827.224
2.982 | 828.4868 | 2.9478 | 828.4888 | 2.7337 | 828.4736
2.9817 | 829.7364 | 2.9475 | 829.7383 | 2.7317 | 829.7231
2.9815 | 830.9859 | 2.947 | 830.9879 | 2.7298 | 830.9726
2.9813 | 832.2355 | 2.9466 | 832.2374 | 2.7279 | 832.2221
2.981 | 833.4852 | 2.9463 | 833.487 | 2.7258 | 833.4717
2.9809 | 834.7348 | 2.9458 | 834.7366 | 2.7237 | 834.7212
2.9805 | 835.9843 | 2.9455 | 835.9862 | 2.7217 | 835.9708
2.9804 | 837.2338 | 2.945 | 837.2357 | 2.7195 | 837.2203
2.98 | 838.4835 | 2.9447 | 838.4852 | 2.7174 | 838.4698
2.9799 | 839.7331 | 2.9442 | 839.735 | 2.7151 | 839.7194
2.9797 | 840.9826 | 2.9439 | 840.9845 | 2.713 | 840.9688
2.9794 | 842.2322 | 2.9436 | 842.2341 | 2.7106 | 842.2184
2.9792 | 843.4818 | 2.9431 | 843.4836 | 2.7085 | 843.4679
2.9789 | 844.7313 | 2.9428 | 844.7332 | 2.7061 | 844.7175
2.9788 | 845.981 | 2.9423 | 845.9827 | 2.7036 | 845.9669
2.9784 | 847.2305 | 2.942 | 847.2324 | 2.7014 | 847.2164
2.9783 | 848.4801 | 2.9415 | 848.4819 | 2.6988 | 848.466
2.978 | 849.7297 | 2.9412 | 849.7315 | 2.6964 | 849.7155
2.9778 | 850.9794 | 2.9407 | 850.9811 | 2.6938 | 850.9651
2.9775 | 852.2289 | 2.9404 | 852.2307 | 2.6912 | 852.2145
2.9773 | 853.4785 | 2.9399 | 853.4802 | 2.6886 | 853.464
2.977 | 854.7281 | 2.9395 | 854.7297 | 2.6859 | 854.7135
2.9768 | 855.9777 | 2.9391 | 855.9793 | 2.6833 | 855.963
2.9767 | 857.2273 | 2.9386 | 857.2288 | 2.6806 | 857.2124
2.9763 | 858.4769 | 2.9383 | 858.4783 | 2.6777 | 858.462
2.9762 | 859.7265 | 2.9379 | 859.7279 | 2.6748 | 859.7116
2.9759 | 860.976 | 2.9375 | 860.9774 | 2.6719 | 860.961
2.9757 | 862.2256 | 2.937 | 862.2271 | 2.669 | 862.2105
2.9754 | 863.4751 | 2.9366 | 863.4766 | 2.6659 | 863.46
2.975 | 864.7247 | 2.9362 | 864.7262 | 2.6628 | 864.7094
2.9749 | 865.9744 | 2.9358 | 865.9757 | 2.6596 | 865.959
2.9747 | 867.2239 | 2.9355 | 867.2252 | 2.6565 | 867.2084
2.9744 | 868.4735 | 2.9349 | 868.4748 | 2.6531 | 868.458
2.9742 | 869.7231 | 2.9345 | 869.7244 | 2.6499 | 869.7075
2.9739 | 870.9726 | 2.9341 | 870.974 | 2.6464 | 870.9571
2.9736 | 872.2222 | 2.9336 | 872.2236 | 2.643 | 872.2065
2.9734 | 873.4719 | 2.9333 | 873.4732 | 2.6394 | 873.4562
2.9731 | 874.7214 | 2.9328 | 874.7228 | 2.6357 | 874.7057
2.9729 | 875.9709 | 2.9323 | 875.9724 | 2.6322 | 875.9552
2.9726 | 877.2206 | 2.932 | 877.222 | 2.6283 | 877.2047
2.9725 | 878.4702 | 2.9315 | 878.4716 | 2.6244 | 878.4541
2.9721 | 879.7197 | 2.931 | 879.7211 | 2.6206 | 879.7036
2.972 | 880.9693 | 2.9307 | 880.9708 | 2.6165 | 880.9532
2.9717 | 882.2188 | 2.9302 | 882.2204 | 2.6123 | 882.2026
2.9713 | 883.4684 | 2.9297 | 883.4699 | 2.6081 | 883.4521
2.9712 | 884.718 | 2.9294 | 884.7195 | 2.6036 | 884.7015
2.9709 | 885.9676 | 2.9289 | 885.9691 | 2.5991 | 885.9511
2.9705 | 887.2172 | 2.9284 | 887.2186 | 2.5946 | 887.2005
2.9704 | 888.4668 | 2.9279 | 888.4682 | 2.5897 | 888.4501
2.97 | 889.7164 | 2.9276 | 889.7179 | 2.5851 | 889.6996
2.9697 | 890.9659 | 2.9271 | 890.9674 | 2.5801 | 890.9492
2.9696 | 892.2155 | 2.9266 | 892.217 | 2.5751 | 892.1987
2.9694 | 893.4651 | 2.9262 | 893.4665 | 2.5699 | 893.4481
2.9691 | 894.7147 | 2.9257 | 894.716 | 2.5644 | 894.6976
2.9688 | 895.9643 | 2.9253 | 895.9656 | 2.5589 | 895.9471
2.9684 | 897.2138 | 2.9249 | 897.2152 | 2.5533 | 897.1967
2.9683 | 898.4634 | 2.9244 | 898.4648 | 2.5473 | 898.4462
2.9679 | 899.713 | 2.9241 | 899.7143 | 2.5413 | 899.6956
2.9676 | 900.9625 | 2.9236 | 900.9638 | 2.5349 | 900.9451
2.9675 | 902.2121 | 2.9231 | 902.2135 | 2.5284 | 902.1947
2.9671 | 903.4618 | 2.9226 | 903.463 | 2.5215 | 903.4442
2.9668 | 904.7113 | 2.9221 | 904.7125 | 2.5145 | 904.6937
2.9667 | 905.9609 | 2.9216 | 905.9621 | 2.5071 | 905.9431
2.9663 | 907.2105 | 2.9212 | 907.2118 | 2.4994 | 907.1926
2.9662 | 908.4601 | 2.9207 | 908.4613 | 2.4913 | 908.442
2.9658 | 909.7097 | 2.9202 | 909.7109 | 2.4828 | 909.6916
2.9655 | 910.9592 | 2.9197 | 910.9604 | 2.4739 | 910.9412
2.9652 | 912.2089 | 2.9194 | 912.21 | 2.4644 | 912.1907
2.9649 | 913.4584 | 2.9189 | 913.4596 | 2.4542 | 913.4402
2.9647 | 914.7081 | 2.9184 | 914.7092 | 2.4437 | 914.6897
2.9644 | 915.9576 | 2.9179 | 915.9588 | 2.4326 | 915.9392
2.9641 | 917.2071 | 2.9174 | 917.2084 | 2.4208 | 917.1887
2.9638 | 918.4567 | 2.917 | 918.4579 | 2.4082 | 918.4381
2.9636 | 919.7063 | 2.9165 | 919.7075 | 2.3948 | 919.6875
2.9633 | 920.956 | 2.916 | 920.957 | 2.3809 | 920.937
2.9629 | 922.2055 | 2.9155 | 922.2065 | 2.3648 | 922.1865
2.9628 | 923.4551 | 2.915 | 923.456 | 2.3482 | 923.436
2.9625 | 924.7047 | 2.9145 | 924.7056 | 2.3301 | 924.6855
2.9621 | 925.9542 | 2.9141 | 925.9553 | 2.3106 | 925.935
2.9618 | 927.2039 | 2.9136 | 927.2048 | 2.2893 | 927.1844
2.9615 | 928.4534 | 2.9131 | 928.4542 | 2.2661 | 928.4339
2.9613 | 929.703 | 2.9126 | 929.7038 | 2.2404 | 929.6833
2.961 | 930.9526 | 2.9121 | 930.9534 | 2.2123 | 930.9329
2.9607 | 932.2022 | 2.9116 | 932.203 | 2.181 | 932.1824
2.9604 | 933.4517 | 2.9112 | 933.4525 | 2.1462 | 933.4317
2.96 | 934.7014 | 2.9107 | 934.702 | 2.1074 | 934.6812
2.9599 | 935.9509 | 2.9102 | 935.9516 | 2.0619 | 935.9307
2.9596 | 937.2005 | 2.9097 | 937.2011 | 2.0129 | 937.1797
2.9592 | 938.4501 | 2.9092 | 938.4507 | 2.001 | 938.3598
2.9589 | 939.6996 | 2.9087 | 939.7004 | 2.0005 | 939.4211
2.9586 | 940.9492 | 2.9081 | 940.95 | 2.0005 | 940.3876
2.9584 | 942.1988 | 2.9076 | 942.1995 | 2.0005 | 941.2763
2.9581 | 943.4484 | 2.9071 | 943.4491 | 2.0005 | 942.0973
2.9578 | 944.698 | 2.9066 | 944.6986 | 2.0005 | 942.8583
2.9573 | 945.9476 | 2.9061 | 945.9482 | 2.0005 | 943.5645
2.9571 | 947.1972 | 2.9057 | 947.1977 | 2.0005 | 944.2204
2.9568 | 948.4468 | 2.905 | 948.4473 | 2.0005 | 944.8296
2.9565 | 949.6964 | 2.9045 | 949.6969 | 2.0005 | 945.3956
2.9562 | 950.9459 | 2.9041 | 950.9465 | 2.0005 | 945.9216
2.9558 | 952.1954 | 2.9034 | 952.196 | 2.0005 | 946.4108
2.9555 | 953.445 | 2.9029 | 953.4455 | 2.0005 | 946.8659
2.9554 | 954.6946 | 2.9024 | 954.6951 | 2.0005 | 947.29
2.9549 | 955.9442 | 2.902 | 955.9446 | 2.0005 | 947.6858
2.9546 | 957.1937 | 2.9015 | 957.1942 | 2.0005 | 948.0554
2.9544 | 958.4433 | 2.9008 | 958.4437 | 2.0005 | 948.4014
2.9541 | 959.6929 | 2.9003 | 959.6933 | 2.0005 | 948.726
2.9537 | 960.9424 | 2.8999 | 960.9428 | 2.0005 | 949.0311
2.9534 | 962.1919 | 2.8992 | 962.1924 | 2.0005 | 949.3186
2.9531 | 963.4417 | 2.8987 | 963.442 | 2.0008 | 949.5935
2.9526 | 964.6912 | 2.8981 | 964.6916 | 2.0005 | 949.8513
2.9525 | 965.9407 | 2.8976 | 965.9412 | 2.0005 | 950.0947
2.952 | 967.1903 | 2.8971 | 967.1908 | 2.0005 | 950.3258
2.9516 | 968.4398 | 2.8965 | 968.4403 | 2.0005 | 950.5457
2.9515 | 969.6894 | 2.8958 | 969.6899 | 2.0005 | 950.7556
2.951 | 970.9391 | 2.8953 | 970.9394 | 2.0005 | 950.9562
2.9507 | 972.1887 | 2.8949 | 972.189 | 2.0005 | 951.1483
2.9504 | 973.4382 | 2.8942 | 973.4386 | 2.0005 | 951.3325
2.95 | 974.6879 | 2.8937 | 974.6881 | 2.0005 | 951.5097
2.9497 | 975.9374 | 2.8931 | 975.9376 | 2.0005 | 951.6802
2.9494 | 977.1869 | 2.8926 | 977.1871 | 2.0005 | 951.8445
2.9491 | 978.4366 | 2.8919 | 978.4366 | 2.0005 | 952.003
2.9487 | 979.6861 | 2.8915 | 979.6861 | 2.0005 | 952.1564
2.9483 | 980.9357 | 2.8908 | 980.9357 | 2.0005 | 952.3049
2.9479 | 982.1853 | 2.8903 | 982.1852 | 2.0005 | 952.4487
2.9476 | 983.4349 | 2.8897 | 983.4348 | 2.0006 | 952.5883
2.9473 | 984.6845 | 2.8892 | 984.6844 | 2.0005 | 952.7236
2.947 | 985.9341 | 2.8886 | 985.9339 | 2.0005 | 952.8553
2.9466 | 987.1836 | 2.8879 | 987.1835 | 2.0005 | 952.9834
2.9463 | 988.4332 | 2.8873 | 988.4332 | 2.0005 | 953.1081
2.9458 | 989.6828 | 2.8868 | 989.6827 | 2.0005 | 953.2296
2.9455 | 990.9324 | 2.8861 | 990.9323 | 2.0005 | 953.3481
2.9452 | 992.182 | 2.8855 | 992.1818 | 2.0005 | 953.4636
2.9447 | 993.4316 | 2.885 | 993.4313 | 2.0005 | 953.5766
2.9445 | 994.6812 | 2.8844 | 994.6808 | 2.0005 | 953.6869
2.9441 | 995.9307 | 2.8839 | 995.9304 | 2.0005 | 953.7948
2.9437 | 997.1803 | 2.8832 | 997.18 | 2.0006 | 953.9004
2.9434 | 998.43 | 2.8826 | 998.4296 | 2.0005 | 954.0037
2.9431 | 999.6795 | 2.8819 | 999.6791 | 2.0005 | 954.1049
2.9426 | 1000.929 | 2.8813 | 1000.929 | 2.0005 | 954.2042
2.9423 | 1002.179 | 2.8807 | 1002.178 | 2.0005 | 954.3012
2.942 | 1003.428 | 2.88 | 1003.428 | 2.0005 | 954.3966
2.9415 | 1004.678 | 2.8795 | 1004.677 | 2.0005 | 954.4901
2.9412 | 1005.927 | 2.8789 | 1005.927 | 2.0005 | 954.582
2.9408 | 1007.177 | 2.8782 | 1007.176 | 2.0005 | 954.6721
2.9404 | 1008.426 | 2.8776 | 1008.426 | 2.0005 | 954.7607
2.94 | 1009.676 | 2.8769 | 1009.676 | 2.0005 | 954.8477
2.9397 | 1010.926 | 2.8763 | 1010.925 | 2.0005 | 954.9332
2.9394 | 1012.175 | 2.8758 | 1012.175 | 2.0005 | 955.0173
2.9389 | 1013.425 | 2.8752 | 1013.424 | 2.0005 | 955.1
2.9386 | 1014.674 | 2.8744 | 1014.674 | 2.0005 | 955.1814
2.9383 | 1015.924 | 2.8737 | 1015.923 | 2.0005 | 955.2616
2.9378 | 1017.174 | 2.8731 | 1017.173 | 2.0005 | 955.3404
2.9375 | 1018.4232 | 2.8726 | 1018.422 | 2.0005 | 955.418
2.9371 | 1019.6728 | 2.8718 | 1019.672 | 2.0006 | 955.4945
2.9368 | 1020.9224 | 2.8711 | 1020.9216 | 2.0005 | 955.5698
2.9363 | 1022.172 | 2.8705 | 1022.1712 | 2.0005 | 955.644
2.936 | 1023.422 | 2.8698 | 1023.421 | 2.0005 | 955.7172
2.9355 | 1024.671 | 2.8692 | 1024.67 | 2.0005 | 955.7893
2.9352 | 1025.921 | 2.8686 | 1025.92 | 2.0005 | 955.8605
2.9347 | 1027.17 | 2.8677 | 1027.169 | 2.0005 | 955.9306
2.9344 | 1028.42 | 2.8671 | 1028.419 | 2.0005 | 955.9998
2.9339 | 1029.669 | 2.8663 | 1029.668 | 2.0005 | 956.0681
2.9336 | 1030.919 | 2.8656 | 1030.918 | 2.0005 | 956.1355
2.9331 | 1032.169 | 2.865 | 1032.168 | 2.0005 | 956.202
2.9328 | 1033.418 | 2.8642 | 1033.417 | 2.0005 | 956.2676
2.9323 | 1034.668 | 2.8636 | 1034.667 | 2.0006 | 956.3325
2.932 | 1035.917 | 2.8627 | 1035.916 | 2.0005 | 956.3964
2.9315 | 1037.167 | 2.8621 | 1037.166 | 2.0005 | 956.4597
2.9312 | 1038.416 | 2.8615 | 1038.415 | 2.0006 | 956.5221
2.9307 | 1039.666 | 2.8606 | 1039.665 | 2.0005 | 956.5839
2.9304 | 1040.916 | 2.86 | 1040.914 | 2.0005 | 956.6449
2.9299 | 1042.165 | 2.8592 | 1042.164 | 2.0005 | 956.7052
2.9294 | 1043.415 | 2.8584 | 1043.414 | 2.0005 | 956.7648
2.9291 | 1044.665 | 2.8577 | 1044.663 | 2.0005 | 956.8237
2.9286 | 1045.914 | 2.8569 | 1045.913 | 2.0005 | 956.882
2.9283 | 1047.164 | 2.8563 | 1047.162 | 2.0005 | 956.9396
2.9279 | 1048.413 | 2.8553 | 1048.412 | 2.0005 | 956.9965
2.9274 | 1049.663 | 2.8547 | 1049.661 | 2.0005 | 957.0529
2.927 | 1050.912 | 2.8539 | 1050.911 | 2.0006 | 957.1086
2.9265 | 1052.162 | 2.8532 | 1052.16 | 2.0005 | 957.1637
2.9262 | 1053.411 | 2.8524 | 1053.41 | 2.0005 | 957.2182
2.9257 | 1054.661 | 2.8516 | 1054.66 | 2.0005 | 957.2723
2.9252 | 1055.911 | 2.8508 | 1055.909 | 2.0005 | 957.3257
2.9247 | 1057.16 | 2.85 | 1057.159 | 2.0005 | 957.3786
2.9244 | 1058.41 | 2.8492 | 1058.408 | 2.0005 | 957.4308
2.9239 | 1059.66 | 2.8484 | 1059.6576 | 2.0006 | 957.4827
2.9236 | 1060.909 | 2.8476 | 1060.9072 | 2.0005 | 957.5339
2.9231 | 1062.159 | 2.8468 | 1062.1568 | 2.0005 | 957.5847
2.9226 | 1063.408 | 2.8458 | 1063.4064 | 2.0006 | 957.6349
2.9221 | 1064.6576 | 2.845 | 1064.656 | 2.0006 | 957.6847
2.9216 | 1065.907 | 2.8442 | 1065.905 | 2.0005 | 957.734
2.9213 | 1067.157 | 2.8434 | 1067.155 | 2.0005 | 957.7828
2.9208 | 1068.407 | 2.8426 | 1068.405 | 2.0005 | 957.8313
2.9203 | 1069.656 | 2.8416 | 1069.654 | 2.0005 | 957.8791
2.9199 | 1070.906 | 2.8408 | 1070.904 | 2.0005 | 957.9266
2.9195 | 1072.155 | 2.8398 | 1072.153 | 2.0005 | 957.9736
2.9191 | 1073.405 | 2.839 | 1073.403 | 2.0005 | 958.0202
2.9186 | 1074.6544 | 2.8382 | 1074.652 | 2.0006 | 958.0662
2.9181 | 1075.904 | 2.8373 | 1075.902 | 2.0005 | 958.1119
2.9176 | 1077.154 | 2.8363 | 1077.152 | 2.0005 | 958.1573
2.9171 | 1078.403 | 2.8355 | 1078.401 | 2.0005 | 958.2021
2.9166 | 1079.6528 | 2.8345 | 1079.651 | 2.0005 | 958.2467
2.9162 | 1080.9024 | 2.8335 | 1080.9 | 2.0005 | 958.2908
2.9157 | 1082.152 | 2.8327 | 1082.15 | 2.0005 | 958.3344
2.9153 | 1083.402 | 2.8318 | 1083.399 | 2.0005 | 958.3777
2.9149 | 1084.651 | 2.8308 | 1084.6488 | 2.0005 | 958.4206
2.9144 | 1085.901 | 2.8298 | 1085.8984 | 2.0005 | 958.4632
2.9139 | 1087.15 | 2.8289 | 1087.148 | 2.0006 | 958.5054
2.9134 | 1088.4 | 2.8279 | 1088.398 | 2.0005 | 958.5471
2.9129 | 1089.649 | 2.8269 | 1089.647 | 2.0005 | 958.5887
2.9124 | 1090.899 | 2.8258 | 1090.897 | 2.0005 | 958.6298
2.912 | 1092.148 | 2.825 | 1092.146 | 2.0005 | 958.6705
2.9115 | 1093.398 | 2.8239 | 1093.396 | 2.0005 | 958.7109
2.911 | 1094.648 | 2.8229 | 1094.645 | 2.0005 | 958.7509
2.9105 | 1095.897 | 2.8219 | 1095.895 | 2.0005 | 958.7907
2.91 | 1097.147 | 2.821 | 1097.144 | 2.0005 | 958.83
2.9095 | 1098.396 | 2.8198 | 1098.394 | 2.0005 | 958.8692
2.9091 | 1099.646 | 2.8189 | 1099.644 | 2.0005 | 958.908
2.9086 | 1100.896 | 2.8177 | 1100.893 | 2.0005 | 958.9465
2.9081 | 1102.145 | 2.8166 | 1102.143 | 2.0005 | 958.9846
2.9074 | 1103.395 | 2.8155 | 1103.392 | 2.0005 | 959.0225
2.907 | 1104.644 | 2.8145 | 1104.642 | 2.0005 | 959.0599
2.9065 | 1105.894 | 2.8134 | 1105.891 | 2.0005 | 959.0972
2.906 | 1107.143 | 2.8122 | 1107.1408 | 2.0005 | 959.1341
2.9055 | 1108.393 | 2.8111 | 1108.39 | 2.0006 | 959.1708
2.905 | 1109.643 | 2.81 | 1109.64 | 2.0005 | 959.2071
2.9044 | 1110.892 | 2.8089 | 1110.889 | 2.0006 | 959.2433
2.9039 | 1112.142 | 2.8076 | 1112.139 | 2.0005 | 959.2789
2.9034 | 1113.391 | 2.8064 | 1113.388 | 2.0005 | 959.3145
2.9029 | 1114.641 | 2.8053 | 1114.638 | 2.0005 | 959.3498
2.9023 | 1115.89 | 2.804 | 1115.887 | 2.0005 | 959.3848
2.9018 | 1117.14 | 2.8029 | 1117.137 | 2.0005 | 959.4196
2.9013 | 1118.39 | 2.8016 | 1118.387 | 2.0005 | 959.4539
2.9007 | 1119.639 | 2.8003 | 1119.636 | 2.0005 | 959.4881
2.9002 | 1120.8888 | 2.7992 | 1120.886 | 2.0005 | 959.522
2.8997 | 1122.138 | 2.7979 | 1122.135 | 2.0005 | 959.5556
2.899 | 1123.388 | 2.7966 | 1123.3848 | 2.0005 | 959.5891
2.8986 | 1124.6376 | 2.7953 | 1124.634 | 2.0005 | 959.6222
2.8979 | 1125.887 | 2.794 | 1125.884 | 2.0005 | 959.6551
2.8974 | 1127.137 | 2.7926 | 1127.134 | 2.0005 | 959.6878
2.897 | 1128.386 | 2.7913 | 1128.383 | 2.0005 | 959.7203
2.8963 | 1129.636 | 2.79 | 1129.633 | 2.0005 | 959.7524
2.8958 | 1130.885 | 2.7885 | 1130.882 | 2.0005 | 959.7844
2.8952 | 1132.135 | 2.7871 | 1132.132 | 2.0005 | 959.816
2.8947 | 1133.384 | 2.7858 | 1133.381 | 2.0005 | 959.8476
2.894 | 1134.634 | 2.7843 | 1134.631 | 2.0006 | 959.8788
2.8936 | 1135.884 | 2.7829 | 1135.88 | 2.0005 | 959.9098
2.8929 | 1137.133 | 2.7814 | 1137.13 | 2.0005 | 959.9406
2.8924 | 1138.383 | 2.78 | 1138.379 | 2.0005 | 959.9712
2.8918 | 1139.632 | 2.7784 | 1139.629 | 2.0005 | 960.0015
2.8911 | 1140.882 | 2.7769 | 1140.878 | 2.0005 | 960.0317
2.8907 | 1142.132 | 2.7755 | 1142.128 | 2.0005 | 960.0617
2.89 | 1143.381 | 2.7738 | 1143.378 | 2.0005 | 960.0914
2.8895 | 1144.631 | 2.7722 | 1144.627 | 2.0005 | 960.1209
2.8889 | 1145.88 | 2.7708 | 1145.877 | 2.0006 | 960.1502
2.8882 | 1147.13 | 2.7692 | 1147.126 | 2.0005 | 960.1793
2.8876 | 1148.379 | 2.7674 | 1148.376 | 2.0005 | 960.2083
2.8869 | 1149.629 | 2.7658 | 1149.625 | 2.0005 | 960.2369
2.8865 | 1150.878 | 2.7642 | 1150.875 | 2.0006 | 960.2653
2.8858 | 1152.128 | 2.7624 | 1152.124 | 2.0005 | 960.2937
2.8852 | 1153.378 | 2.7606 | 1153.374 | 2.0005 | 960.3218
2.8845 | 1154.627 | 2.7588 | 1154.6232 | 2.0005 | 960.3497
2.8839 | 1155.877 | 2.7571 | 1155.873 | 2.0005 | 960.3775
2.8832 | 1157.126 | 2.7553 | 1157.122 | 2.0005 | 960.405
2.8828 | 1158.376 | 2.7533 | 1158.372 | 2.0005 | 960.4324
2.8821 | 1159.6256 | 2.7516 | 1159.621 | 2.0005 | 960.4595
2.8813 | 1160.875 | 2.7498 | 1160.871 | 2.0005 | 960.4865
2.8808 | 1162.125 | 2.7479 | 1162.12 | 2.0006 | 960.5133
2.8802 | 1163.374 | 2.7459 | 1163.37 | 2.0005 | 960.5399
2.8795 | 1164.624 | 2.7438 | 1164.62 | 2.0005 | 960.5663
2.8789 | 1165.873 | 2.7419 | 1165.869 | 2.0005 | 960.5926
2.8782 | 1167.123 | 2.74 | 1167.119 | 2.0005 | 960.6188
2.8776 | 1168.373 | 2.7377 | 1168.368 | 2.0005 | 960.6446
2.8768 | 1169.622 | 2.7358 | 1169.6176 | 2.0005 | 960.6704
2.8761 | 1170.872 | 2.7337 | 1170.867 | 2.0005 | 960.696
2.8755 | 1172.121 | 2.7314 | 1172.117 | 2.0005 | 960.7214
2.8748 | 1173.371 | 2.7291 | 1173.366 | 2.0005 | 960.7468
2.8742 | 1174.62 | 2.7269 | 1174.616 | 2.0005 | 960.7718
2.8734 | 1175.87 | 2.7246 | 1175.865 | 2.0005 | 960.7967
2.8727 | 1177.12 | 2.7224 | 1177.115 | 2.0005 | 960.8215
2.8721 | 1178.369 | 2.7199 | 1178.365 | 2.0005 | 960.8462
2.8715 | 1179.619 | 2.7177 | 1179.614 | 2.0005 | 960.8706
2.8707 | 1180.868 | 2.7151 | 1180.864 | 2.0005 | 960.8949
2.87 | 1182.118 | 2.7127 | 1182.113 | 2.0005 | 960.919
2.8692 | 1183.367 | 2.7101 | 1183.363 | 2.0005 | 960.943
2.8686 | 1184.617 | 2.7075 | 1184.612 | 2.0005 | 960.9668
2.8677 | 1185.8664 | 2.7051 | 1185.862 | 2.0005 | 960.9906
2.8671 | 1187.116 | 2.7024 | 1187.111 | 2.0005 | 961.0141
2.8663 | 1188.366 | 2.6996 | 1188.3608 | 2.0005 | 961.0375
2.8656 | 1189.615 | 2.6969 | 1189.61 | 2.0005 | 961.0608
2.865 | 1190.865 | 2.694 | 1190.86 | 2.0005 | 961.0839
2.8642 | 1192.114 | 2.6911 | 1192.109 | 2.0005 | 961.1068
2.8634 | 1193.364 | 2.6882 | 1193.359 | 2.0005 | 961.1297
2.8626 | 1194.614 | 2.6853 | 1194.608 | 2.0005 | 961.1524
2.8619 | 1195.863 | 2.6822 | 1195.858 | 2.0005 | 961.175
2.8611 | 1197.113 | 2.679 | 1197.108 | 2.0005 | 961.1973
2.8603 | 1198.362 | 2.6759 | 1198.357 | 2.0005 | 961.2196
2.8595 | 1199.612 | 2.6725 | 1199.606 | 2.0005 | 961.2419
2.8589 | 1200.861 | 2.6693 | 1200.856 | 2.0005 | 961.2639
2.8581 | 1202.111 | 2.6659 | 1202.1056 | 2.0005 | 961.2858
2.8573 | 1203.36 | 2.6623 | 1203.355 | 2.0005 | 961.3076
2.8565 | 1204.61 | 2.6588 | 1204.605 | 2.0005 | 961.3292
2.8556 | 1205.859 | 2.6552 | 1205.854 | 2.0005 | 961.3507
2.8548 | 1207.109 | 2.6515 | 1207.104 | 2.0005 | 961.3721
2.854 | 1208.359 | 2.6478 | 1208.353 | 2.0005 | 961.3933
2.8532 | 1209.608 | 2.6439 | 1209.603 | 2.0005 | 961.4144
2.8524 | 1210.858 | 2.6398 | 1210.852 | 2.0005 | 961.4355
2.8516 | 1212.107 | 2.6357 | 1212.102 | 2.0005 | 961.4564
2.8508 | 1213.3568 | 2.6315 | 1213.351
2.85 | 1214.6064 | 2.6272 | 1214.601
2.849 | 1215.856 | 2.6228 | 1215.85
2.8482 | 1217.105 | 2.6183 | 1217.1
2.8473 | 1218.355 | 2.6135 | 1218.349
2.8464 | 1219.605 | 2.6088 | 1219.599
2.8456 | 1220.854 | 2.6038 | 1220.848
2.8447 | 1222.104 | 2.5986 | 1222.098
2.8437 | 1223.354 | 2.5934 | 1223.347
2.8429 | 1224.603 | 2.5881 | 1224.597
2.8421 | 1225.853 | 2.5825 | 1225.8464
2.8411 | 1227.102 | 2.5767 | 1227.096
2.8402 | 1228.352 | 2.5707 | 1228.345
2.8392 | 1229.601 | 2.5646 | 1229.595
2.8384 | 1230.851 | 2.5584 | 1230.844
2.8374 | 1232.1 | 2.5518 | 1232.094
2.8364 | 1233.35 | 2.545 | 1233.343
2.8355 | 1234.5992 | 2.5379 | 1234.593
2.8345 | 1235.849 | 2.5304 | 1235.8424
2.8335 | 1237.098 | 2.5226 | 1237.092
2.8326 | 1238.348 | 2.5145 | 1238.342
2.8316 | 1239.5976 | 2.506 | 1239.591
2.8306 | 1240.8472 | 2.4971 | 1240.841
2.8297 | 1242.097 | 2.4876 | 1242.09
2.8285 | 1243.346 | 2.4776 | 1243.34
2.8276 | 1244.596 | 2.4669 | 1244.589
2.8264 | 1245.845 | 2.4556 | 1245.839
2.8255 | 1247.095 | 2.4435 | 1247.088
2.8243 | 1248.344 | 2.4303 | 1248.338
2.8234 | 1249.594 | 2.4161 | 1249.587
2.8222 | 1250.844 | 2.401 | 1250.8368
2.8213 | 1252.093 | 2.3838 | 1252.0864
2.8201 | 1253.343 | 2.3648 | 1253.336
2.819 | 1254.592 | 2.3433 | 1254.585
2.8179 | 1255.842 | 2.3195 | 1255.835
2.8168 | 1257.092 | 2.2924 | 1257.084
2.8156 | 1258.341 | 2.2614 | 1258.334
2.8145 | 1259.591 | 2.2259 | 1259.5832
2.8134 | 1260.84 | 2.1851 | 1260.833
2.8122 | 1262.09 | 2.1376 | 1262.082
2.8109 | 1263.339 | 2.0831 | 1263.332
2.8098 | 1264.589 | 2.0197 | 1264.5808
2.8087 | 1265.838 | 2.0014 | 1265.747
2.8074 | 1267.088 | 2.0005 | 1266.758
2.8063 | 1268.3376 | 2.0005 | 1267.653
2.805 | 1269.587 | 2.0005 | 1268.457
2.8037 | 1270.837 | 2.0005 | 1269.187
2.8026 | 1272.086 | 2.0006 | 1269.853
2.8013 | 1273.336 | 2.0005 | 1270.463
2.8 | 1274.585 | 2.0005 | 1271.0232
2.7987 | 1275.835 | 2.0006 | 1271.538
2.7974 | 1277.084 | 2.0006 | 1272.013
2.7961 | 1278.334 | 2.0005 | 1272.449
2.7947 | 1279.584 | 2.0006 | 1272.852
2.7934 | 1280.833 | 2.0006 | 1273.223
2.7919 | 1282.083 | 2.0005 | 1273.566
2.7906 | 1283.332 | 2.0006 | 1273.882
2.7892 | 1284.582 | 2.0006 | 1274.175
2.7879 | 1285.831 | 2.0005 | 1274.4504
2.7863 | 1287.081 | 2.0005 | 1274.703
2.7848 | 1288.331 | 2.0005 | 1274.9376
2.7834 | 1289.58 | 2.0005 | 1275.156
2.7819 | 1290.83 | 2.0005 | 1275.359
2.7805 | 1292.079 | 2.0005 | 1275.549
2.7788 | 1293.329 | 2.0005 | 1275.7272
2.7774 | 1294.578 | 2.0006 | 1275.8944
2.7758 | 1295.828 | 2.0005 | 1276.052
2.7743 | 1297.077 | 2.0005 | 1276.2
2.7727 | 1298.327 | 2.0006 | 1276.34
2.7711 | 1299.577 | 2.0005 | 1276.472
2.7695 | 1300.826 | 2.0005 | 1276.598
2.7679 | 1302.076 | 2.0005 | 1276.717
2.7661 | 1303.325 | 2.0005 | 1276.83
2.7645 | 1304.575 | 2.0005 | 1276.9376
2.7627 | 1305.824 | 2.0005 | 1277.04
2.7609 | 1307.074 | 2.0005 | 1277.139
2.7592 | 1308.323 | 2.0005 | 1277.233
2.7574 | 1309.573 | 2.0006 | 1277.323
2.7556 | 1310.822 | 2.0005 | 1277.409
2.7537 | 1312.072 | 2.0006 | 1277.492
2.7517 | 1313.322 | 2.0005 | 1277.572
2.75 | 1314.571 | 2.0005 | 1277.649
2.748 | 1315.821 | 2.0005 | 1277.723
2.7459 | 1317.07 | 2.0005 | 1277.794
2.7441 | 1318.32 | 2.0006 | 1277.863
2.7421 | 1319.569 | 2.0005 | 1277.93
2.74 | 1320.819 | 2.0006 | 1277.995
2.7379 | 1322.068 | 2.0006 | 1278.057
2.7358 | 1323.318 | 2.0005 | 1278.1176
2.7337 | 1324.567 | 2.0005 | 1278.176
2.7316 | 1325.817 | 2.0005 | 1278.233
2.7293 | 1327.066 | 2.0005 | 1278.289
2.727 | 1328.316 | 2.0006 | 1278.342
2.7248 | 1329.566 | 2.0006 | 1278.395
2.7225 | 1330.815 | 2.0005 | 1278.446
2.7201 | 1332.065 | 2.0006 | 1278.496
2.7177 | 1333.314 | 2.0005 | 1278.544
2.7154 | 1334.564 | 2.0006 | 1278.591
2.7128 | 1335.813 | 2.0006 | 1278.637
2.7104 | 1337.063 | 2.0006 | 1278.682
2.708 | 1338.312 | 2.0006 | 1278.726
2.7053 | 1339.562 | 2.0005 | 1278.769
2.7027 | 1340.811 | 2.0006 | 1278.811
2.6999 | 1342.061 | 2.0005 | 1278.852
2.6972 | 1343.3104 | 2.0005 | 1278.892
2.6945 | 1344.56 | 2.0005 | 1278.931
2.6917 | 1345.8096 | 2.0006 | 1278.969
2.6888 | 1347.0592 | 2.0005 | 1279.007
2.6857 | 1348.309 | 2.0005 | 1279.044
2.6828 | 1349.558 | 2.0005 | 1279.08
2.6799 | 1350.808 | 2.0006 | 1279.116
2.6769 | 1352.057 | 2.0005 | 1279.151
2.6736 | 1353.307 | 2.0005 | 1279.185
2.6704 | 1354.556 | 2.0005 | 1279.218
2.6672 | 1355.806 | 2.0006 | 1279.251
2.6638 | 1357.055 | 2.0006 | 1279.284
2.6604 | 1358.305 | 2.0005 | 1279.316
2.6569 | 1359.555 | 2.0005 | 1279.347
2.6533 | 1360.804 | 2.0005 | 1279.378
2.6496 | 1362.0536 | 2.0005 | 1279.408
2.6459 | 1363.3032 | 2.0005 | 1279.438
2.6422 | 1364.553 | 2.0006 | 1279.468
2.6381 | 1365.802 | 2.0005 | 1279.497
2.6343 | 1367.052 | 2.0005 | 1279.525
2.6304 | 1368.301 | 2.0005 | 1279.553
2.6262 | 1369.551 | 2.0005 | 1279.581
2.622 | 1370.8 | 2.0006 | 1279.608
2.6176 | 1372.05 | 2.0005 | 1279.636
2.6133 | 1373.299 | 2.0005 | 1279.662
2.6088 | 1374.549 | 2.0006 | 1279.688
2.6039 | 1375.798 | 2.0005 | 1279.714
2.5993 | 1377.048 | 2.0005 | 1279.74
2.5944 | 1378.297 | 2.0005 | 1279.765
2.5894 | 1379.547 | 2.0005 | 1279.79
2.5842 | 1380.796 | 2.0006 | 1279.815
2.5789 | 1382.046 | 2.0005 | 1279.839
2.5734 | 1383.296 | 2.0005 | 1279.863
2.5678 | 1384.545 | 2.0005 | 1279.8872
2.562 | 1385.795 | 2.0006 | 1279.911
2.5562 | 1387.044 | 2.0006 | 1279.934
2.55 | 1388.2936 | 2.0006 | 1279.957
2.5437 | 1389.5432 | 2.0006 | 1279.98
2.5371 | 1390.7928 | 2.0006 | 1280.002
2.5304 | 1392.042 | 2.0006 | 1280.025
2.5234 | 1393.292 | 2.0006 | 1280.047
2.5162 | 1394.541 | 2.0006 | 1280.069
2.5086 | 1395.791 | 2.0006 | 1280.09
2.5008 | 1397.04 | 2.0005 | 1280.112
2.4928 | 1398.29 | 2.0005 | 1280.133
2.484 | 1399.539 | 2.0005 | 1280.154
2.4753 | 1400.789 | 2.0006 | 1280.165
2.4661 | 1402.038
2.4573 | 1403.288
2.4466 | 1404.537
2.4361 | 1405.787
2.4252 | 1407.036
2.4137 | 1408.286
2.4016 | 1409.535
2.3887 | 1410.785
2.3751 | 1412.034
2.3608 | 1413.284
2.3453 | 1414.534
2.329 | 1415.783
2.3112 | 1417.032
2.292 | 1418.282
2.2712 | 1419.531
2.2475 | 1420.7808
2.2218 | 1422.03
2.1933 | 1423.28
2.1609 | 1424.529
2.1234 | 1425.779
2.0795 | 1427.028
2.0268 | 1428.278
2.0018 | 1429.458
2.0005 | 1430.448
2.0005 | 1431.286
2.0005 | 1432.008
2.0005 | 1432.635
2.0006 | 1433.182
2.0006 | 1433.663
2.0005 | 1434.087
2.0006 | 1434.462
2.0006 | 1434.796
2.0006 | 1435.093
2.0005 | 1435.362
2.0005 | 1435.602
2.0005 | 1435.817
2.0005 | 1436.012
2.0005 | 1436.188
2.0006 | 1436.3496
2.0006 | 1436.497
2.0006 | 1436.633
2.0006 | 1436.758
2.0005 | 1436.875
2.0005 | 1436.984
2.0005 | 1437.087
2.0006 | 1437.184
2.0006 | 1437.275
2.0006 | 1437.363
2.0006 | 1437.4464
2.0006 | 1437.526
2.0006 | 1437.604
2.0006 | 1437.678
2.0006 | 1437.75
2.0006 | 1437.82
2.0005 | 1437.887
2.0006 | 1437.953
2.0006 | 1438.017
2.0006 | 1438.08
2.0006 | 1438.141
2.0006 | 1438.2
2.0006 | 1438.259
2.0006 | 1438.316
2.0006 | 1438.372
2.0006 | 1438.427
2.0006 | 1438.4808
2.0006 | 1438.5336
2.0006 | 1438.586
2.0006 | 1438.637
2.0006 | 1438.6872
2.0006 | 1438.737
2.0006 | 1438.785
2.0006 | 1438.834
2.0006 | 1438.881
2.0006 | 1438.927
2.0006 | 1438.974
2.0006 | 1439.019
2.0006 | 1439.064
2.0006 | 1439.108
2.0006 | 1439.151
2.0006 | 1439.194
2.0006 | 1439.237
2.0006 | 1439.279
2.0006 | 1439.321
2.0005 | 1439.362
2.0005 | 1439.402
2.0006 | 1439.442
2.0006 | 1439.482
2.0006 | 1439.521
2.0006 | 1439.56
2.0006 | 1439.598
2.0006 | 1439.636
2.0006 | 1439.674
2.0006 | 1439.711
2.0006 | 1439.748
2.0006 | 1439.784
2.0006 | 1439.821
2.0006 | 1439.856
2.0005 | 1439.892
2.0005 | 1439.927
2.0006 | 1439.962
2.0006 | 1439.996
2.0006 | 1440.0304
2.0006 | 1440.064
2.0006 | 1440.098
2.0006 | 1440.131
2.0006 | 1440.164
2.0006 | 1440.1968
2.0005 | 1440.229
2.0006 | 1440.261
2.0006 | 1440.293
2.0006 | 1440.325
2.0006 | 1440.356
2.0006 | 1440.387
2.0006 | 1440.418
2.0006 | 1440.449
2.0006 | 1440.479
2.0006 | 1440.5096
2.0006 | 1440.539
2.0006 | 1440.569
2.0005 | 1440.599
2.0006 | 1440.628
2.0006 | 1440.6568
2.0005 | 1440.686
2.0006 | 1440.714
2.0006 | 1440.743
2.0006 | 1440.771
2.0005 | 1440.799
2.0006 | 1440.827
2.0006 | 1440.854
2.0006 | 1440.882
2.0005 | 1440.909
2.0006 | 1440.936
2.0006 | 1440.963
2.0005 | 1440.989
2.0006 | 1441.016
2.0006 | 1441.042
2.0006 | 1441.068
2.0006 | 1441.094
2.0006 | 1441.12
2.0006 | 1441.1456
2.0006 | 1441.171
2.0005 | 1441.196
2.0006 | 1441.222
2.0006 | 1441.2464
2.0006 | 1441.271
2.0005 | 1441.296
2.0006 | 1441.32
2.0006 | 1441.345
2.0006 | 1441.369
2.0006 | 1441.393
2.0006 | 1441.417
2.0006 | 1441.44
2.0006 | 1441.464
2.0006 | 1441.487
2.0006 | 1441.511
2.0006 | 1441.534
2.0006 | 1441.557
2.0006 | 1441.58
2.0006 | 1441.603
2.0006 | 1441.625
2.0006 | 1441.648
2.0006 | 1441.67
2.0006 | 1441.693
2.0006 | 1441.715
2.0006 | 1441.737
2.0006 | 1441.758
2.0006 | 1441.78
2.0006 | 1441.802
2.0006 | 1441.823
2.0006 | 1441.845
2.0006 | 1441.866
2.0006 | 1441.8872
2.0006 | 1441.908
2.0006 | 1441.929
2.0006 | 1441.94