## Sheet1
2voltage | 2capacity | 42.0voltage | 42.0capacity | 84.0voltage | 84.0capacity | 126.0voltage | 126.0capacity | 168.0voltage | 168.0capacity | 210.0voltage | 210.0capacity
3.6747 | 0 | 3.7149 | 0 | 3.655 | 0 | 2.0004 | 0 | 2.0004 | 0 | 2.0006 | 0
3.5187 | 1.249692 | 3.5395 | 1.249736 | 3.4812 | 1.249756 | 2.0004 | 0.001175 | 2.0004 | 0.001122222 | 2.0006 | 0.0009138889
3.3812 | 2.499414 | 3.3882 | 2.499544 | 3.3469 | 2.499544
3.3101 | 3.749111 | 3.3108 | 3.749258 | 3.2771 | 3.749544
3.2696 | 4.998806 | 3.2682 | 4.999111 | 3.2385 | 4.999253
3.2448 | 6.248492 | 3.2403 | 6.248964 | 3.2118 | 6.248883
3.2273 | 7.498172 | 3.2202 | 7.498708 | 3.1928 | 7.498589
3.2146 | 8.747836 | 3.2056 | 8.748242 | 3.1786 | 8.748225
3.2054 | 9.997506 | 3.1949 | 9.997872 | 3.1681 | 9.997856
3.1983 | 11.24716 | 3.1865 | 11.2476 | 3.1604 | 11.24752
3.1925 | 12.49683 | 3.1802 | 12.49741 | 3.1544 | 12.497
3.1878 | 13.74649 | 3.1754 | 13.747225 | 3.1495 | 13.7466
3.1839 | 14.99614 | 3.1717 | 14.99683 | 3.1457 | 14.99627
3.1804 | 16.24581 | 3.1686 | 16.24639 | 3.1428 | 16.24594
3.1773 | 17.49547 | 3.1662 | 17.49592 | 3.14 | 17.49564
3.1746 | 18.74515 | 3.1641 | 18.74544 | 3.1376 | 18.74531
3.172 | 19.99487 | 3.1623 | 19.995175 | 3.1355 | 19.99487
3.1696 | 21.24453 | 3.1607 | 21.24497 | 3.1336 | 21.24447
3.1675 | 22.49414 | 3.1592 | 22.49466 | 3.1318 | 22.49411
3.1652 | 23.7438 | 3.1579 | 23.74425 | 3.1302 | 23.74374
3.1631 | 24.99344 | 3.1565 | 24.993825 | 3.1286 | 24.993375
3.1612 | 26.24309 | 3.1554 | 26.24358 | 3.1271 | 26.24308
3.1592 | 27.49273 | 3.1541 | 27.4933 | 3.1257 | 27.49274
3.1573 | 28.74241 | 3.1531 | 28.74301 | 3.1242 | 28.74241
3.1555 | 29.9921 | 3.152 | 29.99279 | 3.1228 | 29.992125
3.1536 | 31.24176 | 3.1508 | 31.24239 | 3.1215 | 31.24191
3.1518 | 32.49143 | 3.1497 | 32.49192 | 3.1202 | 32.49153
3.15 | 33.74109 | 3.1487 | 33.74148 | 3.119 | 33.74114
3.1483 | 34.99074 | 3.1476 | 34.991225 | 3.1178 | 34.99088
3.1465 | 36.240425 | 3.1466 | 36.24099 | 3.1165 | 36.24049
3.1449 | 37.4901 | 3.1457 | 37.4908 | 3.1153 | 37.49009
3.1431 | 38.73975 | 3.1447 | 38.7405 | 3.1142 | 38.739775
3.1415 | 39.98941 | 3.1437 | 39.99016 | 3.1129 | 39.98939
3.1397 | 41.23907 | 3.1428 | 41.23981 | 3.1119 | 41.238975
3.1381 | 42.4887 | 3.1418 | 42.4895 | 3.1108 | 42.48849
3.1365 | 43.73832 | 3.1408 | 43.73914 | 3.1098 | 43.73813
3.1347 | 44.98795 | 3.1399 | 44.98889 | 3.1087 | 44.98778
3.1331 | 46.23761 | 3.1389 | 46.23856 | 3.1076 | 46.23744
3.1315 | 47.48726 | 3.1381 | 47.48827 | 3.1066 | 47.48707
3.1299 | 48.73689 | 3.1371 | 48.73794 | 3.1056 | 48.73672
3.1284 | 49.98657 | 3.1363 | 49.98759 | 3.1047 | 49.9863
3.127 | 51.23622 | 3.1353 | 51.23729 | 3.1037 | 51.23594
3.1253 | 52.48588 | 3.1345 | 52.48717 | 3.1027 | 52.48564
3.1239 | 53.73553 | 3.1336 | 53.73699 | 3.1019 | 53.73534
3.1224 | 54.98521 | 3.1328 | 54.98673 | 3.101 | 54.98498
3.1208 | 56.23491 | 3.1318 | 56.23629 | 3.1002 | 56.23454
3.1194 | 57.48454 | 3.131 | 57.48598 | 3.0994 | 57.48418
3.1181 | 58.7342 | 3.1302 | 58.73567 | 3.0985 | 58.73372
3.1166 | 59.98388 | 3.1294 | 59.98537 | 3.0976 | 59.98334
3.1153 | 61.23357 | 3.1286 | 61.23528 | 3.0968 | 61.23294
3.1139 | 62.48322 | 3.1278 | 62.485 | 3.096 | 62.48254
3.1126 | 63.73291 | 3.127 | 63.73447 | 3.0952 | 63.73214
3.1113 | 64.9826 | 3.1263 | 64.98386 | 3.0945 | 64.98172
3.11 | 66.23229 | 3.1253 | 66.2335 | 3.0937 | 66.23132
3.1089 | 67.48197 | 3.1247 | 67.48334 | 3.0931 | 67.48101
3.1077 | 68.73161 | 3.1239 | 68.73268 | 3.0923 | 68.73062
3.1065 | 69.9813 | 3.1231 | 69.98221 | 3.0916 | 69.98026
3.1053 | 71.23092 | 3.1224 | 71.23181 | 3.0908 | 71.22994
3.1042 | 72.48056 | 3.1218 | 72.48154 | 3.0902 | 72.47971
3.1031 | 73.73023 | 3.121 | 73.73137 | 3.0895 | 73.72937
3.1021 | 74.97991 | 3.1203 | 74.98123 | 3.0889 | 74.97899
3.101 | 76.22957 | 3.1197 | 76.23071 | 3.0882 | 76.2287
3.1002 | 77.47923 | 3.119 | 77.48023 | 3.0876 | 77.47839
3.0992 | 78.72893 | 3.1182 | 78.73 | 3.0869 | 78.72798
3.0982 | 79.97861 | 3.1176 | 79.9798 | 3.0864 | 79.97761
3.0973 | 81.22824 | 3.1169 | 81.22969 | 3.0858 | 81.22726
3.0964 | 82.47792 | 3.1163 | 82.47957 | 3.0851 | 82.47679
3.0955 | 83.72758 | 3.1157 | 83.72933 | 3.0845 | 83.72636
3.0947 | 84.97725 | 3.115 | 84.97901 | 3.084 | 84.97599
3.0939 | 86.22689 | 3.1145 | 86.2288 | 3.0834 | 86.22562
3.0931 | 87.47652 | 3.1137 | 87.47843 | 3.0829 | 87.47525
3.0924 | 88.72616 | 3.1132 | 88.72791 | 3.0822 | 88.72488
3.0916 | 89.97582 | 3.1127 | 89.97781 | 3.0818 | 89.97451
3.091 | 91.22544 | 3.1121 | 91.22753 | 3.0811 | 91.22413
3.0903 | 92.47506 | 3.1116 | 92.47728 | 3.0806 | 92.47379
3.0897 | 93.72474 | 3.111 | 93.72699 | 3.0801 | 93.72349
3.089 | 94.97442 | 3.1105 | 94.97664 | 3.0795 | 94.97304
3.0884 | 96.22408 | 3.11 | 96.22637 | 3.079 | 96.22264
3.0879 | 97.47374 | 3.1094 | 97.4759 | 3.0785 | 97.47227
3.0872 | 98.72341 | 3.1089 | 98.72569 | 3.078 | 98.7219
3.0868 | 99.9731 | 3.1084 | 99.97532 | 3.0776 | 99.97153
3.0863 | 101.2228 | 3.1079 | 101.2249 | 3.0771 | 101.2211
3.0856 | 102.4724 | 3.1073 | 102.4745 | 3.0766 | 102.4707
3.0851 | 103.722 | 3.1069 | 103.7242 | 3.0761 | 103.7204
3.0847 | 104.9717 | 3.1065 | 104.9738 | 3.0756 | 104.9701
3.0842 | 106.2213 | 3.106 | 106.2234 | 3.0751 | 106.2198
3.0837 | 107.471 | 3.1053 | 107.4732 | 3.0747 | 107.4694
3.0834 | 108.7206 | 3.105 | 108.7229 | 3.0742 | 108.7189
3.0829 | 109.9702 | 3.1045 | 109.9726 | 3.0737 | 109.9686
3.0824 | 111.2199 | 3.104 | 111.2223 | 3.0732 | 111.2182
3.0821 | 112.4695 | 3.1035 | 112.4722 | 3.0727 | 112.4678
3.0816 | 113.7192 | 3.1031 | 113.7217 | 3.0724 | 113.7174
3.0813 | 114.9688 | 3.1027 | 114.9711 | 3.0719 | 114.9671
3.0808 | 116.2185 | 3.1023 | 116.2206 | 3.0714 | 116.2168
3.0805 | 117.4681 | 3.1019 | 117.4703 | 3.0711 | 117.4664
3.0801 | 118.7177 | 3.1016 | 118.72 | 3.0706 | 118.716
3.0798 | 119.9674 | 3.1011 | 119.9696 | 3.0703 | 119.9656
3.0795 | 121.217 | 3.1006 | 121.2193 | 3.0698 | 121.2152
3.0792 | 122.4666 | 3.1002 | 122.4692 | 3.0693 | 122.4648
3.0789 | 123.7163 | 3.1 | 123.7188 | 3.069 | 123.7144
3.0785 | 124.966 | 3.0995 | 124.9684 | 3.0685 | 124.9641
3.0782 | 126.2156 | 3.0992 | 126.2183 | 3.068 | 126.2137
3.0779 | 127.4653 | 3.0987 | 127.468 | 3.0677 | 127.4633
3.0777 | 128.715 | 3.0984 | 128.7177 | 3.0672 | 128.713
3.0774 | 129.9646 | 3.0981 | 129.9675 | 3.0669 | 129.9626
3.0771 | 131.2143 | 3.0977 | 131.2172 | 3.0664 | 131.2123
3.0768 | 132.4639 | 3.0973 | 132.4666 | 3.0661 | 132.462
3.0766 | 133.7135 | 3.0969 | 133.7164 | 3.0656 | 133.7116
3.0763 | 134.9632 | 3.0966 | 134.9658 | 3.0653 | 134.9611
3.0761 | 136.2129 | 3.0963 | 136.2156 | 3.0648 | 136.2108
3.0758 | 137.4625 | 3.096 | 137.4655 | 3.0645 | 137.4605
3.0756 | 138.7121 | 3.0956 | 138.7152 | 3.064 | 138.7101
3.0753 | 139.9618 | 3.0952 | 139.9647 | 3.0637 | 139.9597
3.075 | 141.2114 | 3.095 | 141.2144 | 3.0632 | 141.2094
3.0748 | 142.4611 | 3.0945 | 142.4641 | 3.0629 | 142.4591
3.0747 | 143.7107 | 3.0942 | 143.7138 | 3.0624 | 143.7087
3.0745 | 144.9604 | 3.0939 | 144.9634 | 3.0621 | 144.9582
3.0742 | 146.21 | 3.0935 | 146.2132 | 3.0617 | 146.2077
3.074 | 147.4596 | 3.0932 | 147.4632 | 3.0613 | 147.4573
3.0737 | 148.7092 | 3.0929 | 148.7129 | 3.0609 | 148.707
3.0735 | 149.9589 | 3.0926 | 149.9625 | 3.0605 | 149.9566
3.0734 | 151.2085 | 3.0924 | 151.2123 | 3.0601 | 151.2063
3.0732 | 152.4582 | 3.0921 | 152.4619 | 3.0598 | 152.4559
3.0729 | 153.7078 | 3.0918 | 153.7118 | 3.0593 | 153.7055
3.0727 | 154.9574 | 3.0914 | 154.9615 | 3.059 | 154.955
3.0726 | 156.207 | 3.0911 | 156.2111 | 3.0587 | 156.2047
3.0724 | 157.4567 | 3.0908 | 157.4607 | 3.0584 | 157.4543
3.0722 | 158.7064 | 3.0905 | 158.71 | 3.0579 | 158.7039
3.0721 | 159.956 | 3.0902 | 159.9596 | 3.0576 | 159.9536
3.0718 | 161.2056 | 3.09 | 161.209 | 3.0571 | 161.2031
3.0718 | 162.4552 | 3.0897 | 162.4586 | 3.0569 | 162.4528
3.0714 | 163.7049 | 3.0893 | 163.7082 | 3.0564 | 163.7023
3.0713 | 164.9545 | 3.0892 | 164.9579 | 3.0561 | 164.9518
3.0711 | 166.2041 | 3.0887 | 166.2075 | 3.0558 | 166.2015
3.0709 | 167.4538 | 3.0884 | 167.4572 | 3.0555 | 167.4511
3.0708 | 168.7034 | 3.0882 | 168.707 | 3.055 | 168.7007
3.0706 | 169.9531 | 3.0879 | 169.9569 | 3.0546 | 169.9504
3.0705 | 171.2027 | 3.0876 | 171.2067 | 3.0543 | 171.2
3.0703 | 172.4523 | 3.0874 | 172.4564 | 3.054 | 172.4495
3.0701 | 173.7019 | 3.0871 | 173.7059 | 3.0537 | 173.6991
3.07 | 174.9516 | 3.0868 | 174.9558 | 3.0534 | 174.9488
3.0698 | 176.2012 | 3.0866 | 176.2057 | 3.053 | 176.1983
3.0697 | 177.4509 | 3.0863 | 177.4556 | 3.0525 | 177.4479
3.0695 | 178.7006 | 3.0861 | 178.7052 | 3.0522 | 178.6975
3.0693 | 179.9502 | 3.0858 | 179.9549 | 3.0519 | 179.9472
3.0692 | 181.1998 | 3.0855 | 181.2046 | 3.0516 | 181.1967
3.069 | 182.4495 | 3.0853 | 182.4544 | 3.0513 | 182.4464
3.0688 | 183.6992 | 3.085 | 183.7041 | 3.0509 | 183.696
3.0687 | 184.9488 | 3.0847 | 184.954 | 3.0504 | 184.9457
3.0685 | 186.1985 | 3.0845 | 186.2037 | 3.0501 | 186.1953
3.0684 | 187.4481 | 3.0842 | 187.4534 | 3.05 | 187.4449
3.0682 | 188.6978 | 3.0839 | 188.7031 | 3.0495 | 188.6946
3.068 | 189.9474 | 3.0837 | 189.9524 | 3.0492 | 189.9442
3.0679 | 191.1971 | 3.0834 | 191.2021 | 3.0488 | 191.1938
3.0679 | 192.4468 | 3.0832 | 192.4517 | 3.0485 | 192.4434
3.0677 | 193.6964 | 3.0829 | 193.7014 | 3.0482 | 193.693
3.0676 | 194.9461 | 3.0827 | 194.9508 | 3.0479 | 194.9427
3.0674 | 196.1957 | 3.0824 | 196.2004 | 3.0475 | 196.1923
3.0672 | 197.4453 | 3.0822 | 197.45 | 3.0472 | 197.4419
3.0671 | 198.695 | 3.0819 | 198.6997 | 3.0469 | 198.6915
3.0671 | 199.9446 | 3.0818 | 199.9496 | 3.0466 | 199.9412
3.0669 | 201.1942 | 3.0814 | 201.1994 | 3.0461 | 201.1908
3.0668 | 202.4438 | 3.0811 | 202.449 | 3.0458 | 202.4404
3.0666 | 203.6935 | 3.081 | 203.6984 | 3.0454 | 203.69
3.0664 | 204.9432 | 3.0806 | 204.948 | 3.0453 | 204.9397
3.0663 | 206.1928 | 3.0805 | 206.1979 | 3.045 | 206.1894
3.0663 | 207.4424 | 3.0801 | 207.4477 | 3.0445 | 207.439
3.0661 | 208.6921 | 3.08 | 208.6975 | 3.0442 | 208.6887
3.0659 | 209.9417 | 3.0797 | 209.9472 | 3.044 | 209.9383
3.0658 | 211.1913 | 3.0795 | 211.1968 | 3.0435 | 211.1879
3.0656 | 212.4409 | 3.0792 | 212.4465 | 3.0433 | 212.4376
3.0656 | 213.6906 | 3.079 | 213.6962 | 3.043 | 213.6872
3.0655 | 214.9403 | 3.0789 | 214.9458 | 3.0427 | 214.9368
3.0653 | 216.1899 | 3.0785 | 216.1954 | 3.0422 | 216.1864
3.0651 | 217.4395 | 3.0784 | 217.4448 | 3.0421 | 217.436
3.065 | 218.6892 | 3.078 | 218.6944 | 3.0417 | 218.6856
3.065 | 219.9388 | 3.0777 | 219.9439 | 3.0414 | 219.9352
3.0648 | 221.1885 | 3.0776 | 221.1934 | 3.0411 | 221.185
3.0647 | 222.4381 | 3.0774 | 222.4432 | 3.0408 | 222.4346
3.0645 | 223.6877 | 3.0771 | 223.6927 | 3.0404 | 223.6842
3.0645 | 224.9373 | 3.0769 | 224.9423 | 3.0401 | 224.9338
3.0643 | 226.1869 | 3.0766 | 226.1916 | 3.0398 | 226.1835
3.0642 | 227.4365 | 3.0764 | 227.4412 | 3.0395 | 227.4331
3.064 | 228.6862 | 3.0763 | 228.6907 | 3.0392 | 228.6828
3.0638 | 229.9358 | 3.076 | 229.9404 | 3.0388 | 229.9324
3.0638 | 231.1855 | 3.0756 | 231.1898 | 3.0385 | 231.1821
3.0635 | 232.4352 | 3.0755 | 232.4391 | 3.0382 | 232.4318
3.0635 | 233.6848 | 3.0753 | 233.6887 | 3.038 | 233.6816
3.0634 | 234.9345 | 3.075 | 234.9384 | 3.0377 | 234.9312
3.0634 | 236.1841 | 3.0748 | 236.188 | 3.0374 | 236.1808
3.0632 | 237.4338 | 3.0745 | 237.4378 | 3.0371 | 237.4304
3.063 | 238.6834 | 3.0743 | 238.6876 | 3.0367 | 238.6801
3.063 | 239.933 | 3.0742 | 239.9374 | 3.0364 | 239.9297
3.0629 | 241.1826 | 3.0739 | 241.1871 | 3.0361 | 241.1793
3.0627 | 242.4323 | 3.0737 | 242.4368 | 3.0358 | 242.429
3.0626 | 243.6819 | 3.0734 | 243.6865 | 3.0354 | 243.6786
3.0624 | 244.9316 | 3.0732 | 244.9364 | 3.0353 | 244.9284
3.0622 | 246.1812 | 3.073 | 246.1863 | 3.035 | 246.178
3.0622 | 247.4308 | 3.0727 | 247.4361 | 3.0345 | 247.4276
3.0621 | 248.6804 | 3.0724 | 248.6857 | 3.0343 | 248.6771
3.0619 | 249.9301 | 3.0722 | 249.9355 | 3.0338 | 249.9267
3.0619 | 251.1797 | 3.0721 | 251.1853 | 3.0337 | 251.1764
3.0617 | 252.4293 | 3.0719 | 252.4349 | 3.0333 | 252.426
3.0617 | 253.6789 | 3.0716 | 253.685 | 3.033 | 253.6757
3.0616 | 254.9286 | 3.0714 | 254.9347 | 3.0329 | 254.9253
3.0614 | 256.1782 | 3.0713 | 256.1844 | 3.0324 | 256.1749
3.0613 | 257.4279 | 3.0709 | 257.4341 | 3.0322 | 257.4245
3.0613 | 258.6775 | 3.0706 | 258.6838 | 3.0319 | 258.6741
3.0611 | 259.9271 | 3.0705 | 259.9333 | 3.0316 | 259.9237
3.0609 | 261.1767 | 3.0703 | 261.183 | 3.0312 | 261.1734
3.0608 | 262.4264 | 3.0701 | 262.4326 | 3.0309 | 262.4231
3.0608 | 263.6761 | 3.0698 | 263.6823 | 3.0308 | 263.6726
3.0606 | 264.9258 | 3.0697 | 264.932 | 3.0304 | 264.9222
3.0605 | 266.1754 | 3.0695 | 266.1817 | 3.0301 | 266.1718
3.0605 | 267.425 | 3.0692 | 267.4314 | 3.0298 | 267.4214
3.0603 | 268.6747 | 3.069 | 268.6812 | 3.0295 | 268.6709
3.0601 | 269.9243 | 3.0687 | 269.9309 | 3.0291 | 269.9205
3.0601 | 271.1739 | 3.0685 | 271.1805 | 3.0288 | 271.1701
3.06 | 272.4236 | 3.0682 | 272.4299 | 3.0287 | 272.4198
3.06 | 273.6732 | 3.068 | 273.6795 | 3.0283 | 273.6695
3.0598 | 274.9229 | 3.0679 | 274.9291 | 3.028 | 274.9191
3.0596 | 276.1725 | 3.0676 | 276.1787 | 3.0277 | 276.1687
3.0595 | 277.4222 | 3.0674 | 277.4284 | 3.0275 | 277.4184
3.0593 | 278.6718 | 3.0671 | 278.6784 | 3.0272 | 278.668
3.0593 | 279.9214 | 3.0669 | 279.9281 | 3.0269 | 279.9174
3.0592 | 281.1711 | 3.0668 | 281.178 | 3.0266 | 281.167
3.0592 | 282.4207 | 3.0666 | 282.4276 | 3.0264 | 282.4166
3.059 | 283.6703 | 3.0663 | 283.6773 | 3.0261 | 283.6664
3.0588 | 284.92 | 3.0659 | 284.9271 | 3.0258 | 284.916
3.0588 | 286.1696 | 3.0658 | 286.1769 | 3.0254 | 286.1656
3.0587 | 287.4193 | 3.0656 | 287.4264 | 3.0251 | 287.4152
3.0585 | 288.6689 | 3.0655 | 288.676 | 3.0249 | 288.6649
3.0584 | 289.9186 | 3.0653 | 289.9258 | 3.0246 | 289.9144
3.0584 | 291.1682 | 3.065 | 291.1755 | 3.0243 | 291.164
3.0582 | 292.4179 | 3.0648 | 292.4251 | 3.024 | 292.4136
3.058 | 293.6675 | 3.0645 | 293.6747 | 3.0238 | 293.6632
3.0579 | 294.9172 | 3.0643 | 294.9242 | 3.0235 | 294.9129
3.0579 | 296.1668 | 3.0642 | 296.1739 | 3.0232 | 296.1625
3.0577 | 297.4165 | 3.0638 | 297.4236 | 3.023 | 297.4122
3.0577 | 298.6661 | 3.0637 | 298.6733 | 3.0227 | 298.6617
3.0576 | 299.9157 | 3.0634 | 299.9232 | 3.0225 | 299.9115
3.0574 | 301.1654 | 3.0632 | 301.173 | 3.0222 | 301.1612
3.0574 | 302.415 | 3.063 | 302.4227 | 3.0219 | 302.4109
3.0572 | 303.6647 | 3.0627 | 303.6722 | 3.0216 | 303.6603
3.0571 | 304.9143 | 3.0626 | 304.9217 | 3.0214 | 304.9099
3.0571 | 306.164 | 3.0624 | 306.1714 | 3.0211 | 306.1596
3.0569 | 307.4136 | 3.0621 | 307.421 | 3.0208 | 307.4093
3.0567 | 308.6633 | 3.0619 | 308.6708 | 3.0206 | 308.6589
3.0567 | 309.9129 | 3.0616 | 309.9206 | 3.0203 | 309.9085
3.0566 | 311.1625 | 3.0614 | 311.1701 | 3.0201 | 311.1581
3.0564 | 312.4122 | 3.0611 | 312.4198 | 3.0198 | 312.4076
3.0564 | 313.6617 | 3.0609 | 313.6696 | 3.0195 | 313.6572
3.0563 | 314.9113 | 3.0608 | 314.9191 | 3.0193 | 314.9068
3.0561 | 316.161 | 3.0605 | 316.1689 | 3.019 | 316.1565
3.0559 | 317.4107 | 3.0603 | 317.4188 | 3.0187 | 317.406
3.0559 | 318.6603 | 3.0601 | 318.6684 | 3.0185 | 318.6555
3.0558 | 319.91 | 3.0598 | 319.9182 | 3.0182 | 319.9051
3.0556 | 321.1596 | 3.0596 | 321.1678 | 3.0178 | 321.1547
3.0556 | 322.4092 | 3.0595 | 322.4176 | 3.0177 | 322.4043
3.0555 | 323.6589 | 3.0592 | 323.6675 | 3.0174 | 323.6538
3.0553 | 324.9085 | 3.059 | 324.9172 | 3.0172 | 324.9034
3.0553 | 326.1581 | 3.0587 | 326.1668 | 3.0169 | 326.153
3.0551 | 327.4077 | 3.0585 | 327.4164 | 3.0167 | 327.4025
3.055 | 328.6574 | 3.0582 | 328.6661 | 3.0164 | 328.6521
3.0548 | 329.907 | 3.058 | 329.9157 | 3.0161 | 329.9017
3.0548 | 331.1567 | 3.0579 | 331.1653 | 3.0159 | 331.1513
3.0546 | 332.4064 | 3.0577 | 332.415 | 3.0156 | 332.4009
3.0546 | 333.656 | 3.0576 | 333.6646 | 3.0154 | 333.6505
3.0545 | 334.9057 | 3.0572 | 334.9142 | 3.0149 | 334.9002
3.0543 | 336.1553 | 3.0569 | 336.1642 | 3.0148 | 336.1498
3.0542 | 337.4049 | 3.0567 | 337.4139 | 3.0145 | 337.3994
3.0542 | 338.6546 | 3.0566 | 338.6637 | 3.0143 | 338.6491
3.054 | 339.9042 | 3.0563 | 339.9133 | 3.0141 | 339.8988
3.0538 | 341.1539 | 3.0561 | 341.1631 | 3.0138 | 341.1483
3.0538 | 342.4036 | 3.0559 | 342.4126 | 3.0137 | 342.3982
3.0537 | 343.6532 | 3.0556 | 343.662 | 3.0133 | 343.6478
3.0535 | 344.9029 | 3.0555 | 344.9115 | 3.013 | 344.8974
3.0535 | 346.1525 | 3.0551 | 346.1613 | 3.0128 | 346.1468
3.0534 | 347.4022 | 3.055 | 347.411 | 3.0125 | 347.3964
3.0532 | 348.6519 | 3.0548 | 348.6608 | 3.0122 | 348.6459
3.053 | 349.9015 | 3.0545 | 349.9105 | 3.012 | 349.8955
3.053 | 351.1512 | 3.0543 | 351.16 | 3.0119 | 351.1451
3.0529 | 352.4009 | 3.054 | 352.4095 | 3.0116 | 352.3947
3.0527 | 353.6505 | 3.0538 | 353.6592 | 3.0112 | 353.6443
3.0527 | 354.9002 | 3.0537 | 354.909 | 3.0111 | 354.894
3.0525 | 356.1499 | 3.0534 | 356.1585 | 3.0107 | 356.1437
3.0524 | 357.3995 | 3.0532 | 357.4081 | 3.0106 | 357.3933
3.0522 | 358.6492 | 3.053 | 358.6579 | 3.0103 | 358.6428
3.0522 | 359.8988 | 3.0527 | 359.9075 | 3.0099 | 359.8924
3.0521 | 361.1484 | 3.0524 | 361.1575 | 3.0098 | 361.142
3.0519 | 362.398 | 3.0522 | 362.4073 | 3.0095 | 362.3915
3.0517 | 363.6477 | 3.0521 | 363.6569 | 3.0093 | 363.641
3.0517 | 364.8973 | 3.0517 | 364.9065 | 3.009 | 364.8907
3.0516 | 366.147 | 3.0516 | 366.1562 | 3.0086 | 366.1402
3.0516 | 367.3967 | 3.0514 | 367.4059 | 3.0085 | 367.3899
3.0514 | 368.6464 | 3.0511 | 368.6557 | 3.0082 | 368.6394
3.0513 | 369.896 | 3.0509 | 369.9052 | 3.008 | 369.889
3.0511 | 371.1457 | 3.0506 | 371.1549 | 3.0077 | 371.1386
3.0509 | 372.3953 | 3.0506 | 372.4046 | 3.0075 | 372.3882
3.0509 | 373.6449 | 3.0503 | 373.654 | 3.0072 | 373.6379
3.0508 | 374.8945 | 3.05 | 374.9036 | 3.0069 | 374.8876
3.0506 | 376.1442 | 3.0498 | 376.1534 | 3.0067 | 376.1372
3.0506 | 377.3939 | 3.0495 | 377.4029 | 3.0064 | 377.3869
3.0504 | 378.6436 | 3.0493 | 378.6526 | 3.0061 | 378.6367
3.0503 | 379.8932 | 3.0492 | 379.902 | 3.0059 | 379.8864
3.0501 | 381.1429 | 3.0488 | 381.1516 | 3.0056 | 381.1357
3.0501 | 382.3925 | 3.0487 | 382.4014 | 3.0053 | 382.3853
3.05 | 383.6422 | 3.0484 | 383.6512 | 3.0051 | 383.6349
3.05 | 384.8919 | 3.0482 | 384.9011 | 3.0048 | 384.8845
3.0498 | 386.1415 | 3.048 | 386.1506 | 3.0046 | 386.1341
3.0496 | 387.3912 | 3.0477 | 387.4001 | 3.0043 | 387.3838
3.0495 | 388.6409 | 3.0475 | 388.6498 | 3.0041 | 388.6334
3.0495 | 389.8905 | 3.0474 | 389.8995 | 3.0038 | 389.8832
3.0493 | 391.1401 | 3.0471 | 391.1493 | 3.0036 | 391.1328
3.0492 | 392.3898 | 3.0469 | 392.3991 | 3.0033 | 392.3823
3.0492 | 393.6395 | 3.0467 | 393.649 | 3.003 | 393.6317
3.049 | 394.8891 | 3.0464 | 394.8986 | 3.0028 | 394.881
3.0488 | 396.1387 | 3.0461 | 396.148 | 3.0025 | 396.1306
3.0487 | 397.3883 | 3.0459 | 397.3976 | 3.0022 | 397.3802
3.0485 | 398.638 | 3.0456 | 398.6475 | 3.002 | 398.6299
3.0485 | 399.8876 | 3.0454 | 399.8971 | 3.0017 | 399.8796
3.0484 | 401.1372 | 3.0451 | 401.1466 | 3.0015 | 401.1292
3.0482 | 402.3869 | 3.045 | 402.3963 | 3.0012 | 402.3792
3.048 | 403.6365 | 3.0448 | 403.6458 | 3.0011 | 403.6288
3.048 | 404.8862 | 3.0445 | 404.8953 | 3.0007 | 404.8783
3.0479 | 406.1358 | 3.0443 | 406.145 | 3.0004 | 406.1279
3.0479 | 407.3855 | 3.0442 | 407.3945 | 3.0003 | 407.3775
3.0477 | 408.6351 | 3.0438 | 408.644 | 2.9999 | 408.627
3.0475 | 409.8847 | 3.0437 | 409.8936 | 2.9996 | 409.8766
3.0474 | 411.1344 | 3.0433 | 411.1432 | 2.9994 | 411.1263
3.0474 | 412.3839 | 3.043 | 412.3928 | 2.9991 | 412.3758
3.0472 | 413.6336 | 3.043 | 413.6424 | 2.9988 | 413.6254
3.0471 | 414.8832 | 3.0427 | 414.8921 | 2.9986 | 414.8751
3.0469 | 416.1328 | 3.0425 | 416.1416 | 2.9983 | 416.1247
3.0469 | 417.3824 | 3.0422 | 417.3913 | 2.9982 | 417.3744
3.0467 | 418.6321 | 3.0421 | 418.6412 | 2.9978 | 418.624
3.0466 | 419.8818 | 3.0417 | 419.8908 | 2.9975 | 419.8735
3.0464 | 421.1314 | 3.0416 | 421.1406 | 2.9972 | 421.1231
3.0464 | 422.3811 | 3.0412 | 422.3904 | 2.997 | 422.3726
3.0463 | 423.6307 | 3.0411 | 423.64 | 2.9967 | 423.6222
3.0461 | 424.8804 | 3.0409 | 424.8897 | 2.9964 | 424.8718
3.0459 | 426.13 | 3.0406 | 426.1395 | 2.9962 | 426.1215
3.0459 | 427.3796 | 3.0404 | 427.3892 | 2.9959 | 427.371
3.0458 | 428.6292 | 3.0403 | 428.6387 | 2.9956 | 428.6207
3.0456 | 429.8788 | 3.04 | 429.8883 | 2.9954 | 429.8703
3.0454 | 431.1285 | 3.0398 | 431.1382 | 2.9951 | 431.1199
3.0453 | 432.3782 | 3.0395 | 432.3879 | 2.9948 | 432.3694
3.0453 | 433.6278 | 3.0393 | 433.6374 | 2.9944 | 433.619
3.0451 | 434.8775 | 3.039 | 434.887 | 2.9941 | 434.8687
3.045 | 436.1271 | 3.0388 | 436.1366 | 2.994 | 436.1183
3.0448 | 437.3768 | 3.0385 | 437.3864 | 2.9936 | 437.3679
3.0446 | 438.6264 | 3.0383 | 438.636 | 2.9933 | 438.6175
3.0446 | 439.8761 | 3.0382 | 439.8856 | 2.9932 | 439.8669
3.0445 | 441.1258 | 3.0379 | 441.1352 | 2.9928 | 441.1165
3.0443 | 442.3755 | 3.0377 | 442.3848 | 2.9925 | 442.3661
3.0443 | 443.6252 | 3.0375 | 443.6344 | 2.9922 | 443.6157
3.0442 | 444.8748 | 3.0372 | 444.884 | 2.992 | 444.8652
3.044 | 446.1244 | 3.0371 | 446.1338 | 2.9917 | 446.1147
3.0438 | 447.374 | 3.0369 | 447.3836 | 2.9914 | 447.3643
3.0438 | 448.6236 | 3.0366 | 448.6333 | 2.9912 | 448.614
3.0435 | 449.8732 | 3.0364 | 449.883 | 2.9909 | 449.8637
3.0435 | 451.1229 | 3.0361 | 451.1326 | 2.9906 | 451.1131
3.0433 | 452.3725 | 3.0359 | 452.3823 | 2.9902 | 452.3627
3.0432 | 453.6222 | 3.0356 | 453.6321 | 2.9899 | 453.6124
3.0432 | 454.8719 | 3.0354 | 454.8817 | 2.9896 | 454.862
3.043 | 456.1215 | 3.0353 | 456.1313 | 2.9894 | 456.1115
3.0429 | 457.3711 | 3.035 | 457.3809 | 2.9891 | 457.361
3.0427 | 458.6207 | 3.0348 | 458.6306 | 2.9888 | 458.6105
3.0425 | 459.8704 | 3.0345 | 459.8803 | 2.9885 | 459.8602
3.0424 | 461.12 | 3.0343 | 461.1299 | 2.9881 | 461.1098
3.0424 | 462.3696 | 3.0341 | 462.3795 | 2.988 | 462.3595
3.0422 | 463.6193 | 3.0338 | 463.6291 | 2.9877 | 463.6091
3.0421 | 464.869 | 3.0335 | 464.8788 | 2.9875 | 464.8587
3.0419 | 466.1186 | 3.0333 | 466.1283 | 2.9872 | 466.1082
3.0417 | 467.3682 | 3.0332 | 467.3779 | 2.9869 | 467.3578
3.0416 | 468.6177 | 3.0329 | 468.6276 | 2.9865 | 468.6074
3.0416 | 469.8674 | 3.0327 | 469.8772 | 2.9862 | 469.857
3.0414 | 471.117 | 3.0325 | 471.1268 | 2.9859 | 471.1066
3.0414 | 472.3666 | 3.0322 | 472.3765 | 2.9856 | 472.3563
3.0412 | 473.6162 | 3.0321 | 473.626 | 2.9852 | 473.6059
3.0411 | 474.8659 | 3.0319 | 474.8755 | 2.9849 | 474.8556
3.0409 | 476.1155 | 3.0316 | 476.125 | 2.9848 | 476.105
3.0408 | 477.3651 | 3.0314 | 477.3747 | 2.9843 | 477.3546
3.0406 | 478.6147 | 3.0311 | 478.6241 | 2.9841 | 478.6042
3.0404 | 479.8644 | 3.0309 | 479.8736 | 2.9838 | 479.8536
3.0404 | 481.114 | 3.0308 | 481.1231 | 2.9835 | 481.1032
3.0403 | 482.3636 | 3.0304 | 482.3727 | 2.9831 | 482.3529
3.0401 | 483.6132 | 3.0301 | 483.6223 | 2.9828 | 483.6024
3.0401 | 484.8629 | 3.03 | 484.8717 | 2.9825 | 484.8519
3.0398 | 486.1126 | 3.0298 | 486.1212 | 2.9823 | 486.1015
3.0398 | 487.3621 | 3.0295 | 487.3712 | 2.982 | 487.3513
3.0396 | 488.6118 | 3.0293 | 488.6206 | 2.9817 | 488.6009
3.0395 | 489.8614 | 3.0291 | 489.87 | 2.9814 | 489.8505
3.0393 | 491.1111 | 3.0288 | 491.1196 | 2.981 | 491.1001
3.0392 | 492.3607 | 3.0287 | 492.3693 | 2.9807 | 492.3498
3.0392 | 493.6104 | 3.0283 | 493.6191 | 2.9804 | 493.5995
3.039 | 494.8601 | 3.0282 | 494.8691 | 2.9801 | 494.849
3.0388 | 496.1097 | 3.028 | 496.1188 | 2.9798 | 496.0986
3.0387 | 497.3594 | 3.0277 | 497.3685 | 2.9794 | 497.3482
3.0385 | 498.609 | 3.0275 | 498.6181 | 2.9791 | 498.5979
3.0385 | 499.8587 | 3.0274 | 499.868 | 2.9788 | 499.8476
3.0383 | 501.1083 | 3.027 | 501.1176 | 2.9785 | 501.0974
3.0382 | 502.3579 | 3.0267 | 502.3673 | 2.9781 | 502.3471
3.038 | 503.6075 | 3.0266 | 503.6169 | 2.9778 | 503.5968
3.0379 | 504.8572 | 3.0264 | 504.8666 | 2.9775 | 504.8464
3.0379 | 506.1068 | 3.0262 | 506.1163 | 2.9772 | 506.0962
3.0377 | 507.3564 | 3.0261 | 507.3657 | 2.9769 | 507.3458
3.0375 | 508.6061 | 3.0258 | 508.6154 | 2.9765 | 508.5952
3.0374 | 509.8557 | 3.0254 | 509.8652 | 2.9762 | 509.8447
3.0372 | 511.1053 | 3.0254 | 511.115 | 2.9759 | 511.0944
3.0371 | 512.355 | 3.0251 | 512.3647 | 2.9756 | 512.344
3.0371 | 513.6046 | 3.0248 | 513.6143 | 2.9752 | 513.5934
3.0369 | 514.8543 | 3.0246 | 514.864 | 2.9748 | 514.843
3.0367 | 516.1039 | 3.0245 | 516.1136 | 2.9746 | 516.0925
3.0366 | 517.3535 | 3.0243 | 517.3633 | 2.9741 | 517.3423
3.0364 | 518.6031 | 3.024 | 518.6129 | 2.9738 | 518.592
3.0362 | 519.8527 | 3.0238 | 519.8626 | 2.9735 | 519.8416
3.0361 | 521.1023 | 3.0237 | 521.1123 | 2.9731 | 521.0911
3.0361 | 522.3519 | 3.0233 | 522.362 | 2.9728 | 522.3406
3.0359 | 523.6016 | 3.0232 | 523.6117 | 2.9725 | 523.5902
3.0358 | 524.8512 | 3.0229 | 524.8613 | 2.9722 | 524.8396
3.0356 | 526.1008 | 3.0227 | 526.1112 | 2.9717 | 526.0892
3.0354 | 527.3504 | 3.0225 | 527.3608 | 2.9714 | 527.3388
3.0353 | 528.6001 | 3.0222 | 528.6106 | 2.971 | 528.5885
3.0351 | 529.8497 | 3.022 | 529.8602 | 2.9707 | 529.8382
3.035 | 531.0993 | 3.0219 | 531.1098 | 2.9704 | 531.0877
3.035 | 532.349 | 3.0216 | 532.3593 | 2.9701 | 532.3374
3.0348 | 533.5986 | 3.0214 | 533.609 | 2.9698 | 533.5872
3.0346 | 534.8483 | 3.0211 | 534.8585 | 2.9694 | 534.8368
3.0345 | 536.0979 | 3.0209 | 536.108 | 2.9689 | 536.0865
3.0343 | 537.3475 | 3.0208 | 537.3575 | 2.9686 | 537.336
3.0343 | 538.5972 | 3.0206 | 538.6072 | 2.9683 | 538.5856
3.0341 | 539.8468 | 3.0204 | 539.8568 | 2.968 | 539.8352
3.034 | 541.0964 | 3.0201 | 541.1064 | 2.9677 | 541.0849
3.0338 | 542.346 | 3.0199 | 542.3558 | 2.9672 | 542.3344
3.0337 | 543.5957 | 3.0198 | 543.6053 | 2.9668 | 543.5839
3.0335 | 544.8453 | 3.0195 | 544.855 | 2.9665 | 544.8335
3.0333 | 546.095 | 3.0191 | 546.1048 | 2.966 | 546.083
3.0332 | 547.3447 | 3.019 | 547.3544 | 2.9659 | 547.3327
3.0332 | 548.5943 | 3.0188 | 548.604 | 2.9654 | 548.5824
3.0329 | 549.844 | 3.0185 | 549.8535 | 2.9651 | 549.832
3.0327 | 551.0936 | 3.0183 | 551.1035 | 2.9647 | 551.0815
3.0327 | 552.3432 | 3.0182 | 552.3532 | 2.9644 | 552.3313
3.0325 | 553.5928 | 3.018 | 553.6028 | 2.9639 | 553.581
3.0324 | 554.8424 | 3.0177 | 554.8525 | 2.9636 | 554.8306
3.0322 | 556.0921 | 3.0175 | 556.1021 | 2.9633 | 556.0802
3.0321 | 557.3417 | 3.0174 | 557.3518 | 2.9628 | 557.3296
3.0319 | 558.5914 | 3.017 | 558.6013 | 2.9625 | 558.5792
3.0317 | 559.841 | 3.0169 | 559.851 | 2.9622 | 559.8287
3.0317 | 561.0907 | 3.0167 | 561.1007 | 2.9617 | 561.0781
3.0314 | 562.3404 | 3.0164 | 562.3504 | 2.9614 | 562.3274
3.0314 | 563.5901 | 3.0162 | 563.5999 | 2.961 | 563.5769
3.0311 | 564.8397 | 3.0161 | 564.8496 | 2.9606 | 564.8268
3.0311 | 566.0893 | 3.0157 | 566.0993 | 2.9602 | 566.0764
3.0309 | 567.339 | 3.0156 | 567.349 | 2.9597 | 567.326
3.0308 | 568.5887 | 3.0154 | 568.5987 | 2.9594 | 568.5756
3.0306 | 569.8383 | 3.0151 | 569.8483 | 2.9589 | 569.8252
3.0304 | 571.0879 | 3.0148 | 571.098 | 2.9586 | 571.0748
3.0303 | 572.3375 | 3.0146 | 572.3475 | 2.9583 | 572.3244
3.0301 | 573.5872 | 3.0145 | 573.5969 | 2.9578 | 573.5739
3.03 | 574.8368 | 3.0141 | 574.8464 | 2.9575 | 574.8236
3.0298 | 576.0864 | 3.014 | 576.096 | 2.9572 | 576.0731
3.0296 | 577.336 | 3.0138 | 577.3456 | 2.9567 | 577.3226
3.0295 | 578.5856 | 3.0135 | 578.5953 | 2.9564 | 578.5721
3.0295 | 579.8353 | 3.0133 | 579.845 | 2.9559 | 579.8216
3.0291 | 581.0849 | 3.0132 | 581.0947 | 2.9555 | 581.0713
3.029 | 582.3346 | 3.013 | 582.3442 | 2.9551 | 582.3209
3.029 | 583.5842 | 3.0127 | 583.5939 | 2.9547 | 583.5706
3.0288 | 584.8338 | 3.0125 | 584.8435 | 2.9543 | 584.8201
3.0287 | 586.0836 | 3.0124 | 586.0931 | 2.9539 | 586.0696
3.0285 | 587.3332 | 3.0119 | 587.3426 | 2.9534 | 587.3192
3.0283 | 588.5829 | 3.0117 | 588.5923 | 2.9531 | 588.5688
3.0282 | 589.8326 | 3.0116 | 589.8421 | 2.9526 | 589.8183
3.028 | 591.0821 | 3.0114 | 591.0918 | 2.9523 | 591.0678
3.0279 | 592.3317 | 3.0111 | 592.3415 | 2.952 | 592.3174
3.0275 | 593.5814 | 3.0109 | 593.5911 | 2.9515 | 593.5669
3.0275 | 594.831 | 3.0106 | 594.841 | 2.951 | 594.8164
3.0274 | 596.0807 | 3.0104 | 596.0907 | 2.9507 | 596.0662
3.0272 | 597.3304 | 3.0103 | 597.3404 | 2.9502 | 597.3159
3.027 | 598.58 | 3.0099 | 598.59 | 2.9499 | 598.5655
3.0269 | 599.8296 | 3.0098 | 599.8396 | 2.9494 | 599.8152
3.0267 | 601.0793 | 3.0096 | 601.0894 | 2.9489 | 601.0646
3.0266 | 602.3289 | 3.0093 | 602.3388 | 2.9486 | 602.314
3.0264 | 603.5785 | 3.0091 | 603.5884 | 2.9481 | 603.5634
3.0262 | 604.8281 | 3.0088 | 604.8381 | 2.9476 | 604.8129
3.0261 | 606.0779 | 3.0086 | 606.0882 | 2.9473 | 606.0626
3.0259 | 607.3275 | 3.0083 | 607.3379 | 2.9468 | 607.3121
3.0258 | 608.5771 | 3.0083 | 608.5877 | 2.9463 | 608.5618
3.0256 | 609.8267 | 3.008 | 609.8374 | 2.946 | 609.8114
3.0254 | 611.0763 | 3.0077 | 611.0869 | 2.9455 | 611.061
3.0253 | 612.326 | 3.0075 | 612.3365 | 2.9451 | 612.3107
3.0251 | 613.5756 | 3.0072 | 613.5862 | 2.9446 | 613.5603
3.0249 | 614.8252 | 3.007 | 614.8359 | 2.9442 | 614.8099
3.0248 | 616.0748 | 3.0069 | 616.0853 | 2.9438 | 616.0594
3.0246 | 617.3245 | 3.0065 | 617.3353 | 2.9433 | 617.309
3.0245 | 618.5742 | 3.0064 | 618.585 | 2.9428 | 618.5586
3.0243 | 619.8238 | 3.0061 | 619.8347 | 2.9425 | 619.8084
3.0243 | 621.0735 | 3.0059 | 621.0847 | 2.942 | 621.0579
3.024 | 622.3231 | 3.0056 | 622.3344 | 2.9415 | 622.3075
3.0238 | 623.5728 | 3.0054 | 623.5841 | 2.941 | 623.5571
3.0237 | 624.8224 | 3.0051 | 624.8339 | 2.9407 | 624.8067
3.0235 | 626.0721 | 3.0049 | 626.0836 | 2.9402 | 626.0562
3.0233 | 627.3217 | 3.0048 | 627.3332 | 2.9397 | 627.3057
3.0232 | 628.5713 | 3.0045 | 628.5828 | 2.9392 | 628.5552
3.0232 | 629.821 | 3.0043 | 629.8324 | 2.9388 | 629.8048
3.023 | 631.0706 | 3.004 | 631.0821 | 2.9383 | 631.0544
3.0229 | 632.3202 | 3.0038 | 632.3318 | 2.9378 | 632.304
3.0227 | 633.5699 | 3.0036 | 633.5815 | 2.9375 | 633.5536
3.0224 | 634.8195 | 3.0033 | 634.831 | 2.937 | 634.8032
3.0224 | 636.0692 | 3.003 | 636.0806 | 2.9365 | 636.0528
3.022 | 637.3188 | 3.0028 | 637.3303 | 2.936 | 637.3024
3.022 | 638.5685 | 3.0025 | 638.5799 | 2.9355 | 638.552
3.0217 | 639.818 | 3.0024 | 639.8295 | 2.935 | 639.8017
3.0216 | 641.0678 | 3.0022 | 641.0792 | 2.9346 | 641.0512
3.0214 | 642.3174 | 3.0019 | 642.3288 | 2.9341 | 642.3008
3.0212 | 643.567 | 3.0017 | 643.5785 | 2.9336 | 643.5507
3.0211 | 644.8167 | 3.0014 | 644.828 | 2.9331 | 644.8003
3.0209 | 646.0663 | 3.0012 | 646.0777 | 2.9326 | 646.05
3.0208 | 647.316 | 3.0011 | 647.3273 | 2.9321 | 647.2997
3.0206 | 648.5656 | 3.0007 | 648.5771 | 2.9317 | 648.5494
3.0204 | 649.8152 | 3.0004 | 649.8268 | 2.9312 | 649.7991
3.0203 | 651.0648 | 3.0003 | 651.0763 | 2.9307 | 651.0487
3.0201 | 652.3144 | 2.9999 | 652.3259 | 2.9302 | 652.2983
3.0199 | 653.5641 | 2.9998 | 653.5754 | 2.9297 | 653.5478
3.0198 | 654.8137 | 2.9994 | 654.8249 | 2.9292 | 654.7972
3.0196 | 656.0633 | 2.9993 | 656.0745 | 2.9288 | 656.0468
3.0195 | 657.313 | 2.9991 | 657.3243 | 2.9283 | 657.2964
3.0193 | 658.5626 | 2.9988 | 658.574 | 2.9278 | 658.546
3.0191 | 659.8122 | 2.9986 | 659.8237 | 2.9273 | 659.7957
3.019 | 661.0619 | 2.9983 | 661.0736 | 2.9268 | 661.0453
3.0188 | 662.3115 | 2.998 | 662.3232 | 2.9263 | 662.2948
3.0187 | 663.5611 | 2.9978 | 663.5729 | 2.9257 | 663.5444
3.0185 | 664.8107 | 2.9977 | 664.8225 | 2.9254 | 664.794
3.0182 | 666.0604 | 2.9973 | 666.072 | 2.9247 | 666.0435
3.0182 | 667.31 | 2.997 | 667.3217 | 2.9241 | 667.2932
3.0178 | 668.5596 | 2.9969 | 668.5712 | 2.9236 | 668.543
3.0177 | 669.8094 | 2.9965 | 669.8208 | 2.9231 | 669.7927
3.0175 | 671.059 | 2.9964 | 671.0705 | 2.9226 | 671.0421
3.0174 | 672.3085 | 2.9961 | 672.32 | 2.9221 | 672.2919
3.0172 | 673.5581 | 2.9959 | 673.5694 | 2.9215 | 673.5415
3.017 | 674.8078 | 2.9956 | 674.819 | 2.921 | 674.791
3.0169 | 676.0575 | 2.9954 | 676.0686 | 2.9205 | 676.0404
3.0167 | 677.3071 | 2.9951 | 677.3182 | 2.9199 | 677.29
3.0166 | 678.5567 | 2.9948 | 678.5679 | 2.9194 | 678.5395
3.0164 | 679.8063 | 2.9946 | 679.8175 | 2.9189 | 679.789
3.0162 | 681.056 | 2.9943 | 681.0669 | 2.9184 | 681.0385
3.0161 | 682.3055 | 2.9941 | 682.3167 | 2.9178 | 682.288
3.0157 | 683.5552 | 2.9938 | 683.5664 | 2.9173 | 683.5376
3.0156 | 684.8048 | 2.9935 | 684.8162 | 2.9168 | 684.7872
3.0154 | 686.0545 | 2.9933 | 686.0659 | 2.9162 | 686.0366
3.0153 | 687.304 | 2.993 | 687.3155 | 2.9157 | 687.2861
3.0151 | 688.5537 | 2.9927 | 688.5651 | 2.915 | 688.5357
3.0149 | 689.8033 | 2.9925 | 689.8147 | 2.9144 | 689.7854
3.0148 | 691.053 | 2.9922 | 691.0643 | 2.9139 | 691.0349
3.0146 | 692.3026 | 2.992 | 692.3141 | 2.9134 | 692.2844
3.0145 | 693.5521 | 2.9917 | 693.5638 | 2.9128 | 693.5339
3.0143 | 694.8018 | 2.9914 | 694.8133 | 2.9123 | 694.7832
3.0141 | 696.0515 | 2.9912 | 696.063 | 2.9116 | 696.0328
3.014 | 697.3011 | 2.9909 | 697.3126 | 2.9112 | 697.2823
3.0137 | 698.5507 | 2.9906 | 698.5621 | 2.9105 | 698.5318
3.0135 | 699.8003 | 2.9902 | 699.8116 | 2.91 | 699.7814
3.0133 | 701.0499 | 2.9901 | 701.0612 | 2.9094 | 701.0309
3.0132 | 702.2996 | 2.9899 | 702.3107 | 2.9089 | 702.2804
3.013 | 703.5492 | 2.9896 | 703.5604 | 2.9083 | 703.5299
3.0128 | 704.7989 | 2.9893 | 704.8099 | 2.9078 | 704.7795
3.0127 | 706.0485 | 2.9891 | 706.0595 | 2.9071 | 706.029
3.0125 | 707.2982 | 2.9888 | 707.309 | 2.9065 | 707.2786
3.0122 | 708.5478 | 2.9885 | 708.5585 | 2.906 | 708.5281
3.012 | 709.7974 | 2.9881 | 709.8081 | 2.9054 | 709.7776
3.0119 | 711.047 | 2.988 | 711.0579 | 2.9049 | 711.0272
3.0117 | 712.2967 | 2.9877 | 712.3076 | 2.9042 | 712.2767
3.0116 | 713.5463 | 2.9873 | 713.5573 | 2.9036 | 713.5263
3.0114 | 714.7959 | 2.987 | 714.8068 | 2.9031 | 714.7758
3.0112 | 716.0456 | 2.9869 | 716.0564 | 2.9024 | 716.0253
3.0111 | 717.2952 | 2.9865 | 717.3059 | 2.9018 | 717.275
3.0107 | 718.5447 | 2.9862 | 718.5555 | 2.9012 | 718.5246
3.0106 | 719.7943 | 2.9861 | 719.805 | 2.9005 | 719.7742
3.0104 | 721.044 | 2.9857 | 721.0545 | 2.9 | 721.0237
3.0103 | 722.2936 | 2.9854 | 722.3042 | 2.8994 | 722.2731
3.0101 | 723.5432 | 2.9851 | 723.5538 | 2.8987 | 723.5227
3.0099 | 724.7928 | 2.9849 | 724.8036 | 2.8983 | 724.7721
3.0098 | 726.0425 | 2.9846 | 726.0531 | 2.8976 | 726.0216
3.0096 | 727.2921 | 2.9844 | 727.3028 | 2.897 | 727.2712
3.0095 | 728.5418 | 2.9841 | 728.5525 | 2.8963 | 728.5208
3.0091 | 729.7914 | 2.9838 | 729.8019 | 2.8957 | 729.7705
3.009 | 731.041 | 2.9835 | 731.0515 | 2.895 | 731.0201
3.0088 | 732.2906 | 2.9831 | 732.3011 | 2.8944 | 732.2696
3.0086 | 733.5403 | 2.9828 | 733.5508 | 2.8939 | 733.5192
3.0085 | 734.79 | 2.9825 | 734.8004 | 2.8932 | 734.7687
3.0083 | 736.0396 | 2.9823 | 736.0501 | 2.8926 | 736.0181
3.0082 | 737.2892 | 2.982 | 737.2998 | 2.8918 | 737.2676
3.0078 | 738.5388 | 2.9817 | 738.5494 | 2.8913 | 738.5172
3.0077 | 739.7884 | 2.9815 | 739.799 | 2.8907 | 739.7669
3.0075 | 741.038 | 2.9812 | 741.0488 | 2.8899 | 741.0164
3.0074 | 742.2876 | 2.9809 | 742.2984 | 2.8894 | 742.2661
3.0072 | 743.5373 | 2.9806 | 743.548 | 2.8886 | 743.5158
3.007 | 744.7869 | 2.9804 | 744.7975 | 2.8879 | 744.7653
3.0069 | 746.0365 | 2.9799 | 746.0471 | 2.8873 | 746.015
3.0065 | 747.2862 | 2.9798 | 747.2967 | 2.8866 | 747.2646
3.0064 | 748.5359 | 2.9794 | 748.5462 | 2.886 | 748.5141
3.0062 | 749.7855 | 2.9791 | 749.796 | 2.8853 | 749.7639
3.0061 | 751.0351 | 2.979 | 751.0455 | 2.8845 | 751.0136
3.0059 | 752.2847 | 2.9786 | 752.2952 | 2.8839 | 752.2633
3.0056 | 753.5344 | 2.9783 | 753.5448 | 2.8832 | 753.5129
3.0056 | 754.784 | 2.9778 | 754.7945 | 2.8826 | 754.7625
3.0053 | 756.0335 | 2.9777 | 756.044 | 2.8818 | 756.0121
3.0051 | 757.2831 | 2.9773 | 757.2936 | 2.8813 | 757.2616
3.0048 | 758.5329 | 2.977 | 758.5432 | 2.8805 | 758.5113
3.0048 | 759.7824 | 2.9767 | 759.7929 | 2.8799 | 759.7612
3.0046 | 761.0321 | 2.9764 | 761.0425 | 2.8792 | 761.0108
3.0043 | 762.2817 | 2.976 | 762.292 | 2.8784 | 762.2602
3.0041 | 763.5313 | 2.9759 | 763.5417 | 2.8776 | 763.5097
3.0038 | 764.7809 | 2.9756 | 764.7913 | 2.8769 | 764.7593
3.0038 | 766.0305 | 2.9752 | 766.0409 | 2.8761 | 766.0088
3.0035 | 767.2801 | 2.9749 | 767.2905 | 2.8755 | 767.2585
3.0033 | 768.5298 | 2.9746 | 768.5402 | 2.8748 | 768.5081
3.0032 | 769.7794 | 2.9743 | 769.7899 | 2.8742 | 769.7576
3.003 | 771.029 | 2.9739 | 771.0395 | 2.8734 | 771.0071
3.0028 | 772.2786 | 2.9736 | 772.2891 | 2.8726 | 772.2567
3.0027 | 773.5284 | 2.9733 | 773.5387 | 2.8719 | 773.5062
3.0024 | 774.7779 | 2.973 | 774.7884 | 2.8711 | 774.7557
3.0022 | 776.0275 | 2.9727 | 776.038 | 2.8705 | 776.0053
3.0019 | 777.2771 | 2.9723 | 777.2875 | 2.8697 | 777.2548
3.0017 | 778.5268 | 2.972 | 778.5372 | 2.8689 | 778.5044
3.0015 | 779.7764 | 2.9717 | 779.7868 | 2.8681 | 779.754
3.0014 | 781.026 | 2.9714 | 781.0364 | 2.8674 | 781.0036
3.0012 | 782.2757 | 2.971 | 782.286 | 2.8666 | 782.2532
3.0011 | 783.5253 | 2.9707 | 783.5354 | 2.866 | 783.503
3.0007 | 784.775 | 2.9704 | 784.7849 | 2.8652 | 784.7525
3.0006 | 786.0246 | 2.9701 | 786.0346 | 2.8644 | 786.0021
3.0004 | 787.2741 | 2.9698 | 787.2843 | 2.8636 | 787.2516
3.0003 | 788.5238 | 2.9696 | 788.534 | 2.8627 | 788.5012
2.9999 | 789.7735 | 2.9691 | 789.7836 | 2.8621 | 789.7508
2.9998 | 791.0231 | 2.9689 | 791.0331 | 2.8613 | 791.0001
2.9996 | 792.2729 | 2.9685 | 792.2827 | 2.8605 | 792.2497
2.9993 | 793.5224 | 2.9681 | 793.5323 | 2.8597 | 793.4993
2.9991 | 794.7721 | 2.9678 | 794.7819 | 2.8589 | 794.7489
2.999 | 796.0218 | 2.9675 | 796.0316 | 2.8582 | 795.9983
2.9988 | 797.2714 | 2.9672 | 797.2812 | 2.8573 | 797.2479
2.9986 | 798.5211 | 2.9668 | 798.5308 | 2.8564 | 798.4973
2.9983 | 799.7707 | 2.9665 | 799.7804 | 2.8556 | 799.7468
2.9982 | 801.0202 | 2.9662 | 801.03 | 2.8548 | 800.9964
2.9978 | 802.27 | 2.9659 | 802.2797 | 2.854 | 802.246
2.9977 | 803.5196 | 2.9656 | 803.5293 | 2.8532 | 803.4954
2.9975 | 804.7692 | 2.9651 | 804.7788 | 2.8524 | 804.7448
2.9973 | 806.0188 | 2.9647 | 806.0286 | 2.8516 | 805.9945
2.9972 | 807.2684 | 2.9644 | 807.2782 | 2.8506 | 807.244
2.9969 | 808.5181 | 2.9641 | 808.5279 | 2.8498 | 808.4936
2.9967 | 809.7677 | 2.9638 | 809.7775 | 2.849 | 809.7432
2.9965 | 811.0173 | 2.9635 | 811.0271 | 2.8482 | 810.9927
2.9962 | 812.267 | 2.9631 | 812.2768 | 2.8472 | 812.2424
2.9962 | 813.5167 | 2.9626 | 813.5265 | 2.8464 | 813.492
2.9959 | 814.7663 | 2.9623 | 814.7763 | 2.8455 | 814.7416
2.9957 | 816.0159 | 2.9622 | 816.0259 | 2.8447 | 815.9913
2.9956 | 817.2656 | 2.9617 | 817.2756 | 2.8439 | 817.2408
2.9953 | 818.5151 | 2.9614 | 818.5252 | 2.8429 | 818.4905
2.9951 | 819.7649 | 2.961 | 819.7748 | 2.8421 | 819.7402
2.9949 | 821.0144 | 2.9607 | 821.0243 | 2.8411 | 820.9897
2.9946 | 822.2642 | 2.9602 | 822.2739 | 2.8403 | 822.2392
2.9944 | 823.5138 | 2.9599 | 823.5235 | 2.8393 | 823.4888
2.9943 | 824.7634 | 2.9596 | 824.7732 | 2.8384 | 824.7383
2.994 | 826.0131 | 2.9591 | 826.0229 | 2.8376 | 825.9881
2.9938 | 827.2627 | 2.9589 | 827.2725 | 2.8366 | 827.2378
2.9936 | 828.5123 | 2.9586 | 828.5218 | 2.8356 | 828.4874
2.9935 | 829.7619 | 2.9581 | 829.771 | 2.8347 | 829.7369
2.9932 | 831.0116 | 2.9578 | 831.0205 | 2.8339 | 830.9865
2.993 | 832.2612 | 2.9575 | 832.27 | 2.8329 | 832.236
2.9928 | 833.5109 | 2.9572 | 833.5196 | 2.8319 | 833.4855
2.9925 | 834.7604 | 2.9568 | 834.7692 | 2.8309 | 834.7353
2.9923 | 836.0101 | 2.9564 | 836.0188 | 2.83 | 835.9847
2.9922 | 837.2597 | 2.956 | 837.2684 | 2.829 | 837.2345
2.992 | 838.5093 | 2.9557 | 838.518 | 2.828 | 838.4841
2.9917 | 839.7589 | 2.9552 | 839.7677 | 2.8269 | 839.7338
2.9915 | 841.0085 | 2.9549 | 841.0173 | 2.8259 | 840.9835
2.9912 | 842.2582 | 2.9546 | 842.267 | 2.825 | 842.2329
2.9911 | 843.5077 | 2.9541 | 843.5166 | 2.824 | 843.4824
2.9909 | 844.7573 | 2.9538 | 844.7662 | 2.823 | 844.7318
2.9907 | 846.0071 | 2.9534 | 846.0158 | 2.8219 | 845.9814
2.9904 | 847.2567 | 2.9531 | 847.2653 | 2.8209 | 847.2309
2.9901 | 848.5062 | 2.9528 | 848.5149 | 2.8198 | 848.4804
2.9899 | 849.7559 | 2.9523 | 849.7646 | 2.8188 | 849.73
2.9898 | 851.0055 | 2.952 | 851.0141 | 2.8177 | 850.9796
2.9896 | 852.2552 | 2.9515 | 852.2637 | 2.8166 | 852.229
2.9893 | 853.5048 | 2.9512 | 853.5134 | 2.8156 | 853.4785
2.9891 | 854.7543 | 2.9509 | 854.7629 | 2.8145 | 854.7278
2.9888 | 856.004 | 2.9505 | 856.0125 | 2.8134 | 855.9774
2.9886 | 857.2536 | 2.9501 | 857.262 | 2.8122 | 857.2268
2.9883 | 858.5032 | 2.9496 | 858.5116 | 2.8111 | 858.4764
2.9881 | 859.7528 | 2.9493 | 859.7612 | 2.81 | 859.7259
2.988 | 861.0025 | 2.9489 | 861.0109 | 2.8088 | 860.9754
2.9877 | 862.2521 | 2.9486 | 862.2604 | 2.8077 | 862.225
2.9875 | 863.5017 | 2.9481 | 863.51 | 2.8066 | 863.4746
2.9873 | 864.7514 | 2.9478 | 864.7596 | 2.8054 | 864.7241
2.987 | 866.001 | 2.9473 | 866.0093 | 2.8042 | 865.9737
2.9869 | 867.2507 | 2.947 | 867.2588 | 2.803 | 867.2231
2.9865 | 868.5002 | 2.9467 | 868.5085 | 2.8019 | 868.4725
2.9864 | 869.7498 | 2.9462 | 869.758 | 2.8006 | 869.7221
2.9862 | 870.9996 | 2.9457 | 871.0076 | 2.7993 | 870.9718
2.9859 | 872.2492 | 2.9454 | 872.2574 | 2.798 | 872.2214
2.9857 | 873.4988 | 2.9449 | 873.507 | 2.7969 | 873.4711
2.9854 | 874.7484 | 2.9446 | 874.7568 | 2.7956 | 874.7207
2.9851 | 875.998 | 2.9442 | 876.0066 | 2.7943 | 875.9701
2.9849 | 877.2476 | 2.9436 | 877.2561 | 2.793 | 877.2196
2.9848 | 878.4972 | 2.9434 | 878.5059 | 2.7917 | 878.4691
2.9844 | 879.7468 | 2.943 | 879.7556 | 2.7904 | 879.7186
2.9843 | 880.9964 | 2.9426 | 881.0053 | 2.789 | 880.9682
2.984 | 882.246 | 2.9422 | 882.2548 | 2.7875 | 882.2177
2.9838 | 883.4956 | 2.9417 | 883.5044 | 2.7862 | 883.4672
2.9835 | 884.7452 | 2.9413 | 884.7541 | 2.7848 | 884.717
2.9833 | 885.9949 | 2.9409 | 886.0038 | 2.7835 | 885.9665
2.983 | 887.2446 | 2.9405 | 887.2532 | 2.782 | 887.216
2.9827 | 888.4941 | 2.9401 | 888.5028 | 2.7806 | 888.4654
2.9825 | 889.7438 | 2.9397 | 889.752 | 2.779 | 889.7151
2.9823 | 890.9935 | 2.9392 | 891.0016 | 2.7775 | 890.9647
2.982 | 892.2431 | 2.9389 | 892.2511 | 2.7761 | 892.2143
2.9819 | 893.4927 | 2.9384 | 893.5005 | 2.7745 | 893.4639
2.9815 | 894.7424 | 2.938 | 894.75 | 2.7728 | 894.7135
2.9814 | 895.9919 | 2.9376 | 895.9999 | 2.7714 | 895.9633
2.981 | 897.2416 | 2.9371 | 897.2496 | 2.7699 | 897.213
2.9809 | 898.4913 | 2.9368 | 898.4991 | 2.7682 | 898.4624
2.9806 | 899.7409 | 2.9363 | 899.7484 | 2.7666 | 899.7119
2.9804 | 900.9905 | 2.9359 | 900.9979 | 2.7649 | 900.9614
2.9801 | 902.2402 | 2.9355 | 902.2474 | 2.7633 | 902.211
2.9798 | 903.4897 | 2.935 | 903.497 | 2.7615 | 903.4606
2.9796 | 904.7393 | 2.9347 | 904.7465 | 2.7599 | 904.7101
2.9793 | 905.989 | 2.9342 | 905.996 | 2.7582 | 905.9597
2.9791 | 907.2386 | 2.9339 | 907.2455 | 2.7564 | 907.2093
2.9788 | 908.4882 | 2.9333 | 908.4949 | 2.7546 | 908.4588
2.9786 | 909.7379 | 2.933 | 909.7446 | 2.7528 | 909.7084
2.9783 | 910.9875 | 2.9325 | 910.994 | 2.7509 | 910.9579
2.978 | 912.2371 | 2.932 | 912.2436 | 2.749 | 912.2075
2.9778 | 913.4868 | 2.9317 | 913.4933 | 2.7472 | 913.4571
2.9775 | 914.7364 | 2.9312 | 914.7429 | 2.7452 | 914.7065
2.9773 | 915.986 | 2.9307 | 915.9927 | 2.7433 | 915.9563
2.977 | 917.2356 | 2.9304 | 917.2424 | 2.7414 | 917.2057
2.9769 | 918.4852 | 2.9299 | 918.492 | 2.7394 | 918.4553
2.9765 | 919.7348 | 2.9294 | 919.7413 | 2.7373 | 919.7047
2.9762 | 920.9844 | 2.9289 | 920.9909 | 2.7352 | 920.9543
2.976 | 922.2341 | 2.9284 | 922.2407 | 2.7331 | 922.2037
2.9757 | 923.4836 | 2.9281 | 923.4905 | 2.731 | 923.4533
2.9754 | 924.7332 | 2.9276 | 924.7399 | 2.7288 | 924.7027
2.9752 | 925.9829 | 2.9271 | 925.9893 | 2.7265 | 925.9523
2.9749 | 927.2325 | 2.9267 | 927.2389 | 2.7243 | 927.2017
2.9746 | 928.4822 | 2.9262 | 928.4887 | 2.722 | 928.4512
2.9744 | 929.7318 | 2.9259 | 929.7384 | 2.7196 | 929.7007
2.9741 | 930.9814 | 2.9254 | 930.988 | 2.7172 | 930.9503
2.9739 | 932.2311 | 2.9249 | 932.2378 | 2.7149 | 932.1998
2.9736 | 933.4808 | 2.9244 | 933.4877 | 2.7125 | 933.4493
2.9733 | 934.7303 | 2.9239 | 934.7373 | 2.7101 | 934.6988
2.973 | 935.98 | 2.9234 | 935.9871 | 2.7075 | 935.9484
2.9728 | 937.2296 | 2.9231 | 937.2366 | 2.7049 | 937.198
2.9725 | 938.4793 | 2.9225 | 938.4862 | 2.7023 | 938.4475
2.9722 | 939.7289 | 2.9221 | 939.7357 | 2.6996 | 939.697
2.972 | 940.9786 | 2.9217 | 940.9852 | 2.6968 | 940.9465
2.9717 | 942.2281 | 2.9212 | 942.2348 | 2.6941 | 942.196
2.9715 | 943.4778 | 2.9207 | 943.4843 | 2.6912 | 943.4455
2.971 | 944.7274 | 2.9202 | 944.734 | 2.6883 | 944.695
2.9709 | 945.977 | 2.9197 | 945.9838 | 2.6854 | 945.9446
2.9706 | 947.2266 | 2.9192 | 947.2333 | 2.6823 | 947.1942
2.9704 | 948.4764 | 2.9187 | 948.4827 | 2.6794 | 948.4437
2.9701 | 949.726 | 2.9183 | 949.7323 | 2.6762 | 949.6932
2.9698 | 950.9756 | 2.9178 | 950.982 | 2.6731 | 950.9427
2.9694 | 952.2252 | 2.9173 | 952.2316 | 2.6699 | 952.1922
2.9691 | 953.4748 | 2.9168 | 953.4812 | 2.6665 | 953.4418
2.9689 | 954.7244 | 2.9163 | 954.7309 | 2.6633 | 954.6913
2.9686 | 955.974 | 2.9158 | 955.9806 | 2.6597 | 955.9408
2.9683 | 957.2236 | 2.9154 | 957.2303 | 2.6562 | 957.1901
2.9681 | 958.4732 | 2.9149 | 958.4801 | 2.6528 | 958.4397
2.9678 | 959.7228 | 2.9144 | 959.7294 | 2.6491 | 959.6892
2.9675 | 960.9724 | 2.9139 | 960.9789 | 2.6453 | 960.9388
2.9672 | 962.222 | 2.9134 | 962.2284 | 2.6415 | 962.1883
2.9668 | 963.4716 | 2.9129 | 963.478 | 2.6376 | 963.4378
2.9667 | 964.7212 | 2.9123 | 964.7275 | 2.6336 | 964.6873
2.9664 | 965.9708 | 2.9118 | 965.9772 | 2.6295 | 965.9367
2.966 | 967.2204 | 2.9115 | 967.2269 | 2.6252 | 967.1863
2.9657 | 968.47 | 2.9108 | 968.4766 | 2.621 | 968.4357
2.9654 | 969.7197 | 2.9104 | 969.7264 | 2.6168 | 969.6852
2.9651 | 970.9692 | 2.9099 | 970.9761 | 2.6123 | 970.9348
2.9649 | 972.2188 | 2.9094 | 972.2257 | 2.6077 | 972.1842
2.9646 | 973.4684 | 2.9087 | 973.4754 | 2.6029 | 973.4337
2.9643 | 974.718 | 2.9083 | 974.7252 | 2.5981 | 974.6832
2.9639 | 975.9678 | 2.9078 | 975.9748 | 2.593 | 975.9327
2.9636 | 977.2174 | 2.9073 | 977.2243 | 2.5879 | 977.1821
2.9635 | 978.467 | 2.9068 | 978.4738 | 2.5827 | 978.4316
2.9631 | 979.7166 | 2.9062 | 979.7236 | 2.5774 | 979.6811
2.9626 | 980.9662 | 2.9057 | 980.9732 | 2.5717 | 980.9306
2.9625 | 982.2159 | 2.905 | 982.2228 | 2.5661 | 982.18
2.9622 | 983.4656 | 2.9045 | 983.4723 | 2.56 | 983.4294
2.9617 | 984.7151 | 2.9041 | 984.7218 | 2.5538 | 984.6789
2.9615 | 985.9647 | 2.9036 | 985.9711 | 2.5475 | 985.9284
2.9612 | 987.2144 | 2.9029 | 987.2208 | 2.5409 | 987.1779
2.9609 | 988.464 | 2.9024 | 988.4704 | 2.5343 | 988.4274
2.9606 | 989.7136 | 2.9018 | 989.72 | 2.5272 | 989.6769
2.9602 | 990.9633 | 2.9013 | 990.9697 | 2.5196 | 990.9263
2.9599 | 992.2129 | 2.9007 | 992.2193 | 2.5119 | 992.1757
2.9596 | 993.4626 | 2.9002 | 993.4687 | 2.5038 | 993.4252
2.9593 | 994.7122 | 2.8997 | 994.7183 | 2.4952 | 994.6747
2.9589 | 995.962 | 2.8991 | 995.9679 | 2.4862 | 995.9243
2.9586 | 997.2115 | 2.8986 | 997.2175 | 2.4768 | 997.1736
2.9583 | 998.4612 | 2.8979 | 998.467 | 2.4672 | 998.4231
2.958 | 999.7108 | 2.8974 | 999.7166 | 2.4565 | 999.6725
2.9576 | 1000.96 | 2.8968 | 1000.966 | 2.4454 | 1000.922
2.9573 | 1002.21 | 2.8963 | 1002.216 | 2.4334 | 1002.172
2.957 | 1003.46 | 2.8957 | 1003.465 | 2.4207 | 1003.421
2.9567 | 1004.709 | 2.895 | 1004.715 | 2.407 | 1004.6704
2.9564 | 1005.959 | 2.8945 | 1005.965 | 2.3921 | 1005.92
2.956 | 1007.209 | 2.8939 | 1007.214 | 2.3763 | 1007.169
2.9557 | 1008.458 | 2.8934 | 1008.464 | 2.3593 | 1008.419
2.9554 | 1009.708 | 2.8928 | 1009.713 | 2.3418 | 1009.668
2.9551 | 1010.958 | 2.8923 | 1010.963 | 2.3216 | 1010.917
2.9547 | 1012.207 | 2.8916 | 1012.212 | 2.2999 | 1012.167
2.9544 | 1013.457 | 2.891 | 1013.462 | 2.2762 | 1013.416
2.9539 | 1014.706 | 2.8905 | 1014.712 | 2.2506 | 1014.666
2.9536 | 1015.956 | 2.8899 | 1015.961 | 2.2223 | 1015.915
2.9533 | 1017.206 | 2.8892 | 1017.211 | 2.1913 | 1017.165
2.953 | 1018.455 | 2.8886 | 1018.46 | 2.1573 | 1018.414
2.9526 | 1019.705 | 2.8881 | 1019.71 | 2.1197 | 1019.664
2.9523 | 1020.954 | 2.8874 | 1020.96 | 2.0798 | 1020.913
2.952 | 1022.204 | 2.887 | 1022.209 | 2.0336 | 1022.1624
2.9515 | 1023.454 | 2.8863 | 1023.459 | 2.0035 | 1023.3848
2.9512 | 1024.7032 | 2.8857 | 1024.708 | 2.0007 | 1024.4968
2.9509 | 1025.953 | 2.885 | 1025.958 | 2.0004 | 1025.511
2.9505 | 1027.2024 | 2.8844 | 1027.208 | 2.0006 | 1026.448
2.9502 | 1028.452 | 2.8839 | 1028.457 | 2.0006 | 1027.317
2.9499 | 1029.7016 | 2.8832 | 1029.706 | 2.0004 | 1028.128
2.9494 | 1030.951 | 2.8826 | 1030.956 | 2.0004 | 1028.886
2.9491 | 1032.201 | 2.8819 | 1032.2056 | 2.0004 | 1029.594
2.9488 | 1033.451 | 2.8813 | 1033.455 | 2.0006 | 1030.257
2.9484 | 1034.7 | 2.8807 | 1034.705 | 2.0004 | 1030.8776
2.9481 | 1035.95 | 2.88 | 1035.954 | 2.0004 | 1031.459
2.9478 | 1037.199 | 2.8794 | 1037.204 | 2.0004 | 1032.004
2.9473 | 1038.449 | 2.8786 | 1038.453 | 2.0006 | 1032.5152
2.947 | 1039.699 | 2.8781 | 1039.703 | 2.0006 | 1032.9952
2.9467 | 1040.948 | 2.8774 | 1040.953 | 2.0004 | 1033.447
2.9462 | 1042.198 | 2.8768 | 1042.202 | 2.0006 | 1033.871
2.9459 | 1043.447 | 2.876 | 1043.452 | 2.0004 | 1034.272
2.9455 | 1044.697 | 2.8753 | 1044.701 | 2.0004 | 1034.649
2.9451 | 1045.947 | 2.8748 | 1045.951 | 2.0006 | 1035.0064
2.9447 | 1047.196 | 2.874 | 1047.2 | 2.0006 | 1035.344
2.9444 | 1048.446 | 2.8734 | 1048.45 | 2.0006 | 1035.665
2.9441 | 1049.696 | 2.8728 | 1049.7 | 2.0006 | 1035.969
2.9436 | 1050.945 | 2.8719 | 1050.949 | 2.0006 | 1036.259
2.9433 | 1052.195 | 2.8713 | 1052.199 | 2.001 | 1036.537
2.943 | 1053.445 | 2.8707 | 1053.448 | 2.0006 | 1036.802
2.9425 | 1054.694 | 2.87 | 1054.698 | 2.0006 | 1037.055
2.9422 | 1055.944 | 2.8692 | 1055.948 | 2.0006 | 1037.296
2.9417 | 1057.193 | 2.8686 | 1057.197 | 2.0006 | 1037.5272
2.9413 | 1058.443 | 2.8679 | 1058.447 | 2.0006 | 1037.75
2.941 | 1059.693 | 2.8673 | 1059.696 | 2.0006 | 1037.963
2.9405 | 1060.942 | 2.8665 | 1060.946 | 2.0006 | 1038.169
2.9402 | 1062.192 | 2.8656 | 1062.196 | 2.0004 | 1038.368
2.9397 | 1063.441 | 2.865 | 1063.445 | 2.0004 | 1038.56
2.9394 | 1064.691 | 2.8642 | 1064.695 | 2.0004 | 1038.745
2.9391 | 1065.941 | 2.8636 | 1065.944 | 2.0006 | 1038.925
2.9386 | 1067.19 | 2.8627 | 1067.194 | 2.0004 | 1039.099
2.9383 | 1068.44 | 2.8621 | 1068.443 | 2.0006 | 1039.267
2.938 | 1069.69 | 2.8613 | 1069.693 | 2.0006 | 1039.431
2.9375 | 1070.939 | 2.8605 | 1070.942 | 2.0004 | 1039.59
2.9371 | 1072.189 | 2.8598 | 1072.192 | 2.0004 | 1039.745
2.9367 | 1073.438 | 2.859 | 1073.442 | 2.0006 | 1039.895
2.9363 | 1074.688 | 2.8582 | 1074.6912 | 2.0006 | 1040.042
2.9359 | 1075.9376 | 2.8576 | 1075.9408 | 2.0006 | 1040.185
2.9355 | 1077.187 | 2.8568 | 1077.1904 | 2.0006 | 1040.324
2.935 | 1078.437 | 2.856 | 1078.44 | 2.0006 | 1040.46
2.9347 | 1079.6864 | 2.8552 | 1079.69 | 2.0006 | 1040.592
2.9342 | 1080.936 | 2.8544 | 1080.939 | 2.0004 | 1040.722
2.9339 | 1082.1856 | 2.8537 | 1082.189 | 2.0006 | 1040.848
2.9334 | 1083.4352 | 2.8529 | 1083.438 | 2.0006 | 1040.972
2.9331 | 1084.685 | 2.8521 | 1084.688 | 2.0006 | 1041.093
2.9328 | 1085.9344 | 2.8513 | 1085.937 | 2.0004 | 1041.211
2.9323 | 1087.184 | 2.8505 | 1087.187 | 2.0006 | 1041.326
2.9318 | 1088.4336 | 2.8497 | 1088.437 | 2.0006 | 1041.44
2.9315 | 1089.6832 | 2.8489 | 1089.686 | 2.0006 | 1041.551
2.931 | 1090.9328 | 2.8481 | 1090.936 | 2.0006 | 1041.66
2.9305 | 1092.1824 | 2.8471 | 1092.185 | 2.0006 | 1041.766
2.9302 | 1093.432 | 2.8463 | 1093.435 | 2.0006 | 1041.871
2.9297 | 1094.6816 | 2.8455 | 1094.685 | 2.0006 | 1041.973
2.9292 | 1095.9312 | 2.8447 | 1095.934 | 2.0006 | 1042.074
2.9289 | 1097.1808 | 2.8437 | 1097.184 | 2.0006 | 1042.173
2.9284 | 1098.43 | 2.8429 | 1098.433 | 2.0006 | 1042.2696
2.9281 | 1099.68 | 2.8421 | 1099.683 | 2.0004 | 1042.365
2.9276 | 1100.93 | 2.8411 | 1100.932 | 2.0006 | 1042.458
2.9271 | 1102.1792 | 2.8403 | 1102.182 | 2.0006 | 1042.55
2.9267 | 1103.4288 | 2.8393 | 1103.431 | 2.0006 | 1042.641
2.9263 | 1104.6784 | 2.8384 | 1104.681 | 2.0006 | 1042.729
2.9259 | 1105.928 | 2.8376 | 1105.931 | 2.0006 | 1042.8168
2.9254 | 1107.1776 | 2.8366 | 1107.18 | 2.0006 | 1042.903
2.9249 | 1108.427 | 2.8356 | 1108.4296 | 2.0006 | 1042.9872
2.9246 | 1109.677 | 2.8348 | 1109.6792 | 2.0006 | 1043.0704
2.9241 | 1110.926 | 2.8339 | 1110.929 | 2.0006 | 1043.152
2.9238 | 1112.176 | 2.8327 | 1112.1784 | 2.0006 | 1043.233
2.9233 | 1113.426 | 2.8319 | 1113.428 | 2.0006 | 1043.312
2.9228 | 1114.675 | 2.8309 | 1114.677 | 2.0006 | 1043.391
2.9223 | 1115.925 | 2.83 | 1115.927 | 2.0006 | 1043.468
2.9218 | 1117.1744 | 2.829 | 1117.1768 | 2.0006 | 1043.544
2.9213 | 1118.424 | 2.8279 | 1118.426 | 2.0006 | 1043.618
2.9208 | 1119.674 | 2.8271 | 1119.676 | 2.0006 | 1043.692
2.9205 | 1120.923 | 2.8259 | 1120.925 | 2.0006 | 1043.765
2.92 | 1122.173 | 2.825 | 1122.175 | 2.0006 | 1043.836
2.9196 | 1123.423 | 2.824 | 1123.425 | 2.0006 | 1043.9072
2.9191 | 1124.672 | 2.8229 | 1124.674 | 2.0006 | 1043.977
2.9186 | 1125.922 | 2.8219 | 1125.924 | 2.0006 | 1044.046
2.9183 | 1127.172 | 2.8208 | 1127.173 | 2.0006 | 1044.114
2.9176 | 1128.421 | 2.8198 | 1128.423 | 2.0006 | 1044.18
2.9171 | 1129.671 | 2.8187 | 1129.672 | 2.0006 | 1044.247
2.9167 | 1130.92 | 2.8177 | 1130.922 | 2.0006 | 1044.312
2.9162 | 1132.17 | 2.8166 | 1132.171 | 2.0006 | 1044.376
2.9158 | 1133.42 | 2.8155 | 1133.421 | 2.0006 | 1044.44
2.9152 | 1134.669 | 2.8143 | 1134.671 | 2.0006 | 1044.503
2.9147 | 1135.919 | 2.8132 | 1135.92 | 2.0006 | 1044.565
2.9142 | 1137.169 | 2.8121 | 1137.17 | 2.0006 | 1044.626
2.9137 | 1138.418 | 2.8109 | 1138.419 | 2.0006 | 1044.686
2.9133 | 1139.668 | 2.8098 | 1139.669 | 2.0006 | 1044.746
2.9128 | 1140.917 | 2.8087 | 1140.919 | 2.0006 | 1044.805
2.9123 | 1142.167 | 2.8075 | 1142.168 | 2.0006 | 1044.863
2.9118 | 1143.417 | 2.8063 | 1143.418 | 2.0006 | 1044.921
2.9113 | 1144.666 | 2.8051 | 1144.667 | 2.0006 | 1044.978
2.9108 | 1145.916 | 2.8038 | 1145.917 | 2.0006 | 1045.034
2.9104 | 1147.166 | 2.8027 | 1147.166 | 2.0006 | 1045.09
2.9099 | 1148.415 | 2.8014 | 1148.416 | 2.0006 | 1045.145
2.9094 | 1149.665 | 2.8003 | 1149.6656 | 2.0004 | 1045.2
2.9089 | 1150.915 | 2.799 | 1150.915 | 2.0006 | 1045.253
2.9083 | 1152.164 | 2.7977 | 1152.165 | 2.0004 | 1045.307
2.9078 | 1153.4136 | 2.7964 | 1153.414 | 2.0006 | 1045.3592
2.9073 | 1154.663 | 2.7951 | 1154.664 | 2.0006 | 1045.411
2.9068 | 1155.913 | 2.7938 | 1155.913 | 2.0006 | 1045.463
2.9062 | 1157.1624 | 2.7925 | 1157.163 | 2.0006 | 1045.5136
2.9058 | 1158.412 | 2.7912 | 1158.412 | 2.0004 | 1045.564
2.9052 | 1159.6616 | 2.7898 | 1159.662 | 2.0004 | 1045.614
2.9047 | 1160.911 | 2.7885 | 1160.912 | 2.0006 | 1045.663
2.9041 | 1162.161 | 2.787 | 1162.161 | 2.0006 | 1045.712
2.9036 | 1163.411 | 2.7856 | 1163.411 | 2.0006 | 1045.76
2.9031 | 1164.66 | 2.7841 | 1164.66 | 2.0006 | 1045.808
2.9024 | 1165.91 | 2.7829 | 1165.91 | 2.0004 | 1045.855
2.902 | 1167.159 | 2.7814 | 1167.159 | 2.0006 | 1045.902
2.9015 | 1168.409 | 2.7799 | 1168.409 | 2.0006 | 1045.948
2.9008 | 1169.659 | 2.7785 | 1169.658 | 2.0006 | 1045.994
2.9003 | 1170.908 | 2.7769 | 1170.908 | 2.0006 | 1046.04
2.8999 | 1172.158 | 2.7754 | 1172.157 | 2.0006 | 1046.085
2.8992 | 1173.407 | 2.774 | 1173.407 | 2.0006 | 1046.129
2.8987 | 1174.657 | 2.7724 | 1174.656 | 2.0006 | 1046.173
2.8983 | 1175.907 | 2.7707 | 1175.906 | 2.0006 | 1046.2168
2.8976 | 1177.156 | 2.7691 | 1177.156 | 2.0006 | 1046.26
2.897 | 1178.406 | 2.7675 | 1178.405 | 2.0006 | 1046.303
2.8965 | 1179.656 | 2.7659 | 1179.655 | 2.0006 | 1046.345
2.8958 | 1180.905 | 2.7643 | 1180.904 | 2.0006 | 1046.387
2.8953 | 1182.155 | 2.7625 | 1182.154 | 2.0004 | 1046.429
2.8949 | 1183.404 | 2.7607 | 1183.404 | 2.0006 | 1046.47
2.8942 | 1184.654 | 2.7591 | 1184.653 | 2.0006 | 1046.511
2.8936 | 1185.904 | 2.7574 | 1185.903 | 2.0004 | 1046.551
2.8929 | 1187.153 | 2.7556 | 1187.152 | 2.0006 | 1046.591
2.8924 | 1188.403 | 2.7538 | 1188.402 | 2.0006 | 1046.631
2.8918 | 1189.653 | 2.7519 | 1189.651 | 2.0004 | 1046.67
2.8913 | 1190.902 | 2.7501 | 1190.901 | 2.0006 | 1046.7088
2.8907 | 1192.152 | 2.7483 | 1192.151 | 2.0006 | 1046.747
2.89 | 1193.401 | 2.7464 | 1193.4 | 2.0006 | 1046.7856
2.8895 | 1194.651 | 2.7444 | 1194.65 | 2.0006 | 1046.824
2.8889 | 1195.9 | 2.7425 | 1195.9 | 2.0006 | 1046.861
2.8882 | 1197.15 | 2.7404 | 1197.149 | 2.0006 | 1046.898
2.8876 | 1198.4 | 2.7385 | 1198.398 | 2.0006 | 1046.935
2.887 | 1199.649 | 2.7364 | 1199.648 | 2.0006 | 1046.972
2.8865 | 1200.899 | 2.7343 | 1200.8976 | 2.0006 | 1047.008
2.8857 | 1202.148 | 2.7322 | 1202.1472 | 2.0006 | 1047.044
2.8852 | 1203.398 | 2.7301 | 1203.397 | 2.0004 | 1047.079
2.8845 | 1204.647 | 2.7278 | 1204.647 | 2.0006 | 1047.115
2.8839 | 1205.897 | 2.7256 | 1205.896 | 2.0006 | 1047.15
2.8832 | 1207.147 | 2.7233 | 1207.146 | 2.0006 | 1047.184
2.8826 | 1208.396 | 2.721 | 1208.396 | 2.0006 | 1047.219
2.8819 | 1209.646 | 2.7188 | 1209.645 | 2.0006 | 1047.253
2.8813 | 1210.896 | 2.7165 | 1210.895 | 2.0006 | 1047.286
2.8807 | 1212.145 | 2.7141 | 1212.144 | 2.0006 | 1047.32
2.88 | 1213.395 | 2.7115 | 1213.3936 | 2.0006 | 1047.353
2.8794 | 1214.644 | 2.7091 | 1214.643 | 2.0006 | 1047.386
2.8787 | 1215.894 | 2.7065 | 1215.893 | 2.0006 | 1047.419
2.8781 | 1217.144 | 2.7041 | 1217.142 | 2.0006 | 1047.451
2.8774 | 1218.393 | 2.7013 | 1218.392 | 2.0006 | 1047.483
2.8766 | 1219.643 | 2.6988 | 1219.642 | 2.0006 | 1047.515
2.876 | 1220.893 | 2.6959 | 1220.891 | 2.0006 | 1047.5464
2.8753 | 1222.142 | 2.6931 | 1222.1408 | 2.0006 | 1047.5776
2.8747 | 1223.392 | 2.6904 | 1223.391 | 2.0006 | 1047.609
2.8739 | 1224.641 | 2.6875 | 1224.64 | 2.0006 | 1047.64
2.8732 | 1225.891 | 2.6846 | 1225.889 | 2.0006 | 1047.67
2.8726 | 1227.141 | 2.6815 | 1227.139 | 2.0006 | 1047.7
2.8719 | 1228.39 | 2.6786 | 1228.388 | 2.0006 | 1047.73
2.8711 | 1229.64 | 2.6754 | 1229.638 | 2.0006 | 1047.76
2.8705 | 1230.889 | 2.6721 | 1230.888 | 2.0006 | 1047.79
2.8697 | 1232.139 | 2.6689 | 1232.137 | 2.0006 | 1047.8192
2.869 | 1233.388 | 2.6657 | 1233.387 | 2.0006 | 1047.848
2.8682 | 1234.638 | 2.6623 | 1234.636 | 2.0006 | 1047.877
2.8676 | 1235.888 | 2.6589 | 1235.886 | 2.0006 | 1047.906
2.8668 | 1237.137 | 2.6553 | 1237.135 | 2.0006 | 1047.934
2.8661 | 1238.387 | 2.6516 | 1238.385 | 2.0006 | 1047.962
2.8653 | 1239.636 | 2.6479 | 1239.634 | 2.0006 | 1047.99
2.8645 | 1240.886 | 2.6442 | 1240.884 | 2.0004 | 1048.018
2.8639 | 1242.136 | 2.6402 | 1242.133 | 2.0006 | 1048.046
2.8631 | 1243.385 | 2.6365 | 1243.383 | 2.0006 | 1048.0728
2.8623 | 1244.635 | 2.6324 | 1244.632 | 2.0006 | 1048.1
2.8615 | 1245.884 | 2.6281 | 1245.882 | 2.0006 | 1048.127
2.8606 | 1247.134 | 2.6239 | 1247.132 | 2.0006 | 1048.153
2.86 | 1248.384 | 2.6194 | 1248.381 | 2.0004 | 1048.18
2.8592 | 1249.633 | 2.6152 | 1249.631 | 2.0006 | 1048.206
2.8584 | 1250.883 | 2.6105 | 1250.88 | 2.0006 | 1048.232
2.8576 | 1252.133 | 2.6056 | 1252.129 | 2.0006 | 1048.258
2.8568 | 1253.382 | 2.6008 | 1253.379 | 2.0006 | 1048.284
2.856 | 1254.632 | 2.5956 | 1254.628 | 2.0006 | 1048.309
2.8552 | 1255.881 | 2.5908 | 1255.878 | 2.0006 | 1048.335
2.8544 | 1257.131 | 2.5855 | 1257.127 | 2.0006 | 1048.36
2.8535 | 1258.38 | 2.5798 | 1258.377 | 2.0006 | 1048.385
2.8527 | 1259.63 | 2.5742 | 1259.627 | 2.0006 | 1048.409
2.8519 | 1260.88 | 2.5682 | 1260.876 | 2.0006 | 1048.434
2.8511 | 1262.129 | 2.5622 | 1262.126 | 2.0006 | 1048.458
2.8502 | 1263.379 | 2.5562 | 1263.375 | 2.0006 | 1048.4824
2.8493 | 1264.628 | 2.5496 | 1264.625 | 2.0006 | 1048.5064
2.8485 | 1265.878 | 2.5429 | 1265.874 | 2.0006 | 1048.53
2.8476 | 1267.128 | 2.5359 | 1267.124 | 2.0006 | 1048.554
2.8468 | 1268.377 | 2.5285 | 1268.373 | 2.0006 | 1048.577
2.8458 | 1269.627 | 2.5211 | 1269.623 | 2.0006 | 1048.601
2.845 | 1270.877 | 2.5132 | 1270.873 | 2.0006 | 1048.624
2.844 | 1272.126 | 2.5048 | 1272.122 | 2.0006 | 1048.647
2.8431 | 1273.376 | 2.496 | 1273.371 | 2.0004 | 1048.669
2.8422 | 1274.625 | 2.4867 | 1274.621 | 2.0004 | 1048.692
2.8413 | 1275.875 | 2.477 | 1275.871 | 2.0006 | 1048.714
2.8405 | 1277.125 | 2.467 | 1277.12 | 2.0006 | 1048.737
2.8395 | 1278.374 | 2.4562 | 1278.37 | 2.0006 | 1048.759
2.8385 | 1279.624 | 2.4441 | 1279.619 | 2.0006 | 1048.781
2.8376 | 1280.873 | 2.4315 | 1280.869 | 2.0006 | 1048.803
2.8368 | 1282.123 | 2.4178 | 1282.118 | 2.0006 | 1048.824
2.8356 | 1283.373 | 2.4029 | 1283.368 | 2.0006 | 1048.846
2.8347 | 1284.622 | 2.3874 | 1284.617 | 2.0006 | 1048.867
2.8337 | 1285.872 | 2.3697 | 1285.867 | 2.0006 | 1048.889
2.8329 | 1287.121 | 2.3501 | 1287.116 | 2.0006 | 1048.9096
2.8319 | 1288.371 | 2.3285 | 1288.366 | 2.0006 | 1048.931
2.8308 | 1289.621 | 2.3046 | 1289.615 | 2.0006 | 1048.935
2.8298 | 1290.87 | 2.2778 | 1290.865
2.8287 | 1292.12 | 2.2478 | 1292.114
2.8277 | 1293.369 | 2.2157 | 1293.364
2.8268 | 1294.619 | 2.1781 | 1294.613
2.8256 | 1295.868 | 2.1356 | 1295.8624
2.8247 | 1297.118 | 2.0874 | 1297.112
2.8235 | 1298.368 | 2.0332 | 1298.361
2.8224 | 1299.617 | 2.0033 | 1299.569
2.8214 | 1300.867 | 2.0007 | 1300.645
2.8203 | 1302.116 | 2.0004 | 1301.609
2.8192 | 1303.366 | 2.0004 | 1302.489
2.818 | 1304.615 | 2.0004 | 1303.296
2.8169 | 1305.865 | 2.0004 | 1304.043
2.8158 | 1307.115 | 2.0006 | 1304.7344
2.8146 | 1308.364 | 2.0004 | 1305.377
2.8135 | 1309.614 | 2.0006 | 1305.974
2.8124 | 1310.863 | 2.0006 | 1306.529
2.8111 | 1312.113 | 2.0004 | 1307.045
2.81 | 1313.363 | 2.0004 | 1307.526
2.8088 | 1314.612 | 2.0006 | 1307.974
2.8075 | 1315.862 | 2.0006 | 1308.391
2.8064 | 1317.111 | 2.0006 | 1308.78
2.8051 | 1318.3608 | 2.0006 | 1309.143
2.8038 | 1319.6104 | 2.0006 | 1309.482
2.8027 | 1320.86 | 2.0006 | 1309.8
2.8014 | 1322.1096 | 2.0006 | 1310.097
2.8001 | 1323.359 | 2.0012 | 1310.378
2.7988 | 1324.609 | 2.0004 | 1310.643
2.7975 | 1325.858 | 2.0004 | 1310.891
2.7961 | 1327.108 | 2.0004 | 1311.124
2.7948 | 1328.358 | 2.0004 | 1311.345
2.7935 | 1329.607 | 2.0006 | 1311.554
2.7921 | 1330.857 | 2.0006 | 1311.752
2.7908 | 1332.106 | 2.0004 | 1311.941
2.7893 | 1333.356 | 2.0004 | 1312.12
2.788 | 1334.605 | 2.0004 | 1312.291
2.7864 | 1335.855 | 2.0006 | 1312.455
2.7851 | 1337.104 | 2.0006 | 1312.611
2.7837 | 1338.354 | 2.0004 | 1312.761
2.782 | 1339.604 | 2.0004 | 1312.905
2.7806 | 1340.853 | 2.0006 | 1313.043
2.779 | 1342.103 | 2.0006 | 1313.176
2.7775 | 1343.352 | 2.0006 | 1313.304
2.7761 | 1344.602 | 2.0004 | 1313.427
2.7745 | 1345.851 | 2.0006 | 1313.546
2.7728 | 1347.1008 | 2.0006 | 1313.661
2.7712 | 1348.351 | 2.0006 | 1313.772
2.7696 | 1349.6 | 2.0006 | 1313.879
2.768 | 1350.8496 | 2.0006 | 1313.983
2.7662 | 1352.0992 | 2.0006 | 1314.084
2.7645 | 1353.349 | 2.0006 | 1314.182
2.7628 | 1354.598 | 2.0006 | 1314.277
2.7611 | 1355.848 | 2.0006 | 1314.369
2.7593 | 1357.098 | 2.0006 | 1314.459
2.7575 | 1358.347 | 2.0006 | 1314.546
2.7557 | 1359.597 | 2.0006 | 1314.631
2.754 | 1360.846 | 2.0006 | 1314.7136
2.7522 | 1362.096 | 2.0006 | 1314.794
2.7502 | 1363.345 | 2.0006 | 1314.872
2.7483 | 1364.595 | 2.0006 | 1314.948
2.7464 | 1365.844 | 2.0006 | 1315.023
2.7444 | 1367.094 | 2.0006 | 1315.096
2.7423 | 1368.343 | 2.0006 | 1315.1664
2.7402 | 1369.593 | 2.0006 | 1315.236
2.7383 | 1370.8424 | 2.0006 | 1315.303
2.7362 | 1372.092 | 2.0006 | 1315.369
2.7341 | 1373.342 | 2.0006 | 1315.434
2.7318 | 1374.591 | 2.0006 | 1315.497
2.7298 | 1375.8408 | 2.0006 | 1315.559
2.7275 | 1377.0904 | 2.0006 | 1315.619
2.7252 | 1378.34 | 2.0006 | 1315.679
2.7228 | 1379.589 | 2.0006 | 1315.737
2.7206 | 1380.839 | 2.0006 | 1315.793
2.7183 | 1382.088 | 2.0006 | 1315.849
2.7157 | 1383.338 | 2.0006 | 1315.903
2.7133 | 1384.588 | 2.0006 | 1315.9568
2.7109 | 1385.837 | 2.0006 | 1316.009
2.7084 | 1387.087 | 2.0006 | 1316.06
2.7057 | 1388.336 | 2.0006 | 1316.111
2.7031 | 1389.586 | 2.0006 | 1316.16
2.7004 | 1390.835 | 2.0006 | 1316.209
2.6978 | 1392.085 | 2.0006 | 1316.256
2.6951 | 1393.335 | 2.0006 | 1316.303
2.6921 | 1394.584 | 2.0006 | 1316.349
2.6892 | 1395.8336 | 2.0004 | 1316.394
2.6865 | 1397.0832 | 2.0006 | 1316.438
2.6834 | 1398.333 | 2.0006 | 1316.482
2.6804 | 1399.582 | 2.0006 | 1316.525
2.6773 | 1400.832 | 2.0006 | 1316.567
2.6742 | 1402.081 | 2.0006 | 1316.608
2.671 | 1403.331 | 2.0006 | 1316.649
2.6678 | 1404.58 | 2.0006 | 1316.689
2.6644 | 1405.83 | 2.0006 | 1316.728
2.6612 | 1407.08 | 2.0006 | 1316.767
2.6576 | 1408.329 | 2.0006 | 1316.805
2.6541 | 1409.579 | 2.0006 | 1316.843
2.6503 | 1410.828 | 2.0006 | 1316.88
2.6468 | 1412.0776 | 2.0006 | 1316.917
2.6431 | 1413.3272 | 2.0006 | 1316.952
2.639 | 1414.5768 | 2.0006 | 1316.988
2.635 | 1415.826 | 2.0006 | 1317.023
2.6311 | 1417.076 | 2.0006 | 1317.057
2.6271 | 1418.325 | 2.0006 | 1317.091
2.6227 | 1419.575 | 2.0006 | 1317.125
2.6185 | 1420.824 | 2.0006 | 1317.1576
2.6142 | 1422.074 | 2.0006 | 1317.1904
2.6097 | 1423.323 | 2.0004 | 1317.2224
2.605 | 1424.573 | 2.0006 | 1317.254
2.6001 | 1425.822 | 2.0006 | 1317.285
2.5955 | 1427.072 | 2.0006 | 1317.316
2.5903 | 1428.322 | 2.0006 | 1317.347
2.5851 | 1429.571 | 2.0006 | 1317.377
2.5798 | 1430.821 | 2.0006 | 1317.407
2.5746 | 1432.07 | 2.0006 | 1317.436
2.569 | 1433.32 | 2.0006 | 1317.465
2.5632 | 1434.569 | 2.0004 | 1317.494
2.5572 | 1435.819 | 2.0006 | 1317.522
2.5514 | 1437.068 | 2.0006 | 1317.55
2.545 | 1438.318 | 2.0004 | 1317.578
2.5385 | 1439.567 | 2.0006 | 1317.606
2.5317 | 1440.8168 | 2.0006 | 1317.633
2.5249 | 1442.0664 | 2.0006 | 1317.659
2.5178 | 1443.316 | 2.0006 | 1317.686
2.5103 | 1444.565 | 2.0006 | 1317.712
2.5023 | 1445.815 | 2.0006 | 1317.738
2.4948 | 1447.064 | 2.0006 | 1317.763
2.4864 | 1448.314 | 2.0006 | 1317.789
2.4776 | 1449.563 | 2.0004 | 1317.814
2.4686 | 1450.813 | 2.0006 | 1317.839
2.4596 | 1452.063 | 2.0006 | 1317.863
2.4497 | 1453.312 | 2.0006 | 1317.888
2.4394 | 1454.562 | 2.0006 | 1317.912
2.4287 | 1455.811 | 2.0004 | 1317.936
2.4179 | 1457.061 | 2.0006 | 1317.959
2.406 | 1458.31 | 2.0004 | 1317.983
2.3937 | 1459.56 | 2.0004 | 1318.006
2.3811 | 1460.809 | 2.0004 | 1318.029
2.3673 | 1462.059 | 2.0006 | 1318.052
2.3524 | 1463.308 | 2.0004 | 1318.074
2.3366 | 1464.558 | 2.0004 | 1318.096
2.3203 | 1465.807 | 2.0006 | 1318.118
2.3017 | 1467.057 | 2.0006 | 1318.14
2.2814 | 1468.306 | 2.0004 | 1318.162
2.259 | 1469.556 | 2.0006 | 1318.184
2.2349 | 1470.805 | 2.0006 | 1318.205
2.2067 | 1472.054 | 2.0006 | 1318.226
2.1741 | 1473.304 | 2.0006 | 1318.247
2.136 | 1474.553 | 2.0006 | 1318.251
2.0929 | 1475.803
2.039 | 1477.052
2.0039 | 1478.255
2.0007 | 1479.275
2.0006 | 1480.14
2.0006 | 1480.8896
2.0006 | 1481.545
2.0006 | 1482.123
2.0006 | 1482.636
2.0006 | 1483.094
2.0007 | 1483.503
2.0006 | 1483.87
2.0007 | 1484.2
2.0006 | 1484.498
2.0002 | 1484.768
2.0004 | 1485.011
2.0006 | 1485.232
2.0006 | 1485.434
2.0006 | 1485.617
2.0006 | 1485.786
2.0006 | 1485.941
2.0006 | 1486.085
2.0006 | 1486.218
2.0006 | 1486.3424
2.0006 | 1486.459
2.0006 | 1486.568
2.0006 | 1486.672
2.0006 | 1486.77
2.0006 | 1486.8632
2.0006 | 1486.952
2.0006 | 1487.037
2.0007 | 1487.1192
2.0006 | 1487.198
2.0007 | 1487.2736
2.0007 | 1487.347
2.0006 | 1487.418
2.0006 | 1487.4872
2.0007 | 1487.554
2.0006 | 1487.62
2.0007 | 1487.6832
2.0006 | 1487.745
2.0006 | 1487.806
2.0006 | 1487.865
2.0006 | 1487.923
2.0006 | 1487.979
2.0006 | 1488.035
2.0007 | 1488.089
2.0006 | 1488.143
2.0006 | 1488.195
2.0006 | 1488.247
2.0006 | 1488.298
2.0006 | 1488.347
2.0007 | 1488.396
2.0006 | 1488.444
2.0006 | 1488.492
2.0006 | 1488.539
2.0006 | 1488.585
2.0006 | 1488.63
2.0006 | 1488.675
2.0006 | 1488.719
2.0007 | 1488.7624
2.0006 | 1488.805
2.0007 | 1488.848
2.0006 | 1488.8896
2.0006 | 1488.931
2.0006 | 1488.972
2.0006 | 1489.012
2.0006 | 1489.052
2.0006 | 1489.091
2.0006 | 1489.13
2.0006 | 1489.169
2.0006 | 1489.206
2.0006 | 1489.244
2.0006 | 1489.281
2.0006 | 1489.318
2.0007 | 1489.355
2.0006 | 1489.391
2.0006 | 1489.4264
2.0007 | 1489.462
2.0007 | 1489.497
2.0007 | 1489.531
2.0006 | 1489.566
2.0006 | 1489.6
2.0006 | 1489.633
2.0006 | 1489.667
2.0006 | 1489.7
2.0007 | 1489.732
2.0006 | 1489.765
2.0007 | 1489.797
2.0006 | 1489.829
2.0006 | 1489.86
2.0006 | 1489.892
2.0007 | 1489.923
2.0006 | 1489.9536
2.0006 | 1489.984
2.0007 | 1490.0144
2.0007 | 1490.045
2.0006 | 1490.074
2.0006 | 1490.104
2.0007 | 1490.134
2.0006 | 1490.162
2.0007 | 1490.192
2.0006 | 1490.22
2.0007 | 1490.249
2.0007 | 1490.2768
2.0007 | 1490.305
2.0006 | 1490.3328
2.0007 | 1490.36
2.0006 | 1490.388
2.0006 | 1490.415
2.0006 | 1490.442
2.0006 | 1490.469
2.0006 | 1490.495
2.0007 | 1490.522
2.0006 | 1490.548
2.0006 | 1490.5744
2.0006 | 1490.6
2.0007 | 1490.626
2.0007 | 1490.652
2.0006 | 1490.677
2.0006 | 1490.702
2.0006 | 1490.727
2.0006 | 1490.753
2.0007 | 1490.777
2.0006 | 1490.802
2.0006 | 1490.826
2.0006 | 1490.851
2.0006 | 1490.875
2.0006 | 1490.899
2.0006 | 1490.923
2.0006 | 1490.9464
2.0006 | 1490.97
2.0007 | 1490.994
2.0006 | 1491.017
2.0006 | 1491.04
2.0007 | 1491.063
2.0006 | 1491.086
2.0006 | 1491.109
2.0006 | 1491.131
2.0006 | 1491.154
2.0006 | 1491.176
2.0006 | 1491.199
2.0006 | 1491.221
2.0006 | 1491.243
2.0006 | 1491.265
2.0006 | 1491.2864
2.0006 | 1491.308
2.0007 | 1491.3296
2.0006 | 1491.351
2.0006 | 1491.372
2.0006 | 1491.393
2.0007 | 1491.415
2.0007 | 1491.436
2.0007 | 1491.457
2.0006 | 1491.4608