## Sheet1
2voltage | 2capacity | 54.0voltage | 54.0capacity | 108.0voltage | 108.0capacity | 162.0voltage | 162.0capacity | 216.0voltage | 216.0capacity | 270.0voltage | 270.0capacity
3.678 | 0 | 3.6416 | 0 | 3.6345 | 0 | 1.9999 | 0 | 2.0003 | 0 | 2.0007 | 0
3.5143 | 1.249642 | 3.4736 | 1.249639 | 3.4403 | 1.249586 | 2 | 0.02238333 | 1.9999 | 0.021775 | 2 | 0.006486111
3.3709 | 2.499275 | 3.3394 | 2.499256 | 3.312 | 2.499175 | 2 | 0.04368333 | 2 | 0.03229444
3.3 | 3.748864 | 3.2726 | 3.748861 | 3.2463 | 3.748731 | 2 | 0.04576389
3.2595 | 4.998453 | 3.2319 | 4.998442 | 3.2086 | 4.998278
3.2333 | 6.248044 | 3.2054 | 6.248008 | 3.1828 | 6.247825
3.2161 | 7.497608 | 3.1868 | 7.497561 | 3.1649 | 7.497364
3.2033 | 8.747175 | 3.1741 | 8.747111 | 3.1523 | 8.746892
3.194 | 9.996739 | 3.1642 | 9.996672 | 3.1433 | 9.996425
3.187 | 11.24629 | 3.1573 | 11.24622 | 3.1366 | 11.24595
3.1814 | 12.49584 | 3.1521 | 12.49576 | 3.1316 | 12.49549
3.1767 | 13.74539 | 3.1483 | 13.74529 | 3.1279 | 13.74499
3.1728 | 14.99493 | 3.1454 | 14.99483 | 3.1247 | 14.9945
3.1694 | 16.24447 | 3.1429 | 16.24438 | 3.1219 | 16.24403
3.1662 | 17.494 | 3.141 | 17.49394 | 3.1195 | 17.49356
3.1634 | 18.74355 | 3.1392 | 18.74351 | 3.1173 | 18.74308
3.1605 | 19.9931 | 3.1376 | 19.993075 | 3.1152 | 19.99259
3.1578 | 21.24264 | 3.1362 | 21.24261 | 3.1131 | 21.24211
3.1555 | 22.4922 | 3.1349 | 22.49216 | 3.1113 | 22.49163
3.1531 | 23.74173 | 3.1336 | 23.74169 | 3.1094 | 23.74116
3.1507 | 24.991275 | 3.1324 | 24.991225 | 3.1074 | 24.99069
3.1484 | 26.24081 | 3.1313 | 26.24076 | 3.1056 | 26.2402
3.1463 | 27.49035 | 3.1302 | 27.49028 | 3.1037 | 27.48974
3.1441 | 28.73989 | 3.129 | 28.73982 | 3.1019 | 28.73925
3.1418 | 29.98942 | 3.1279 | 29.98935 | 3.1001 | 29.988775
3.1397 | 31.23895 | 3.127 | 31.23888 | 3.0982 | 31.23829
3.1376 | 32.48851 | 3.126 | 32.48841 | 3.0964 | 32.48781
3.1357 | 33.73804 | 3.1249 | 33.73794 | 3.0947 | 33.73733
3.1336 | 34.98757 | 3.1239 | 34.98748 | 3.0929 | 34.98685
3.1316 | 36.23711 | 3.1229 | 36.23702 | 3.0911 | 36.23634
3.1297 | 37.48665 | 3.1221 | 37.48655 | 3.0893 | 37.48584
3.1279 | 38.73618 | 3.1211 | 38.73608 | 3.0877 | 38.73531
3.1258 | 39.98571 | 3.1202 | 39.98561 | 3.0861 | 39.9848
3.124 | 41.23526 | 3.1192 | 41.23514 | 3.0843 | 41.23431
3.1223 | 42.48479 | 3.1184 | 42.48467 | 3.0827 | 42.48381
3.1205 | 43.73432 | 3.1174 | 43.73421 | 3.0811 | 43.73332
3.1187 | 44.98385 | 3.1166 | 44.98374 | 3.0795 | 44.98281
3.1169 | 46.23339 | 3.1158 | 46.23328 | 3.0779 | 46.23232
3.1153 | 47.48291 | 3.115 | 47.48281 | 3.0764 | 47.48182
3.1137 | 48.73244 | 3.1142 | 48.73233 | 3.0748 | 48.73134
3.1121 | 49.98197 | 3.1134 | 49.98184 | 3.0733 | 49.98085
3.1105 | 51.23151 | 3.1126 | 51.23137 | 3.0719 | 51.23036
3.1089 | 52.48105 | 3.1119 | 52.4809 | 3.0706 | 52.47986
3.1074 | 53.73058 | 3.1111 | 53.73043 | 3.0692 | 53.72936
3.106 | 54.98011 | 3.1105 | 54.97995 | 3.0679 | 54.97884
3.1047 | 56.22965 | 3.1097 | 56.22947 | 3.0666 | 56.22834
3.1032 | 57.47918 | 3.109 | 57.47901 | 3.0653 | 57.47784
3.1019 | 58.7287 | 3.1084 | 58.72854 | 3.064 | 58.72736
3.1006 | 59.97822 | 3.1077 | 59.97807 | 3.0627 | 59.97686
3.0995 | 61.22773 | 3.1071 | 61.22762 | 3.0614 | 61.22634
3.0982 | 62.47726 | 3.1064 | 62.47715 | 3.0603 | 62.47585
3.0971 | 63.72678 | 3.1058 | 63.72668 | 3.0591 | 63.72533
3.096 | 64.9763 | 3.1052 | 64.97622 | 3.058 | 64.97483
3.095 | 66.22582 | 3.1045 | 66.22574 | 3.0569 | 66.22433
3.094 | 67.47534 | 3.1039 | 67.47527 | 3.0558 | 67.47382
3.093 | 68.72487 | 3.1032 | 68.72481 | 3.0548 | 68.72333
3.0921 | 69.97441 | 3.1027 | 69.97434 | 3.0537 | 69.97283
3.0911 | 71.22393 | 3.1021 | 71.22387 | 3.0527 | 71.22235
3.0903 | 72.47345 | 3.1016 | 72.47341 | 3.0517 | 72.47183
3.0895 | 73.72298 | 3.101 | 73.72293 | 3.0506 | 73.72132
3.0887 | 74.97249 | 3.1005 | 74.97248 | 3.0496 | 74.97083
3.0879 | 76.22201 | 3.1 | 76.22201 | 3.0488 | 76.22034
3.0872 | 77.47156 | 3.0995 | 77.47154 | 3.0478 | 77.46983
3.0864 | 78.72108 | 3.099 | 78.72107 | 3.0469 | 78.71935
3.0856 | 79.97059 | 3.0985 | 79.9706 | 3.0461 | 79.96883
3.0851 | 81.22013 | 3.0981 | 81.22014 | 3.0451 | 81.21832
3.0845 | 82.46963 | 3.0974 | 82.46966 | 3.0443 | 82.46779
3.0838 | 83.71914 | 3.0969 | 83.71919 | 3.0435 | 83.71728
3.0832 | 84.96867 | 3.0964 | 84.96872 | 3.0425 | 84.96677
3.0826 | 86.21819 | 3.0961 | 86.21828 | 3.0417 | 86.21626
3.0821 | 87.46772 | 3.0956 | 87.46781 | 3.0409 | 87.46576
3.0816 | 88.71726 | 3.0951 | 88.71733 | 3.0401 | 88.71525
3.0809 | 89.96678 | 3.0947 | 89.96688 | 3.0393 | 89.96474
3.0806 | 91.21631 | 3.0942 | 91.2164 | 3.0385 | 91.21424
3.08 | 92.46583 | 3.0939 | 92.46593 | 3.0377 | 92.46372
3.0796 | 93.71538 | 3.0934 | 93.71546 | 3.0369 | 93.71323
3.0792 | 94.9649 | 3.0929 | 94.96499 | 3.0361 | 94.96272
3.0787 | 96.21442 | 3.0926 | 96.21451 | 3.0354 | 96.21221
3.0782 | 97.46394 | 3.0921 | 97.46402 | 3.0346 | 97.4617
3.0779 | 98.71347 | 3.0918 | 98.71356 | 3.034 | 98.71118
3.0774 | 99.96298 | 3.0913 | 99.96308 | 3.0331 | 99.96068
3.0771 | 101.2125 | 3.0908 | 101.2126 | 3.0325 | 101.2101
3.0767 | 102.462 | 3.0905 | 102.4622 | 3.0317 | 102.4596
3.0763 | 103.7115 | 3.0901 | 103.7117 | 3.031 | 103.7091
3.0759 | 104.9611 | 3.0897 | 104.9612 | 3.0302 | 104.9586
3.0754 | 106.2106 | 3.0893 | 106.2107 | 3.0296 | 106.2081
3.0751 | 107.4601 | 3.0888 | 107.4602 | 3.0288 | 107.4576
3.0748 | 108.7096 | 3.0885 | 108.7098 | 3.0281 | 108.7071
3.0745 | 109.9591 | 3.0882 | 109.9593 | 3.0275 | 109.9566
3.0742 | 111.2087 | 3.0879 | 111.2088 | 3.0267 | 111.2061
3.0738 | 112.4582 | 3.0874 | 112.4583 | 3.026 | 112.4556
3.0735 | 113.7077 | 3.0871 | 113.7079 | 3.0254 | 113.7051
3.0732 | 114.9572 | 3.0867 | 114.9574 | 3.0248 | 114.9545
3.0729 | 116.2067 | 3.0864 | 116.2069 | 3.0239 | 116.204
3.0725 | 117.4562 | 3.0861 | 117.4564 | 3.0233 | 117.4535
3.0724 | 118.7058 | 3.0856 | 118.706 | 3.0227 | 118.703
3.0721 | 119.9553 | 3.0853 | 119.9555 | 3.022 | 119.9525
3.0719 | 121.2048 | 3.085 | 121.205 | 3.0214 | 121.202
3.0716 | 122.4543 | 3.0847 | 122.4545 | 3.0207 | 122.4514
3.0712 | 123.7038 | 3.0843 | 123.7041 | 3.0201 | 123.7009
3.0711 | 124.9534 | 3.084 | 124.9536 | 3.0194 | 124.9504
3.0708 | 126.2029 | 3.0835 | 126.2031 | 3.0188 | 126.1999
3.0704 | 127.4524 | 3.0832 | 127.4526 | 3.0181 | 127.4494
3.0703 | 128.7019 | 3.0829 | 128.7021 | 3.0175 | 128.6988
3.0701 | 129.9514 | 3.0826 | 129.9516 | 3.0168 | 129.9483
3.0698 | 131.201 | 3.0822 | 131.2011 | 3.0162 | 131.1978
3.0696 | 132.4505 | 3.0819 | 132.4507 | 3.0155 | 132.4473
3.0693 | 133.7 | 3.0816 | 133.7002 | 3.0149 | 133.6968
3.0692 | 134.9495 | 3.0813 | 134.9497 | 3.0143 | 134.9463
3.0688 | 136.1991 | 3.0809 | 136.1992 | 3.0138 | 136.1957
3.0687 | 137.4486 | 3.0806 | 137.4487 | 3.0131 | 137.4452
3.0685 | 138.6981 | 3.0803 | 138.6982 | 3.0125 | 138.6947
3.0682 | 139.9476 | 3.08 | 139.9477 | 3.0118 | 139.9442
3.068 | 141.1971 | 3.0796 | 141.1973 | 3.0114 | 141.1937
3.0677 | 142.4466 | 3.0793 | 142.4468 | 3.0107 | 142.4432
3.0675 | 143.6962 | 3.079 | 143.6963 | 3.0101 | 143.6926
3.0674 | 144.9457 | 3.0787 | 144.9458 | 3.0094 | 144.9421
3.0672 | 146.1952 | 3.0785 | 146.1953 | 3.0088 | 146.1916
3.0671 | 147.4447 | 3.078 | 147.4448 | 3.0083 | 147.441
3.0669 | 148.6943 | 3.0779 | 148.6943 | 3.0076 | 148.6905
3.0666 | 149.9438 | 3.0775 | 149.9439 | 3.007 | 149.94
3.0664 | 151.1933 | 3.0772 | 151.1934 | 3.0065 | 151.1895
3.0662 | 152.4428 | 3.0769 | 152.4429 | 3.0059 | 152.439
3.0659 | 153.6923 | 3.0766 | 153.6924 | 3.0054 | 153.6884
3.0658 | 154.9419 | 3.0764 | 154.9419 | 3.0047 | 154.9379
3.0656 | 156.1914 | 3.0759 | 156.1914 | 3.0041 | 156.1874
3.0654 | 157.4409 | 3.0756 | 157.4409 | 3.0036 | 157.4369
3.0653 | 158.6905 | 3.0754 | 158.6904 | 3.0031 | 158.6864
3.0651 | 159.94 | 3.0751 | 159.9399 | 3.0025 | 159.9359
3.065 | 161.1895 | 3.0748 | 161.1895 | 3.002 | 161.1853
3.0648 | 162.4391 | 3.0746 | 162.439 | 3.0013 | 162.4348
3.0646 | 163.6886 | 3.0742 | 163.6885 | 3.0009 | 163.6843
3.0645 | 164.9381 | 3.0738 | 164.938 | 3.0004 | 164.9338
3.0643 | 166.1876 | 3.0737 | 166.1875 | 2.9997 | 166.1833
3.0641 | 167.4372 | 3.0733 | 167.437 | 2.9992 | 167.4328
3.064 | 168.6867 | 3.073 | 168.6866 | 2.9986 | 168.6822
3.0637 | 169.9362 | 3.0729 | 169.9361 | 2.9981 | 169.9317
3.0637 | 171.1857 | 3.0725 | 171.1856 | 2.9976 | 171.1812
3.0635 | 172.4353 | 3.0722 | 172.4351 | 2.9971 | 172.4307
3.0633 | 173.6848 | 3.0719 | 173.6846 | 2.9967 | 173.6802
3.0632 | 174.9343 | 3.0716 | 174.9341 | 2.996 | 174.9297
3.063 | 176.1838 | 3.0714 | 176.1836 | 2.9955 | 176.1791
3.0629 | 177.4334 | 3.0711 | 177.4331 | 2.995 | 177.4286
3.0627 | 178.6829 | 3.0708 | 178.6826 | 2.9946 | 178.6781
3.0625 | 179.9324 | 3.0704 | 179.9322 | 2.9939 | 179.9275
3.0624 | 181.1819 | 3.0703 | 181.1816 | 2.9934 | 181.177
3.0622 | 182.4314 | 3.07 | 182.4311 | 2.9929 | 182.4265
3.062 | 183.681 | 3.0696 | 183.6806 | 2.9925 | 183.676
3.0619 | 184.9305 | 3.0695 | 184.9302 | 2.992 | 184.9255
3.0617 | 186.18 | 3.0692 | 186.1797 | 2.9915 | 186.175
3.0616 | 187.4295 | 3.0688 | 187.4292 | 2.991 | 187.4245
3.0614 | 188.679 | 3.0685 | 188.6787 | 2.9905 | 188.6739
3.0612 | 189.9286 | 3.0683 | 189.9282 | 2.99 | 189.9234
3.0611 | 191.1781 | 3.068 | 191.1777 | 2.9896 | 191.1729
3.0611 | 192.4276 | 3.0677 | 192.4272 | 2.9891 | 192.4224
3.0609 | 193.6771 | 3.0675 | 193.6767 | 2.9886 | 193.6718
3.0608 | 194.9266 | 3.0672 | 194.9262 | 2.9881 | 194.9213
3.0606 | 196.1761 | 3.0669 | 196.1758 | 2.9876 | 196.1708
3.0604 | 197.4256 | 3.0667 | 197.4253 | 2.9871 | 197.4203
3.0603 | 198.6751 | 3.0664 | 198.6748 | 2.9868 | 198.6697
3.0601 | 199.9246 | 3.0661 | 199.9243 | 2.9863 | 199.9192
3.0599 | 201.1742 | 3.0658 | 201.1738 | 2.9858 | 201.1687
3.0598 | 202.4237 | 3.0656 | 202.4233 | 2.9855 | 202.4182
3.0596 | 203.6732 | 3.0654 | 203.6729 | 2.985 | 203.6676
3.0596 | 204.9227 | 3.0651 | 204.9224 | 2.9846 | 204.9171
3.0595 | 206.1722 | 3.0648 | 206.1719 | 2.9842 | 206.1666
3.0593 | 207.4218 | 3.0646 | 207.4214 | 2.9837 | 207.4161
3.0591 | 208.6713 | 3.0643 | 208.6709 | 2.9833 | 208.6655
3.0591 | 209.9208 | 3.064 | 209.9204 | 2.9829 | 209.915
3.059 | 211.1703 | 3.0638 | 211.1699 | 2.9826 | 211.1645
3.0588 | 212.4199 | 3.0635 | 212.4194 | 2.9821 | 212.4139
3.0587 | 213.6694 | 3.0633 | 213.669 | 2.9816 | 213.6634
3.0587 | 214.9189 | 3.063 | 214.9185 | 2.9813 | 214.9128
3.0583 | 216.1684 | 3.0629 | 216.168 | 2.981 | 216.1623
3.0583 | 217.4179 | 3.0625 | 217.4175 | 2.9805 | 217.4117
3.0582 | 218.6674 | 3.0622 | 218.667 | 2.9802 | 218.6612
3.058 | 219.917 | 3.062 | 219.9165 | 2.9797 | 219.9106
3.058 | 221.1665 | 3.0617 | 221.166 | 2.9794 | 221.1601
3.0578 | 222.416 | 3.0616 | 222.4155 | 2.9789 | 222.4096
3.0577 | 223.6655 | 3.0612 | 223.665 | 2.9786 | 223.6591
3.0575 | 224.915 | 3.0611 | 224.9146 | 2.9781 | 224.9085
3.0574 | 226.1646 | 3.0608 | 226.1641 | 2.9778 | 226.158
3.0574 | 227.4141 | 3.0604 | 227.4136 | 2.9774 | 227.4074
3.0572 | 228.6636 | 3.0603 | 228.6631 | 2.977 | 228.6569
3.057 | 229.9131 | 3.0599 | 229.9127 | 2.9766 | 229.9064
3.0569 | 231.1627 | 3.0598 | 231.1622 | 2.9763 | 231.1558
3.0567 | 232.4122 | 3.0595 | 232.4117 | 2.9758 | 232.4053
3.0567 | 233.6617 | 3.0593 | 233.6612 | 2.9755 | 233.6548
3.0566 | 234.9112 | 3.059 | 234.9107 | 2.975 | 234.9042
3.0564 | 236.1607 | 3.0587 | 236.1602 | 2.9747 | 236.1537
3.0562 | 237.4102 | 3.0585 | 237.4097 | 2.9742 | 237.4032
3.0561 | 238.6597 | 3.0582 | 238.6592 | 2.9739 | 238.6527
3.0561 | 239.9092 | 3.058 | 239.9088 | 2.9736 | 239.9021
3.0559 | 241.1588 | 3.0577 | 241.1583 | 2.9731 | 241.1516
3.0558 | 242.4083 | 3.0575 | 242.4078 | 2.9728 | 242.401
3.0556 | 243.6578 | 3.0572 | 243.6573 | 2.9724 | 243.6505
3.0554 | 244.9073 | 3.057 | 244.9068 | 2.972 | 244.9
3.0554 | 246.1569 | 3.0567 | 246.1563 | 2.9716 | 246.1494
3.0553 | 247.4064 | 3.0566 | 247.4058 | 2.9712 | 247.3989
3.0551 | 248.6559 | 3.0562 | 248.6554 | 2.9708 | 248.6484
3.0549 | 249.9054 | 3.0561 | 249.9048 | 2.9705 | 249.8978
3.0548 | 251.1549 | 3.0558 | 251.1544 | 2.97 | 251.1473
3.0548 | 252.4044 | 3.0556 | 252.4038 | 2.9697 | 252.3967
3.0546 | 253.654 | 3.0553 | 253.6534 | 2.9694 | 253.6462
3.0545 | 254.9035 | 3.0551 | 254.9029 | 2.9691 | 254.8957
3.0545 | 256.153 | 3.0548 | 256.1524 | 2.9686 | 256.1452
3.0543 | 257.4026 | 3.0545 | 257.4019 | 2.9682 | 257.3946
3.0541 | 258.6521 | 3.0543 | 258.6514 | 2.9679 | 258.6441
3.054 | 259.9016 | 3.054 | 259.9009 | 2.9674 | 259.8935
3.054 | 261.1512 | 3.0538 | 261.1504 | 2.9671 | 261.143
3.0538 | 262.4007 | 3.0535 | 262.4 | 2.9666 | 262.3925
3.0537 | 263.6502 | 3.0533 | 263.6495 | 2.9663 | 263.6419
3.0535 | 264.8997 | 3.053 | 264.899 | 2.9658 | 264.8914
3.0535 | 266.1492 | 3.0527 | 266.1485 | 2.9655 | 266.1408
3.0533 | 267.3987 | 3.0525 | 267.398 | 2.9652 | 267.3903
3.0532 | 268.6482 | 3.0522 | 268.6475 | 2.9649 | 268.6397
3.053 | 269.8978 | 3.052 | 269.897 | 2.9644 | 269.8892
3.0528 | 271.1473 | 3.0519 | 271.1465 | 2.964 | 271.1387
3.0528 | 272.3968 | 3.0516 | 272.3961 | 2.9637 | 272.3881
3.0527 | 273.6463 | 3.0512 | 273.6456 | 2.9632 | 273.6376
3.0525 | 274.8958 | 3.0511 | 274.8951 | 2.9629 | 274.887
3.0524 | 276.1454 | 3.0509 | 276.1446 | 2.9626 | 276.1366
3.0524 | 277.3949 | 3.0506 | 277.3941 | 2.9621 | 277.386
3.0522 | 278.6444 | 3.0504 | 278.6437 | 2.9618 | 278.6355
3.052 | 279.8939 | 3.0501 | 279.8932 | 2.9615 | 279.8849
3.052 | 281.1434 | 3.0499 | 281.1427 | 2.961 | 281.1344
3.0519 | 282.3929 | 3.0496 | 282.3922 | 2.9607 | 282.3839
3.0517 | 283.6424 | 3.0493 | 283.6417 | 2.9602 | 283.6333
3.0516 | 284.8919 | 3.0491 | 284.8912 | 2.9598 | 284.8828
3.0516 | 286.1415 | 3.0488 | 286.1407 | 2.9594 | 286.1323
3.0514 | 287.391 | 3.0486 | 287.3902 | 2.959 | 287.3817
3.0512 | 288.6405 | 3.0483 | 288.6398 | 2.9587 | 288.6312
3.0511 | 289.89 | 3.0482 | 289.8893 | 2.9582 | 289.8807
3.0511 | 291.1395 | 3.048 | 291.1388 | 2.9579 | 291.1301
3.0509 | 292.3891 | 3.0477 | 292.3883 | 2.9576 | 292.3796
3.0507 | 293.6385 | 3.0475 | 293.6378 | 2.9571 | 293.6291
3.0507 | 294.888 | 3.0472 | 294.8873 | 2.9568 | 294.8785
3.0504 | 296.1376 | 3.047 | 296.1368 | 2.9563 | 296.128
3.0504 | 297.3871 | 3.0467 | 297.3863 | 2.956 | 297.3775
3.0503 | 298.6366 | 3.0465 | 298.6358 | 2.9557 | 298.6269
3.0501 | 299.8862 | 3.0462 | 299.8853 | 2.9552 | 299.8764
3.0499 | 301.1357 | 3.0461 | 301.1349 | 2.9548 | 301.1258
3.0499 | 302.3852 | 3.0457 | 302.3843 | 2.9545 | 302.3752
3.0498 | 303.6348 | 3.0456 | 303.6338 | 2.954 | 303.6247
3.0496 | 304.8843 | 3.0453 | 304.8833 | 2.9537 | 304.8742
3.0496 | 306.1338 | 3.0451 | 306.1328 | 2.9532 | 306.1236
3.0495 | 307.3833 | 3.0448 | 307.3823 | 2.9529 | 307.3731
3.0493 | 308.6328 | 3.0446 | 308.6318 | 2.9526 | 308.6226
3.0491 | 309.8823 | 3.0443 | 309.8814 | 2.9521 | 309.872
3.0491 | 311.1319 | 3.0441 | 311.1309 | 2.9516 | 311.1215
3.049 | 312.3814 | 3.044 | 312.3804 | 2.9513 | 312.371
3.0488 | 313.6309 | 3.0436 | 313.6299 | 2.951 | 313.6204
3.0488 | 314.8804 | 3.0435 | 314.8794 | 2.9506 | 314.8699
3.0486 | 316.1299 | 3.0432 | 316.1289 | 2.9502 | 316.1193
3.0485 | 317.3794 | 3.043 | 317.3784 | 2.9498 | 317.3688
3.0483 | 318.629 | 3.0427 | 318.628 | 2.9495 | 318.6183
3.0483 | 319.8785 | 3.0425 | 319.8775 | 2.949 | 319.8677
3.0482 | 321.128 | 3.0422 | 321.127 | 2.9487 | 321.1172
3.048 | 322.3775 | 3.042 | 322.3765 | 2.9482 | 322.3666
3.048 | 323.627 | 3.0417 | 323.626 | 2.9479 | 323.6162
3.0478 | 324.8766 | 3.0415 | 324.8755 | 2.9474 | 324.8656
3.0477 | 326.1261 | 3.0414 | 326.125 | 2.9471 | 326.1151
3.0477 | 327.3756 | 3.0411 | 327.3746 | 2.9466 | 327.3645
3.0475 | 328.6251 | 3.0409 | 328.624 | 2.9463 | 328.614
3.0474 | 329.8746 | 3.0406 | 329.8735 | 2.9458 | 329.8634
3.0472 | 331.1242 | 3.0404 | 331.123 | 2.9455 | 331.1129
3.0472 | 332.3737 | 3.0401 | 332.3725 | 2.945 | 332.3624
3.047 | 333.6232 | 3.0399 | 333.622 | 2.9447 | 333.6118
3.0469 | 334.8727 | 3.0396 | 334.8716 | 2.9442 | 334.8613
3.0467 | 336.1222 | 3.0394 | 336.1211 | 2.9439 | 336.1108
3.0467 | 337.3718 | 3.0393 | 337.3706 | 2.9434 | 337.3602
3.0465 | 338.6213 | 3.039 | 338.6201 | 2.9429 | 338.6096
3.0464 | 339.8708 | 3.0388 | 339.8696 | 2.9426 | 339.8591
3.0462 | 341.1203 | 3.0385 | 341.1191 | 2.9421 | 341.1086
3.0462 | 342.3698 | 3.0383 | 342.3687 | 2.9418 | 342.358
3.0461 | 343.6193 | 3.038 | 343.6182 | 2.9413 | 343.6075
3.0459 | 344.8688 | 3.0378 | 344.8677 | 2.941 | 344.857
3.0459 | 346.1183 | 3.0377 | 346.1172 | 2.9405 | 346.1064
3.0457 | 347.3678 | 3.0373 | 347.3667 | 2.94 | 347.3559
3.0456 | 348.6173 | 3.0372 | 348.6162 | 2.9397 | 348.6054
3.0456 | 349.8668 | 3.037 | 349.8658 | 2.9392 | 349.8548
3.0454 | 351.1164 | 3.0369 | 351.1153 | 2.9389 | 351.1043
3.0453 | 352.3659 | 3.0365 | 352.3648 | 2.9384 | 352.3537
3.0451 | 353.6154 | 3.0362 | 353.6143 | 2.9379 | 353.6032
3.0451 | 354.8649 | 3.0361 | 354.8638 | 2.9374 | 354.8526
3.0449 | 356.1144 | 3.0359 | 356.1133 | 2.9371 | 356.1021
3.0448 | 357.3639 | 3.0357 | 357.3628 | 2.9366 | 357.3516
3.0448 | 358.6134 | 3.0354 | 358.6123 | 2.9363 | 358.601
3.0446 | 359.8628 | 3.0352 | 359.8618 | 2.9358 | 359.8504
3.0444 | 361.1123 | 3.0349 | 361.1113 | 2.9353 | 361.0999
3.0443 | 362.3618 | 3.0348 | 362.3608 | 2.935 | 362.3494
3.0441 | 363.6114 | 3.0346 | 363.6104 | 2.9345 | 363.5988
3.0441 | 364.8609 | 3.0344 | 364.8598 | 2.934 | 364.8483
3.044 | 366.1104 | 3.0341 | 366.1094 | 2.9335 | 366.0977
3.044 | 367.3599 | 3.034 | 367.3589 | 2.9332 | 367.3472
3.0438 | 368.6094 | 3.0336 | 368.6084 | 2.9327 | 368.5966
3.0436 | 369.859 | 3.0335 | 369.8579 | 2.9322 | 369.8461
3.0435 | 371.1084 | 3.0333 | 371.1074 | 2.9318 | 371.0956
3.0433 | 372.358 | 3.033 | 372.3569 | 2.9313 | 372.3451
3.0433 | 373.6075 | 3.0328 | 373.6064 | 2.9309 | 373.5945
3.0432 | 374.857 | 3.0327 | 374.8559 | 2.9303 | 374.844
3.043 | 376.1064 | 3.0323 | 376.1055 | 2.93 | 376.0934
3.0428 | 377.356 | 3.0322 | 377.3549 | 2.9295 | 377.3429
3.0428 | 378.6055 | 3.032 | 378.6045 | 2.929 | 378.5923
3.0427 | 379.855 | 3.0317 | 379.854 | 2.9287 | 379.8418
3.0425 | 381.1045 | 3.0315 | 381.1035 | 2.9282 | 381.0912
3.0424 | 382.354 | 3.0314 | 382.353 | 2.9276 | 382.3407
3.0424 | 383.6036 | 3.031 | 383.6024 | 2.9272 | 383.5901
3.0422 | 384.8531 | 3.0309 | 384.852 | 2.9268 | 384.8396
3.042 | 386.1026 | 3.0307 | 386.1015 | 2.9263 | 386.0891
3.0419 | 387.3521 | 3.0304 | 387.351 | 2.9258 | 387.3385
3.0419 | 388.6016 | 3.0302 | 388.6004 | 2.9253 | 388.588
3.0417 | 389.8511 | 3.0301 | 389.85 | 2.9248 | 389.8374
3.0415 | 391.1006 | 3.0298 | 391.0995 | 2.9243 | 391.0869
3.0415 | 392.3502 | 3.0296 | 392.349 | 2.9238 | 392.3363
3.0414 | 393.5997 | 3.0294 | 393.5985 | 2.9234 | 393.5858
3.0412 | 394.8492 | 3.0291 | 394.848 | 2.9229 | 394.8353
3.0411 | 396.0988 | 3.029 | 396.0975 | 2.9224 | 396.0847
3.0411 | 397.3483 | 3.0288 | 397.347 | 2.9219 | 397.3342
3.0407 | 398.5977 | 3.0285 | 398.5965 | 2.9214 | 398.5836
3.0407 | 399.8472 | 3.0283 | 399.846 | 2.9209 | 399.8331
3.0406 | 401.0968 | 3.0281 | 401.0955 | 2.9205 | 401.0826
3.0404 | 402.3463 | 3.0278 | 402.345 | 2.92 | 402.332
3.0404 | 403.5958 | 3.0277 | 403.5945 | 2.9195 | 403.5815
3.0403 | 404.8453 | 3.0275 | 404.844 | 2.919 | 404.8309
3.0401 | 406.0948 | 3.0273 | 406.0936 | 2.9185 | 406.0804
3.0399 | 407.3444 | 3.027 | 407.3431 | 2.918 | 407.3298
3.0399 | 408.5938 | 3.0269 | 408.5926 | 2.9175 | 408.5793
3.0398 | 409.8433 | 3.0267 | 409.8421 | 2.9171 | 409.8287
3.0396 | 411.0928 | 3.0264 | 411.0916 | 2.9164 | 411.0782
3.0396 | 412.3424 | 3.0262 | 412.3411 | 2.9159 | 412.3276
3.0394 | 413.5918 | 3.026 | 413.5906 | 2.9155 | 413.5771
3.0393 | 414.8414 | 3.0259 | 414.8401 | 2.915 | 414.8265
3.0391 | 416.0909 | 3.0256 | 416.0896 | 2.9145 | 416.0759
3.039 | 417.3404 | 3.0254 | 417.3391 | 2.9138 | 417.3254
3.0388 | 418.5899 | 3.0252 | 418.5886 | 2.9134 | 418.5748
3.0388 | 419.8394 | 3.0249 | 419.8381 | 2.9129 | 419.8243
3.0386 | 421.0888 | 3.0248 | 421.0876 | 2.9124 | 421.0738
3.0385 | 422.3384 | 3.0246 | 422.3371 | 2.9119 | 422.3232
3.0383 | 423.5879 | 3.0243 | 423.5866 | 2.9114 | 423.5727
3.0382 | 424.8374 | 3.0241 | 424.8361 | 2.9108 | 424.8221
3.038 | 426.0869 | 3.0239 | 426.0856 | 2.9101 | 426.0716
3.038 | 427.3364 | 3.0236 | 427.3351 | 2.9096 | 427.3211
3.0378 | 428.586 | 3.0235 | 428.5846 | 2.9092 | 428.5705
3.0377 | 429.8355 | 3.0231 | 429.8341 | 2.9085 | 429.82
3.0375 | 431.085 | 3.023 | 431.0836 | 2.908 | 431.0694
3.0375 | 432.3345 | 3.0228 | 432.3331 | 2.9075 | 432.3189
3.0373 | 433.584 | 3.0227 | 433.5826 | 2.9069 | 433.5684
3.0372 | 434.8335 | 3.0223 | 434.8321 | 2.9062 | 434.8178
3.037 | 436.083 | 3.0222 | 436.0816 | 2.9058 | 436.0672
3.037 | 437.3325 | 3.022 | 437.3311 | 2.9053 | 437.3168
3.0369 | 438.582 | 3.0218 | 438.5806 | 2.9046 | 438.5662
3.0367 | 439.8316 | 3.0215 | 439.8301 | 2.9041 | 439.8156
3.0365 | 441.0811 | 3.0214 | 441.0796 | 2.9035 | 441.0651
3.0365 | 442.3306 | 3.0212 | 442.3291 | 2.9029 | 442.3145
3.0364 | 443.5801 | 3.0209 | 443.5786 | 2.9024 | 443.564
3.0362 | 444.8296 | 3.0207 | 444.8281 | 2.9017 | 444.8134
3.0361 | 446.0791 | 3.0204 | 446.0776 | 2.9012 | 446.0629
3.0359 | 447.3286 | 3.0202 | 447.3271 | 2.9006 | 447.3123
3.0359 | 448.5781 | 3.0201 | 448.5766 | 2.9 | 448.5618
3.0357 | 449.8276 | 3.0197 | 449.8261 | 2.8995 | 449.8112
3.0356 | 451.0771 | 3.0196 | 451.0756 | 2.8988 | 451.0607
3.0354 | 452.3266 | 3.0194 | 452.3251 | 2.8983 | 452.3101
3.0354 | 453.5761 | 3.0191 | 453.5746 | 2.8977 | 453.5596
3.0351 | 454.8256 | 3.0189 | 454.8242 | 2.897 | 454.809
3.0351 | 456.0751 | 3.0188 | 456.0736 | 2.8964 | 456.0584
3.0349 | 457.3246 | 3.0186 | 457.3231 | 2.8958 | 457.3079
3.0348 | 458.5741 | 3.0183 | 458.5726 | 2.8953 | 458.5573
3.0346 | 459.8236 | 3.0181 | 459.8221 | 2.8946 | 459.8068
3.0344 | 461.0731 | 3.0178 | 461.0716 | 2.894 | 461.0562
3.0344 | 462.3226 | 3.0176 | 462.3212 | 2.8933 | 462.3056
3.0343 | 463.5721 | 3.0173 | 463.5707 | 2.8927 | 463.555
3.0341 | 464.8216 | 3.0172 | 464.8202 | 2.892 | 464.8045
3.034 | 466.0711 | 3.017 | 466.0697 | 2.8914 | 466.054
3.0338 | 467.3206 | 3.0168 | 467.3192 | 2.8907 | 467.3034
3.0336 | 468.5701 | 3.0165 | 468.5687 | 2.8903 | 468.5528
3.0336 | 469.8196 | 3.0164 | 469.8182 | 2.8896 | 469.8023
3.0335 | 471.0692 | 3.0162 | 471.0677 | 2.8888 | 471.0517
3.0333 | 472.3187 | 3.0159 | 472.3172 | 2.8883 | 472.3012
3.0331 | 473.5682 | 3.0157 | 473.5668 | 2.8875 | 473.5506
3.033 | 474.8177 | 3.0155 | 474.8162 | 2.8869 | 474.8
3.033 | 476.0672 | 3.0152 | 476.0657 | 2.8862 | 476.0495
3.0328 | 477.3167 | 3.0151 | 477.3152 | 2.8856 | 477.2989
3.0327 | 478.5662 | 3.0147 | 478.5647 | 2.8849 | 478.5484
3.0325 | 479.8157 | 3.0146 | 479.8142 | 2.8843 | 479.7978
3.0323 | 481.0652 | 3.0144 | 481.0637 | 2.8836 | 481.0472
3.0322 | 482.3147 | 3.0143 | 482.3132 | 2.883 | 482.2967
3.032 | 483.5642 | 3.0139 | 483.5627 | 2.8822 | 483.5461
3.032 | 484.8137 | 3.0136 | 484.8122 | 2.8815 | 484.7955
3.0319 | 486.0632 | 3.0135 | 486.0617 | 2.8809 | 486.045
3.0317 | 487.3127 | 3.0131 | 487.3112 | 2.8803 | 487.2944
3.0317 | 488.5623 | 3.013 | 488.5607 | 2.8794 | 488.5438
3.0314 | 489.8117 | 3.0128 | 489.8102 | 2.8786 | 489.7932
3.0314 | 491.0612 | 3.0125 | 491.0597 | 2.878 | 491.0427
3.0312 | 492.3108 | 3.0123 | 492.3092 | 2.8773 | 492.2921
3.031 | 493.5602 | 3.012 | 493.5587 | 2.8765 | 493.5416
3.0309 | 494.8098 | 3.0118 | 494.8082 | 2.8757 | 494.791
3.0307 | 496.0593 | 3.0117 | 496.0576 | 2.8751 | 496.0405
3.0306 | 497.3088 | 3.0114 | 497.3071 | 2.8743 | 497.2899
3.0304 | 498.5583 | 3.0112 | 498.5566 | 2.8735 | 498.5394
3.0304 | 499.8078 | 3.0109 | 499.8061 | 2.8728 | 499.7888
3.0302 | 501.0573 | 3.0107 | 501.0556 | 2.872 | 501.0382
3.0301 | 502.3068 | 3.0105 | 502.3051 | 2.8714 | 502.2877
3.0299 | 503.5563 | 3.0102 | 503.5546 | 2.8706 | 503.5371
3.0298 | 504.8059 | 3.0101 | 504.804 | 2.8698 | 504.7866
3.0298 | 506.0554 | 3.0097 | 506.0536 | 2.8691 | 506.036
3.0296 | 507.3048 | 3.0096 | 507.3031 | 2.8683 | 507.2855
3.0294 | 508.5544 | 3.0093 | 508.5525 | 2.8675 | 508.5349
3.0293 | 509.8039 | 3.0091 | 509.8021 | 2.8669 | 509.7844
3.0291 | 511.0534 | 3.0089 | 511.0516 | 2.8659 | 511.0337
3.029 | 512.3029 | 3.0086 | 512.3011 | 2.8652 | 512.2832
3.0288 | 513.5524 | 3.0084 | 513.5506 | 2.8644 | 513.5327
3.0286 | 514.8019 | 3.0083 | 514.8001 | 2.8636 | 514.7821
3.0285 | 516.0515 | 3.008 | 516.0496 | 2.8628 | 516.0316
3.0283 | 517.301 | 3.0076 | 517.2991 | 2.8622 | 517.281
3.0281 | 518.5504 | 3.0075 | 518.5485 | 2.8614 | 518.5304
3.0281 | 519.8 | 3.0072 | 519.798 | 2.8606 | 519.7799
3.028 | 521.0495 | 3.007 | 521.0476 | 2.8597 | 521.0294
3.0278 | 522.299 | 3.0068 | 522.297 | 2.8589 | 522.2788
3.0277 | 523.5485 | 3.0065 | 523.5465 | 2.8581 | 523.5282
3.0277 | 524.798 | 3.0063 | 524.796 | 2.8572 | 524.7777
3.0273 | 526.0476 | 3.006 | 526.0456 | 2.8564 | 526.0272
3.0273 | 527.2971 | 3.0059 | 527.2951 | 2.8556 | 527.2766
3.0272 | 528.5466 | 3.0057 | 528.5445 | 2.8547 | 528.526
3.027 | 529.7961 | 3.0054 | 529.794 | 2.8539 | 529.7754
3.0269 | 531.0456 | 3.0052 | 531.0436 | 2.853 | 531.0249
3.0267 | 532.2951 | 3.0051 | 532.293 | 2.8522 | 532.2743
3.0265 | 533.5446 | 3.0047 | 533.5424 | 2.8514 | 533.5237
3.0264 | 534.7941 | 3.0044 | 534.792 | 2.8505 | 534.7732
3.0262 | 536.0436 | 3.0042 | 536.0415 | 2.8496 | 536.0226
3.0262 | 537.2931 | 3.0041 | 537.291 | 2.8488 | 537.272
3.026 | 538.5426 | 3.0038 | 538.5405 | 2.8478 | 538.5215
3.0259 | 539.7921 | 3.0034 | 539.79 | 2.847 | 539.7709
3.0257 | 541.0416 | 3.0031 | 541.0395 | 2.846 | 541.0204
3.0256 | 542.291 | 3.003 | 542.289 | 2.8452 | 542.2698
3.0254 | 543.5405 | 3.0028 | 543.5384 | 2.8443 | 543.5192
3.0252 | 544.79 | 3.0025 | 544.788 | 2.8433 | 544.7687
3.0251 | 546.0395 | 3.0023 | 546.0374 | 2.8423 | 546.018
3.0249 | 547.2891 | 3.002 | 547.287 | 2.8415 | 547.2675
3.0248 | 548.5386 | 3.0017 | 548.5365 | 2.8405 | 548.5169
3.0246 | 549.7881 | 3.0015 | 549.786 | 2.8396 | 549.7664
3.0244 | 551.0376 | 3.0013 | 551.0355 | 2.8386 | 551.0158
3.0243 | 552.2871 | 3.001 | 552.285 | 2.8378 | 552.2652
3.0243 | 553.5366 | 3.0009 | 553.5344 | 2.8368 | 553.5146
3.0239 | 554.7861 | 3.0005 | 554.7839 | 2.8359 | 554.764
3.0238 | 556.0356 | 3.0002 | 556.0334 | 2.8349 | 556.0135
3.0238 | 557.2852 | 3.0001 | 557.2829 | 2.8339 | 557.2629
3.0236 | 558.5347 | 2.9997 | 558.5324 | 2.8329 | 558.5124
3.0235 | 559.7842 | 2.9996 | 559.782 | 2.832 | 559.7618
3.0233 | 561.0337 | 2.9992 | 561.0315 | 2.831 | 561.0112
3.0231 | 562.2832 | 2.9991 | 562.2809 | 2.83 | 562.2607
3.023 | 563.5327 | 2.9988 | 563.5304 | 2.8291 | 563.5101
3.0228 | 564.7822 | 2.9984 | 564.7799 | 2.8281 | 564.7596
3.0227 | 566.0317 | 2.9983 | 566.0294 | 2.8271 | 566.009
3.0225 | 567.2812 | 2.9981 | 567.279 | 2.826 | 567.2584
3.0225 | 568.5308 | 2.9978 | 568.5284 | 2.825 | 568.5079
3.0222 | 569.7802 | 2.9975 | 569.778 | 2.8241 | 569.7572
3.0222 | 571.0297 | 2.9973 | 571.0274 | 2.8229 | 571.0067
3.022 | 572.2793 | 2.997 | 572.2769 | 2.822 | 572.2561
3.0218 | 573.5288 | 2.9967 | 573.5264 | 2.821 | 573.5055
3.0217 | 574.7782 | 2.9965 | 574.776 | 2.8199 | 574.755
3.0215 | 576.0278 | 2.9962 | 576.0255 | 2.8189 | 576.0044
3.0214 | 577.2773 | 2.9959 | 577.2749 | 2.8178 | 577.2537
3.0212 | 578.5268 | 2.9957 | 578.5244 | 2.8168 | 578.5032
3.021 | 579.7763 | 2.9954 | 579.774 | 2.8157 | 579.7526
3.0209 | 581.0258 | 2.9952 | 581.0234 | 2.8145 | 581.002
3.0207 | 582.2753 | 2.9949 | 582.2729 | 2.8134 | 582.2515
3.0206 | 583.5248 | 2.9947 | 583.5224 | 2.8124 | 583.5009
3.0206 | 584.7743 | 2.9944 | 584.772 | 2.8113 | 584.7504
3.0204 | 586.0238 | 2.9941 | 586.0215 | 2.8102 | 585.9997
3.0202 | 587.2732 | 2.9939 | 587.271 | 2.8091 | 587.2492
3.0199 | 588.5228 | 2.9936 | 588.5204 | 2.8081 | 588.4986
3.0199 | 589.7723 | 2.9934 | 589.77 | 2.8068 | 589.748
3.0197 | 591.0218 | 2.9931 | 591.0195 | 2.8058 | 590.9974
3.0196 | 592.2712 | 2.9928 | 592.269 | 2.8045 | 592.2469
3.0194 | 593.5208 | 2.9925 | 593.5184 | 2.8034 | 593.4963
3.0193 | 594.7702 | 2.9923 | 594.7679 | 2.8023 | 594.7458
3.0191 | 596.0198 | 2.992 | 596.0174 | 2.8011 | 595.9952
3.0189 | 597.2692 | 2.9918 | 597.2669 | 2.8 | 597.2445
3.0188 | 598.5188 | 2.9915 | 598.5164 | 2.7987 | 598.494
3.0186 | 599.7681 | 2.9913 | 599.7659 | 2.7976 | 599.7435
3.0185 | 601.0176 | 2.991 | 601.0154 | 2.7965 | 600.9928
3.0183 | 602.2672 | 2.9907 | 602.2648 | 2.7952 | 602.2422
3.0181 | 603.5168 | 2.9904 | 603.5144 | 2.794 | 603.4916
3.018 | 604.7662 | 2.9902 | 604.7639 | 2.7927 | 604.741
3.0178 | 606.0157 | 2.9899 | 606.0134 | 2.7916 | 605.9905
3.0176 | 607.2652 | 2.9896 | 607.2628 | 2.7905 | 607.2399
3.0175 | 608.5147 | 2.9894 | 608.5124 | 2.7894 | 608.4892
3.0173 | 609.7642 | 2.9891 | 609.7619 | 2.7881 | 609.7387
3.0172 | 611.0137 | 2.9887 | 611.0113 | 2.7868 | 610.9881
3.017 | 612.2631 | 2.9886 | 612.261 | 2.7855 | 612.2375
3.0168 | 613.5126 | 2.9883 | 613.5104 | 2.7842 | 613.4869
3.0167 | 614.7621 | 2.9879 | 614.7599 | 2.7829 | 614.7363
3.0165 | 616.0116 | 2.9876 | 616.0094 | 2.7818 | 615.9857
3.0164 | 617.2611 | 2.9875 | 617.2589 | 2.7805 | 617.2352
3.0164 | 618.5106 | 2.9871 | 618.5084 | 2.7792 | 618.4846
3.016 | 619.7601 | 2.9868 | 619.758 | 2.7779 | 619.734
3.016 | 621.0096 | 2.9865 | 621.0074 | 2.7766 | 620.9834
3.0157 | 622.2591 | 2.9863 | 622.2569 | 2.7753 | 622.2328
3.0155 | 623.5086 | 2.986 | 623.5064 | 2.774 | 623.4823
3.0154 | 624.7581 | 2.9857 | 624.7559 | 2.7729 | 624.7316
3.0152 | 626.0076 | 2.9854 | 626.0054 | 2.7714 | 625.981
3.0151 | 627.2571 | 2.985 | 627.2549 | 2.7701 | 627.2305
3.0151 | 628.5065 | 2.9849 | 628.5044 | 2.7689 | 628.4799
3.0147 | 629.756 | 2.9846 | 629.7539 | 2.7676 | 629.7294
3.0146 | 631.0055 | 2.9842 | 631.0033 | 2.7661 | 630.9788
3.0144 | 632.2551 | 2.9839 | 632.2528 | 2.7648 | 632.2281
3.0143 | 633.5045 | 2.9837 | 633.5024 | 2.7634 | 633.4776
3.0141 | 634.754 | 2.9834 | 634.7519 | 2.7621 | 634.7269
3.0139 | 636.0035 | 2.9831 | 636.0013 | 2.7606 | 635.9764
3.0138 | 637.253 | 2.9828 | 637.2508 | 2.7593 | 637.2258
3.0136 | 638.5025 | 2.9825 | 638.5003 | 2.7579 | 638.4752
3.0136 | 639.752 | 2.9823 | 639.7497 | 2.7566 | 639.7246
3.0133 | 641.0015 | 2.982 | 640.9993 | 2.7551 | 640.974
3.0131 | 642.251 | 2.9816 | 642.2488 | 2.7537 | 642.2236
3.013 | 643.5004 | 2.9813 | 643.4983 | 2.7522 | 643.4729
3.0128 | 644.7499 | 2.981 | 644.7477 | 2.7508 | 644.7223
3.0126 | 645.9995 | 2.9807 | 645.9972 | 2.7493 | 645.9717
3.0125 | 647.249 | 2.9805 | 647.2468 | 2.7479 | 647.2211
3.0123 | 648.4985 | 2.9802 | 648.4963 | 2.7462 | 648.4706
3.0122 | 649.748 | 2.9799 | 649.7456 | 2.7448 | 649.72
3.012 | 650.9975 | 2.9795 | 650.9952 | 2.7433 | 650.9694
3.0118 | 652.247 | 2.9792 | 652.2446 | 2.7417 | 652.2188
3.0117 | 653.4965 | 2.9789 | 653.4941 | 2.7403 | 653.4682
3.0115 | 654.746 | 2.9787 | 654.7436 | 2.7387 | 654.7176
3.0114 | 655.9955 | 2.9784 | 655.9931 | 2.7372 | 655.967
3.0112 | 657.245 | 2.9781 | 657.2426 | 2.7356 | 657.2164
3.011 | 658.4944 | 2.9778 | 658.4921 | 2.734 | 658.4658
3.0109 | 659.744 | 2.9774 | 659.7415 | 2.7324 | 659.7152
3.0107 | 660.9935 | 2.9771 | 660.991 | 2.7308 | 660.9647
3.0105 | 662.243 | 2.9768 | 662.2405 | 2.7291 | 662.2141
3.0104 | 663.4924 | 2.9765 | 663.4901 | 2.7275 | 663.4635
3.0102 | 664.742 | 2.9762 | 664.7396 | 2.7259 | 664.7129
3.0101 | 665.9914 | 2.976 | 665.989 | 2.7243 | 665.9623
3.0099 | 667.241 | 2.9757 | 667.2385 | 2.7227 | 667.2117
3.0096 | 668.4905 | 2.9753 | 668.4881 | 2.7209 | 668.4612
3.0096 | 669.7399 | 2.975 | 669.7376 | 2.7193 | 669.7105
3.0094 | 670.9894 | 2.9747 | 670.987 | 2.7175 | 670.9599
3.0093 | 672.2389 | 2.9744 | 672.2365 | 2.7157 | 672.2094
3.0091 | 673.4884 | 2.9741 | 673.486 | 2.714 | 673.4588
3.0089 | 674.7379 | 2.9737 | 674.7355 | 2.7122 | 674.7081
3.0086 | 675.9874 | 2.9734 | 675.985 | 2.7104 | 675.9576
3.0086 | 677.2369 | 2.9732 | 677.2345 | 2.7086 | 677.2069
3.0083 | 678.4863 | 2.9728 | 678.484 | 2.7069 | 678.4563
3.0081 | 679.7358 | 2.9726 | 679.7335 | 2.7049 | 679.7058
3.008 | 680.9853 | 2.9721 | 680.9829 | 2.7031 | 680.9552
3.0078 | 682.2348 | 2.972 | 682.2324 | 2.7012 | 682.2046
3.0076 | 683.4843 | 2.9716 | 683.482 | 2.6993 | 683.454
3.0075 | 684.7338 | 2.9713 | 684.7315 | 2.6973 | 684.7034
3.0073 | 685.9832 | 2.971 | 685.9809 | 2.6954 | 685.9528
3.0072 | 687.2327 | 2.9707 | 687.2304 | 2.6933 | 687.2022
3.007 | 688.4822 | 2.9703 | 688.4798 | 2.6914 | 688.4516
3.0068 | 689.7317 | 2.97 | 689.7294 | 2.6894 | 689.701
3.0067 | 690.9812 | 2.9695 | 690.9788 | 2.6873 | 690.9504
3.0065 | 692.2308 | 2.9694 | 692.2284 | 2.6852 | 692.1999
3.0063 | 693.4802 | 2.9689 | 693.4778 | 2.6831 | 693.4492
3.006 | 694.7297 | 2.9687 | 694.7272 | 2.681 | 694.6985
3.0059 | 695.9792 | 2.9682 | 695.9768 | 2.6789 | 695.9479
3.0057 | 697.2288 | 2.9681 | 697.2263 | 2.6767 | 697.1974
3.0055 | 698.4782 | 2.9676 | 698.4758 | 2.6744 | 698.4468
3.0054 | 699.7277 | 2.9673 | 699.7252 | 2.6721 | 699.6961
3.0052 | 700.9772 | 2.967 | 700.9747 | 2.6699 | 700.9455
3.0051 | 702.2267 | 2.9666 | 702.2241 | 2.6676 | 702.1949
3.0049 | 703.4763 | 2.9663 | 703.4737 | 2.6654 | 703.4444
3.0047 | 704.7257 | 2.966 | 704.7231 | 2.6629 | 704.6937
3.0044 | 705.9752 | 2.9657 | 705.9726 | 2.6605 | 705.9431
3.0042 | 707.2247 | 2.9653 | 707.222 | 2.6581 | 707.1925
3.0041 | 708.4742 | 2.965 | 708.4715 | 2.6555 | 708.4419
3.0039 | 709.7237 | 2.9647 | 709.721 | 2.6529 | 709.6913
3.0038 | 710.9732 | 2.9642 | 710.9705 | 2.6503 | 710.9407
3.0036 | 712.2226 | 2.964 | 712.22 | 2.6478 | 712.1901
3.0034 | 713.4721 | 2.9636 | 713.4694 | 2.6452 | 713.4395
3.0031 | 714.7216 | 2.9632 | 714.719 | 2.6426 | 714.689
3.003 | 715.9711 | 2.9629 | 715.9684 | 2.6399 | 715.9383
3.0028 | 717.2206 | 2.9626 | 717.2179 | 2.6369 | 717.1876
3.0026 | 718.4702 | 2.9623 | 718.4674 | 2.6342 | 718.4371
3.0025 | 719.7196 | 2.9619 | 719.7168 | 2.6313 | 719.6864
3.0023 | 720.9692 | 2.9615 | 720.9663 | 2.6284 | 720.9358
3.0021 | 722.2186 | 2.9611 | 722.2158 | 2.6253 | 722.1853
3.002 | 723.4681 | 2.9608 | 723.4652 | 2.6223 | 723.4347
3.0017 | 724.7177 | 2.9605 | 724.7147 | 2.6194 | 724.684
3.0015 | 725.9672 | 2.9602 | 725.9642 | 2.6161 | 725.9333
3.0013 | 727.2167 | 2.9598 | 727.2136 | 2.6129 | 727.1828
3.0012 | 728.4661 | 2.9595 | 728.4631 | 2.6097 | 728.4321
3.001 | 729.7156 | 2.9592 | 729.7125 | 2.6063 | 729.6815
3.0009 | 730.9651 | 2.9587 | 730.9621 | 2.6029 | 730.9309
3.0005 | 732.2147 | 2.9584 | 732.2115 | 2.5993 | 732.1803
3.0005 | 733.4642 | 2.9581 | 733.461 | 2.5958 | 733.4297
3.0002 | 734.7136 | 2.9578 | 734.7104 | 2.5921 | 734.679
3.0001 | 735.9631 | 2.9573 | 735.9599 | 2.5885 | 735.9284
2.9999 | 737.2126 | 2.9569 | 737.2094 | 2.5848 | 737.1778
2.9997 | 738.4621 | 2.9566 | 738.4589 | 2.5808 | 738.4272
2.9994 | 739.7116 | 2.9561 | 739.7084 | 2.5769 | 739.6765
2.9994 | 740.9611 | 2.9558 | 740.9579 | 2.5729 | 740.9259
2.9991 | 742.2106 | 2.9555 | 742.2073 | 2.5687 | 742.1753
2.9989 | 743.4601 | 2.9552 | 743.4568 | 2.5643 | 743.4247
2.9988 | 744.7095 | 2.9547 | 744.7063 | 2.5599 | 744.674
2.9986 | 745.9591 | 2.9544 | 745.9557 | 2.5553 | 745.9234
2.9983 | 747.2085 | 2.954 | 747.2052 | 2.5507 | 747.1728
2.9981 | 748.458 | 2.9537 | 748.4547 | 2.5459 | 748.4221
2.998 | 749.7075 | 2.9532 | 749.7041 | 2.5409 | 749.6716
2.9978 | 750.957 | 2.9529 | 750.9535 | 2.5359 | 750.9209
2.9976 | 752.2065 | 2.9526 | 752.203 | 2.5307 | 752.1703
2.9975 | 753.456 | 2.9521 | 753.4525 | 2.5252 | 753.4196
2.9971 | 754.7056 | 2.9518 | 754.702 | 2.5196 | 754.6689
2.997 | 755.955 | 2.9515 | 755.9514 | 2.5138 | 755.9183
2.9968 | 757.2045 | 2.9511 | 757.2009 | 2.5079 | 757.1677
2.9967 | 758.454 | 2.9506 | 758.4503 | 2.5018 | 758.4171
2.9965 | 759.7034 | 2.9503 | 759.6998 | 2.4954 | 759.6665
2.9963 | 760.953 | 2.9498 | 760.9493 | 2.4886 | 760.9157
2.996 | 762.2024 | 2.9495 | 762.1988 | 2.4815 | 762.1652
2.9959 | 763.4519 | 2.949 | 763.4482 | 2.474 | 763.4145
2.9957 | 764.7014 | 2.9487 | 764.6976 | 2.4663 | 764.6638
2.9955 | 765.9509 | 2.9482 | 765.9471 | 2.4582 | 765.9132
2.9954 | 767.2004 | 2.9479 | 767.1966 | 2.4497 | 767.1625
2.995 | 768.45 | 2.9476 | 768.4461 | 2.4411 | 768.4119
2.9949 | 769.6994 | 2.9471 | 769.6956 | 2.4321 | 769.6612
2.9947 | 770.949 | 2.9468 | 770.945 | 2.4214 | 770.9106
2.9946 | 772.1983 | 2.9464 | 772.1945 | 2.4106 | 772.16
2.9944 | 773.4478 | 2.946 | 773.444 | 2.3991 | 773.4093
2.9941 | 774.6973 | 2.9455 | 774.6934 | 2.3867 | 774.6586
2.9939 | 775.9468 | 2.9452 | 775.9429 | 2.3735 | 775.908
2.9938 | 777.1964 | 2.9447 | 777.1924 | 2.3593 | 777.1573
2.9936 | 778.4459 | 2.9443 | 778.4419 | 2.3438 | 778.4067
2.9934 | 779.6953 | 2.9439 | 779.6914 | 2.3266 | 779.656
2.9931 | 780.9448 | 2.9435 | 780.9408 | 2.309 | 780.9052
2.9929 | 782.1943 | 2.9431 | 782.1903 | 2.2889 | 782.1546
2.9928 | 783.4437 | 2.9427 | 783.4397 | 2.2664 | 783.404
2.9925 | 784.6932 | 2.9423 | 784.6892 | 2.2417 | 784.6532
2.9923 | 785.9427 | 2.9419 | 785.9388 | 2.2139 | 785.9026
2.9921 | 787.1922 | 2.9414 | 787.1882 | 2.1829 | 787.1519
2.992 | 788.4417 | 2.9411 | 788.4376 | 2.1479 | 788.4012
2.9917 | 789.6912 | 2.9406 | 789.6871 | 2.1084 | 789.6505
2.9915 | 790.9406 | 2.9403 | 790.9366 | 2.0633 | 790.8997
2.9913 | 792.1901 | 2.9398 | 792.186 | 2.0152 | 792.1484
2.9912 | 793.4396 | 2.9393 | 793.4356 | 2.0012 | 793.3293
2.9908 | 794.6892 | 2.939 | 794.685 | 2 | 794.3949
2.9907 | 795.9387 | 2.9387 | 795.9345 | 1.9999 | 795.3659
2.9905 | 797.1881 | 2.9382 | 797.184 | 1.9999 | 796.2591
2.9904 | 798.4376 | 2.9377 | 798.4335 | 2 | 797.0871
2.99 | 799.6871 | 2.9374 | 799.6829 | 1.9999 | 797.8579
2.9899 | 800.9366 | 2.9369 | 800.9324 | 1.9999 | 798.5789
2.9896 | 802.1861 | 2.9366 | 802.1819 | 2 | 799.2541
2.9894 | 803.4356 | 2.9361 | 803.4313 | 2 | 799.8877
2.9892 | 804.6852 | 2.9356 | 804.6808 | 2 | 800.4832
2.9889 | 805.9346 | 2.9353 | 805.9303 | 2 | 801.0434
2.9887 | 807.1841 | 2.9348 | 807.1798 | 2 | 801.5711
2.9886 | 808.4335 | 2.9343 | 808.4292 | 2 | 802.0686
2.9884 | 809.6831 | 2.934 | 809.6787 | 1.9999 | 802.5376
2.9881 | 810.9325 | 2.9335 | 810.9281 | 2 | 802.9802
2.9879 | 812.182 | 2.933 | 812.1776 | 2 | 803.3983
2.9876 | 813.4316 | 2.9326 | 813.4271 | 2 | 803.7937
2.9875 | 814.6811 | 2.9322 | 814.6766 | 2 | 804.1677
2.9873 | 815.9305 | 2.9318 | 815.926 | 2 | 804.522
2.9871 | 817.18 | 2.9313 | 817.1755 | 2 | 804.858
2.9868 | 818.4295 | 2.9309 | 818.4249 | 2 | 805.177
2.9867 | 819.6789 | 2.9305 | 819.6745 | 2 | 805.4798
2.9865 | 820.9284 | 2.93 | 820.9239 | 2 | 805.7681
2.9862 | 822.178 | 2.9297 | 822.1733 | 2.0002 | 806.0452
2.986 | 823.4275 | 2.9292 | 823.4228 | 2 | 806.3086
2.9858 | 824.677 | 2.9287 | 824.6723 | 2 | 806.5586
2.9855 | 825.9265 | 2.9282 | 825.9217 | 2 | 806.7971
2.9854 | 827.1759 | 2.9279 | 827.1713 | 1.9999 | 807.0252
2.985 | 828.4253 | 2.9274 | 828.4206 | 2 | 807.2439
2.9849 | 829.6748 | 2.9269 | 829.67 | 2 | 807.4534
2.9847 | 830.9244 | 2.9264 | 830.9196 | 2 | 807.6544
2.9844 | 832.1738 | 2.9259 | 832.1691 | 2 | 807.8476
2.9842 | 833.4233 | 2.9256 | 833.4186 | 2 | 808.0334
2.9839 | 834.6728 | 2.925 | 834.6679 | 2 | 808.2122
2.9837 | 835.9223 | 2.9247 | 835.9174 | 1.9999 | 808.3844
2.9836 | 837.1717 | 2.9242 | 837.1668 | 2 | 808.5508
2.9833 | 838.4213 | 2.9237 | 838.4164 | 2 | 808.7114
2.9831 | 839.6708 | 2.9232 | 839.6659 | 2 | 808.8667
2.9829 | 840.9203 | 2.9227 | 840.9153 | 1.9999 | 809.0168
2.9826 | 842.1697 | 2.9222 | 842.1647 | 2 | 809.1624
2.9825 | 843.4192 | 2.9217 | 843.4141 | 2 | 809.3033
2.9823 | 844.6687 | 2.9214 | 844.6636 | 1.9999 | 809.44
2.982 | 845.9182 | 2.9209 | 845.9131 | 2 | 809.5727
2.9816 | 847.1677 | 2.9205 | 847.1626 | 2 | 809.7015
2.9815 | 848.4172 | 2.92 | 848.4121 | 2 | 809.8268
2.9813 | 849.6668 | 2.9195 | 849.6615 | 2 | 809.9486
2.981 | 850.9162 | 2.919 | 850.9109 | 2 | 810.0671
2.9808 | 852.1657 | 2.9185 | 852.1604 | 2 | 810.1824
2.9807 | 853.4152 | 2.918 | 853.41 | 2 | 810.2948
2.9804 | 854.6646 | 2.9175 | 854.6594 | 2 | 810.4043
2.98 | 855.9141 | 2.9171 | 855.9089 | 1.9999 | 810.5109
2.9799 | 857.1636 | 2.9166 | 857.1582 | 2 | 810.6151
2.9797 | 858.4131 | 2.9161 | 858.4078 | 2 | 810.7166
2.9794 | 859.6627 | 2.9156 | 859.6572 | 2 | 810.8158
2.9792 | 860.9121 | 2.9151 | 860.9068 | 2 | 810.9127
2.9789 | 862.1616 | 2.9146 | 862.1563 | 2 | 811.0074
2.9787 | 863.411 | 2.9142 | 863.4056 | 2 | 811.0998
2.9784 | 864.6604 | 2.9137 | 864.6551 | 2 | 811.1903
2.9783 | 865.91 | 2.9132 | 865.9045 | 2 | 811.2786
2.9781 | 867.1596 | 2.9127 | 867.1541 | 2 | 811.3652
2.9778 | 868.4091 | 2.9122 | 868.4036 | 1.9999 | 811.4499
2.9774 | 869.6586 | 2.9117 | 869.653 | 2 | 811.5329
2.9773 | 870.9079 | 2.9111 | 870.9024 | 2 | 811.614
2.977 | 872.1574 | 2.9106 | 872.1518 | 2 | 811.6937
2.9768 | 873.4069 | 2.9101 | 873.4013 | 2 | 811.7717
2.9765 | 874.6564 | 2.9096 | 874.6508 | 1.9999 | 811.8482
2.9763 | 875.9059 | 2.9092 | 875.9003 | 2 | 811.9233
2.976 | 877.1554 | 2.9087 | 877.1497 | 2 | 811.9969
2.9758 | 878.4049 | 2.908 | 878.3991 | 2 | 812.0691
2.9755 | 879.6543 | 2.9077 | 879.6486 | 2 | 812.1399
2.9753 | 880.9039 | 2.9071 | 880.898 | 2 | 812.2093
2.975 | 882.1533 | 2.9066 | 882.1476 | 2 | 812.2778
2.9749 | 883.4028 | 2.9061 | 883.397 | 2 | 812.3449
2.9745 | 884.6523 | 2.9056 | 884.6465 | 2 | 812.4108
2.9742 | 885.9018 | 2.905 | 885.8959 | 2 | 812.4756
2.9741 | 887.1513 | 2.9045 | 887.1454 | 2 | 812.5393
2.9737 | 888.4008 | 2.904 | 888.3948 | 2 | 812.602
2.9736 | 889.6502 | 2.9035 | 889.6443 | 2 | 812.6636
2.9732 | 890.8997 | 2.9029 | 890.8938 | 2 | 812.7243
2.9731 | 892.1492 | 2.9024 | 892.1432 | 2 | 812.7838
2.9728 | 893.3987 | 2.9019 | 893.3926 | 2 | 812.8424
2.9726 | 894.6482 | 2.9014 | 894.6421 | 1.9999 | 812.9002
2.9723 | 895.8977 | 2.9008 | 895.8916 | 2 | 812.957
2.9721 | 897.1471 | 2.9003 | 897.1411 | 2 | 813.0131
2.9716 | 898.3966 | 2.8998 | 898.3905 | 2 | 813.0681
2.9715 | 899.6461 | 2.8991 | 899.6399 | 2 | 813.1224
2.9712 | 900.8956 | 2.8987 | 900.8894 | 2 | 813.1758
2.971 | 902.1452 | 2.898 | 902.1388 | 2 | 813.2286
2.9707 | 903.3946 | 2.8975 | 903.3884 | 2 | 813.2804
2.9703 | 904.6441 | 2.8969 | 904.6377 | 2 | 813.3317
2.9702 | 905.8935 | 2.8964 | 905.8872 | 2 | 813.3822
2.9699 | 907.143 | 2.8959 | 907.1367 | 2 | 813.432
2.9697 | 908.3925 | 2.8953 | 908.3861 | 2 | 813.4812
2.9694 | 909.642 | 2.8948 | 909.6356 | 2 | 813.5296
2.9691 | 910.8915 | 2.8941 | 910.8851 | 2 | 813.5775
2.9689 | 912.141 | 2.8937 | 912.1345 | 2 | 813.6246
2.9686 | 913.3904 | 2.893 | 913.384 | 2 | 813.6713
2.9682 | 914.6399 | 2.8925 | 914.6335 | 2 | 813.7172
2.9681 | 915.8894 | 2.8919 | 915.883 | 2 | 813.7627
2.9678 | 917.1388 | 2.8914 | 917.1324 | 2 | 813.8075
2.9674 | 918.3884 | 2.8907 | 918.382 | 2 | 813.8516
2.9673 | 919.6379 | 2.8903 | 919.6313 | 2 | 813.8954
2.967 | 920.8874 | 2.8896 | 920.8809 | 2 | 813.9386
2.9666 | 922.1369 | 2.8891 | 922.1303 | 2 | 813.9813
2.9665 | 923.3863 | 2.8885 | 923.3798 | 2 | 814.0235
2.9661 | 924.6357 | 2.888 | 924.6292 | 2 | 814.0652
2.966 | 925.8852 | 2.8874 | 925.8786 | 2 | 814.1064
2.9657 | 927.1348 | 2.8867 | 927.1282 | 2 | 814.1471
2.9653 | 928.3842 | 2.8861 | 928.3776 | 2 | 814.1875
2.965 | 929.6337 | 2.8856 | 929.627 | 2 | 814.2273
2.9649 | 930.8832 | 2.8849 | 930.8764 | 1.9999 | 814.2666
2.9645 | 932.1326 | 2.8845 | 932.1259 | 2 | 814.3056
2.9642 | 933.3821 | 2.8836 | 933.3754 | 1.9999 | 814.3442
2.9639 | 934.6316 | 2.8832 | 934.6248 | 2 | 814.3822
2.9636 | 935.8811 | 2.8825 | 935.8742 | 2 | 814.4199
2.9634 | 937.1307 | 2.882 | 937.1236 | 2 | 814.4573
2.9631 | 938.3802 | 2.8814 | 938.3732 | 2 | 814.4942
2.9628 | 939.6296 | 2.8807 | 939.6226 | 2 | 814.5308
2.9624 | 940.8791 | 2.8801 | 940.872 | 2 | 814.567
2.9623 | 942.1285 | 2.8794 | 942.1215 | 2 | 814.6028
2.9619 | 943.3781 | 2.8788 | 943.3709 | 2 | 814.6382
2.9616 | 944.6276 | 2.8782 | 944.6204 | 2 | 814.6734
2.9613 | 945.8771 | 2.8777 | 945.8699 | 2 | 814.7083
2.961 | 947.1266 | 2.877 | 947.1194 | 2 | 814.7427
2.9608 | 948.376 | 2.8764 | 948.3688 | 2 | 814.7767
2.9603 | 949.6256 | 2.8757 | 949.6182 | 2 | 814.8107
2.9602 | 950.8751 | 2.8751 | 950.8677 | 1.9999 | 814.8442
2.9598 | 952.1246 | 2.8744 | 952.1172 | 2 | 814.8773
2.9595 | 953.374 | 2.8738 | 953.3666 | 2 | 814.9102
2.9592 | 954.6236 | 2.8732 | 954.616 | 2 | 814.9428
2.959 | 955.873 | 2.8725 | 955.8654 | 1.9999 | 814.9751
2.9586 | 957.1225 | 2.8719 | 957.1149 | 2 | 815.0071
2.9584 | 958.372 | 2.8712 | 958.3644 | 2 | 815.0388
2.9581 | 959.6215 | 2.8706 | 959.6138 | 2 | 815.0701
2.9578 | 960.8709 | 2.8699 | 960.8633 | 2 | 815.1013
2.9574 | 962.1204 | 2.8693 | 962.1127 | 2 | 815.1323
2.9571 | 963.3699 | 2.8686 | 963.3621 | 2 | 815.1629
2.9568 | 964.6195 | 2.868 | 964.6116 | 2 | 815.1932
2.9565 | 965.8688 | 2.8673 | 965.8611 | 2 | 815.2233
2.9561 | 967.1183 | 2.8667 | 967.1106 | 2 | 815.2532
2.9558 | 968.3678 | 2.866 | 968.3599 | 2 | 815.2827
2.9555 | 969.6173 | 2.8652 | 969.6094 | 2 | 815.3122
2.9552 | 970.8668 | 2.8646 | 970.8588 | 2 | 815.3412
2.9548 | 972.1163 | 2.8638 | 972.1083 | 2 | 815.37
2.9545 | 973.3658 | 2.8631 | 973.3578 | 2 | 815.3988
2.9544 | 974.6151 | 2.8625 | 974.6072 | 2 | 815.4271
2.954 | 975.8646 | 2.8618 | 975.8567 | 2 | 815.4554
2.9537 | 977.1141 | 2.861 | 977.1062 | 2 | 815.4833
2.9532 | 978.3636 | 2.8604 | 978.3556 | 2 | 815.5109
2.9529 | 979.6131 | 2.8596 | 979.6051 | 1.9999 | 815.5385
2.9526 | 980.8626 | 2.8589 | 980.8545 | 2 | 815.5658
2.9523 | 982.112 | 2.8583 | 982.1039 | 2 | 815.5929
2.9519 | 983.3614 | 2.8575 | 983.3534 | 2 | 815.6196
2.9516 | 984.6109 | 2.8568 | 984.6028 | 2 | 815.6463
2.9515 | 985.8604 | 2.856 | 985.8523 | 2 | 815.6728
2.951 | 987.11 | 2.8552 | 987.1017 | 2 | 815.699
2.9506 | 988.3594 | 2.8546 | 988.3512 | 2 | 815.7251
2.9503 | 989.6088 | 2.8538 | 989.6006 | 2 | 815.7509
2.95 | 990.8583 | 2.8531 | 990.85 | 2 | 815.7767
2.9497 | 992.1078 | 2.8523 | 992.0995 | 2 | 815.8021
2.9494 | 993.3573 | 2.8517 | 993.349 | 2 | 815.8275
2.9489 | 994.6068 | 2.8509 | 994.5984 | 2 | 815.8525
2.9485 | 995.8563 | 2.8501 | 995.8478 | 2 | 815.8776
2.9484 | 997.1057 | 2.8494 | 997.0972 | 2 | 815.9024
2.9479 | 998.3552 | 2.8486 | 998.3467 | 1.9999 | 815.9269
2.9476 | 999.6046 | 2.8478 | 999.5962 | 2 | 815.9513
2.9473 | 1000.854 | 2.847 | 1000.846 | 2 | 815.9756
2.9469 | 1002.104 | 2.8462 | 1002.095 | 2 | 815.9997
2.9466 | 1003.353 | 2.8454 | 1003.344 | 2 | 816.0236
2.9461 | 1004.602 | 2.8446 | 1004.594 | 2 | 816.0474
2.9458 | 1005.852 | 2.8438 | 1005.843 | 2 | 816.0709
2.9455 | 1007.102 | 2.843 | 1007.093 | 1.9999 | 816.0944
2.9452 | 1008.351 | 2.8423 | 1008.342 | 2 | 816.1177
2.9448 | 1009.6 | 2.8413 | 1009.592 | 2 | 816.1408
2.9443 | 1010.85 | 2.8405 | 1010.841 | 2 | 816.1638
2.944 | 1012.099 | 2.8397 | 1012.09 | 2 | 816.1866
2.9437 | 1013.349 | 2.8389 | 1013.34 | 1.9999 | 816.2092
2.9434 | 1014.5984 | 2.8381 | 1014.589 | 2 | 816.2317
2.9431 | 1015.848 | 2.8371 | 1015.839 | 2 | 816.2541
2.9427 | 1017.097 | 2.8363 | 1017.088 | 2 | 816.2764
2.9423 | 1018.347 | 2.8354 | 1018.338 | 2 | 816.2985
2.9419 | 1019.596 | 2.8346 | 1019.587 | 2 | 816.3204
2.9416 | 1020.846 | 2.8338 | 1020.837 | 2 | 816.3421
2.9413 | 1022.0952 | 2.8328 | 1022.086 | 2 | 816.3639
2.9408 | 1023.345 | 2.832 | 1023.335 | 2 | 816.3853
2.9405 | 1024.594 | 2.831 | 1024.585 | 2 | 816.4068
2.9402 | 1025.844 | 2.83 | 1025.8344 | 1.9999 | 816.4279
2.9398 | 1027.093 | 2.8292 | 1027.084 | 2 | 816.4491
2.9393 | 1028.343 | 2.8283 | 1028.333 | 2 | 816.47
2.939 | 1029.592 | 2.8273 | 1029.583 | 2 | 816.4868
2.9387 | 1030.8416 | 2.8263 | 1030.832
2.9384 | 1032.091 | 2.8254 | 1032.0816
2.9379 | 1033.341 | 2.8246 | 1033.331
2.9376 | 1034.59 | 2.8236 | 1034.58
2.9372 | 1035.84 | 2.8226 | 1035.83
2.9368 | 1037.089 | 2.8216 | 1037.079
2.9364 | 1038.3384 | 2.8205 | 1038.3288
2.936 | 1039.588 | 2.8197 | 1039.578
2.9356 | 1040.837 | 2.8186 | 1040.828
2.9353 | 1042.087 | 2.8176 | 1042.077
2.9348 | 1043.336 | 2.8166 | 1043.326
2.9345 | 1044.586 | 2.8155 | 1044.576
2.934 | 1045.8352 | 2.8145 | 1045.825
2.9337 | 1047.0848 | 2.8134 | 1047.075
2.9334 | 1048.334 | 2.8124 | 1048.324
2.9329 | 1049.584 | 2.8113 | 1049.5736
2.9326 | 1050.833 | 2.8103 | 1050.823
2.9321 | 1052.083 | 2.8092 | 1052.073
2.9318 | 1053.332 | 2.8081 | 1053.322
2.9313 | 1054.582 | 2.807 | 1054.571
2.9309 | 1055.831 | 2.8058 | 1055.8208
2.9305 | 1057.08 | 2.8047 | 1057.07
2.9301 | 1058.33 | 2.8036 | 1058.32
2.9297 | 1059.579 | 2.8024 | 1059.569
2.9292 | 1060.829 | 2.8013 | 1060.819
2.9289 | 1062.078 | 2.8 | 1062.068
2.9284 | 1063.328 | 2.7989 | 1063.317
2.928 | 1064.577 | 2.7976 | 1064.567
2.9276 | 1065.827 | 2.7965 | 1065.816
2.9272 | 1067.076 | 2.7952 | 1067.066
2.9268 | 1068.326 | 2.794 | 1068.315
2.9263 | 1069.575 | 2.7927 | 1069.565
2.9259 | 1070.825 | 2.7915 | 1070.814
2.9255 | 1072.074 | 2.7902 | 1072.063
2.925 | 1073.324 | 2.7889 | 1073.3128
2.9247 | 1074.573 | 2.7874 | 1074.562
2.9242 | 1075.823 | 2.7861 | 1075.812
2.9237 | 1077.072 | 2.7847 | 1077.061
2.9234 | 1078.3216 | 2.7834 | 1078.31
2.9229 | 1079.571 | 2.7819 | 1079.56
2.9224 | 1080.821 | 2.7805 | 1080.809
2.9219 | 1082.07 | 2.779 | 1082.059
2.9214 | 1083.32 | 2.7776 | 1083.308
2.9211 | 1084.569 | 2.7761 | 1084.5576
2.9208 | 1085.819 | 2.7745 | 1085.807
2.9203 | 1087.068 | 2.7732 | 1087.057
2.9198 | 1088.317 | 2.7716 | 1088.306
2.9193 | 1089.567 | 2.77 | 1089.555
2.9188 | 1090.816 | 2.7684 | 1090.8048
2.9184 | 1092.066 | 2.7669 | 1092.054
2.918 | 1093.315 | 2.7651 | 1093.304
2.9175 | 1094.5648 | 2.7637 | 1094.553
2.9171 | 1095.8144 | 2.7619 | 1095.8024
2.9166 | 1097.064 | 2.7603 | 1097.052
2.9161 | 1098.313 | 2.7585 | 1098.301
2.9156 | 1099.563 | 2.7567 | 1099.551
2.9151 | 1100.812 | 2.755 | 1100.8
2.9148 | 1102.062 | 2.7532 | 1102.05
2.9143 | 1103.3112 | 2.7513 | 1103.299
2.9138 | 1104.561 | 2.7495 | 1104.548
2.9134 | 1105.81 | 2.7475 | 1105.7976
2.9129 | 1107.06 | 2.7456 | 1107.047
2.9124 | 1108.309 | 2.7438 | 1108.297
2.9119 | 1109.559 | 2.7419 | 1109.546
2.9114 | 1110.808 | 2.7398 | 1110.795
2.9109 | 1112.057 | 2.7379 | 1112.045
2.9104 | 1113.307 | 2.7358 | 1113.294
2.91 | 1114.556 | 2.7335 | 1114.544
2.9095 | 1115.806 | 2.7314 | 1115.793
2.909 | 1117.055 | 2.7293 | 1117.0424
2.9085 | 1118.305 | 2.727 | 1118.292
2.908 | 1119.554 | 2.7248 | 1119.541
2.9075 | 1120.804 | 2.7225 | 1120.791
2.9071 | 1122.053 | 2.7201 | 1122.04
2.9066 | 1123.303 | 2.7178 | 1123.289
2.9061 | 1124.552 | 2.7154 | 1124.539
2.9054 | 1125.802 | 2.7128 | 1125.788
2.905 | 1127.051 | 2.7102 | 1127.0376
2.9045 | 1128.301 | 2.7078 | 1128.287
2.904 | 1129.55 | 2.7052 | 1129.537
2.9035 | 1130.8 | 2.7027 | 1130.786
2.903 | 1132.049 | 2.6999 | 1132.035
2.9025 | 1133.2984 | 2.697 | 1133.285
2.9019 | 1134.548 | 2.6943 | 1134.534
2.9014 | 1135.797 | 2.6914 | 1135.783
2.9009 | 1137.047 | 2.6885 | 1137.033
2.9004 | 1138.296 | 2.6855 | 1138.2824
2.9 | 1139.546 | 2.6826 | 1139.532
2.8993 | 1140.7952 | 2.6794 | 1140.781
2.8988 | 1142.0448 | 2.6763 | 1142.0304
2.8983 | 1143.294 | 2.673 | 1143.28
2.8977 | 1144.544 | 2.6699 | 1144.529
2.8972 | 1145.793 | 2.6665 | 1145.779
2.8967 | 1147.043 | 2.6629 | 1147.028
2.8961 | 1148.292 | 2.6594 | 1148.277
2.8956 | 1149.542 | 2.6558 | 1149.527
2.8949 | 1150.791 | 2.652 | 1150.776
2.8945 | 1152.04 | 2.6484 | 1152.0256
2.8938 | 1153.29 | 2.6445 | 1153.275
2.8933 | 1154.54 | 2.6405 | 1154.524
2.8928 | 1155.7888 | 2.6365 | 1155.774
2.8922 | 1157.038 | 2.6323 | 1157.023
2.8917 | 1158.288 | 2.6279 | 1158.273
2.8911 | 1159.537 | 2.6237 | 1159.522
2.8904 | 1160.787 | 2.6192 | 1160.771
2.8899 | 1162.036 | 2.6147 | 1162.021
2.8893 | 1163.286 | 2.6098 | 1163.27
2.8888 | 1164.5352 | 2.605 | 1164.519
2.8882 | 1165.785 | 2.6001 | 1165.769
2.8875 | 1167.034 | 2.595 | 1167.018
2.887 | 1168.283 | 2.5896 | 1168.267
2.8864 | 1169.533 | 2.584 | 1169.517
2.8859 | 1170.782 | 2.5783 | 1170.7664
2.8853 | 1172.032 | 2.5724 | 1172.016
2.8846 | 1173.281 | 2.5666 | 1173.265
2.8841 | 1174.531 | 2.5603 | 1174.514
2.8835 | 1175.78 | 2.5536 | 1175.764
2.8828 | 1177.03 | 2.5469 | 1177.013
2.8822 | 1178.2792 | 2.5398 | 1178.262
2.8815 | 1179.528 | 2.5323 | 1179.512
2.8809 | 1180.778 | 2.5247 | 1180.761
2.8804 | 1182.028 | 2.5167 | 1182.011
2.8798 | 1183.277 | 2.5083 | 1183.26
2.8791 | 1184.526 | 2.4992 | 1184.509
2.8785 | 1185.776 | 2.4899 | 1185.759
2.8778 | 1187.025 | 2.4799 | 1187.008
2.8772 | 1188.275 | 2.4694 | 1188.257
2.8765 | 1189.524 | 2.4585 | 1189.507
2.8759 | 1190.774 | 2.4466 | 1190.756
2.8752 | 1192.0232 | 2.4338 | 1192.005
2.8746 | 1193.273 | 2.42 | 1193.255
2.874 | 1194.522 | 2.4051 | 1194.504
2.8733 | 1195.772 | 2.3891 | 1195.753
2.8727 | 1197.021 | 2.3725 | 1197.003
2.872 | 1198.271 | 2.3536 | 1198.252
2.8712 | 1199.52 | 2.3331 | 1199.501
2.8706 | 1200.7696 | 2.3105 | 1200.751
2.8699 | 1202.019 | 2.286 | 1202
2.8691 | 1203.268 | 2.2587 | 1203.249
2.8685 | 1204.518 | 2.2286 | 1204.499
2.8678 | 1205.7672 | 2.1968 | 1205.748
2.867 | 1207.0168 | 2.1602 | 1206.997
2.8664 | 1208.266 | 2.1195 | 1208.246
2.8657 | 1209.516 | 2.0743 | 1209.496
2.8649 | 1210.765 | 2.0239 | 1210.745
2.8643 | 1212.015 | 2.0018 | 1211.946
2.8635 | 1213.264 | 2.0002 | 1213.024
2.8628 | 1214.514 | 1.9999 | 1214.002
2.8622 | 1215.763 | 2 | 1214.9
2.8614 | 1217.012 | 2 | 1215.728
2.8606 | 1218.262 | 2 | 1216.496
2.8599 | 1219.511 | 2 | 1217.209
2.8591 | 1220.7608 | 2 | 1217.871
2.8583 | 1222.01 | 2 | 1218.486
2.8577 | 1223.26 | 2 | 1219.058
2.8568 | 1224.509 | 2 | 1219.588
2.856 | 1225.759 | 2 | 1220.08
2.8552 | 1227.008 | 2 | 1220.537
2.8544 | 1228.258 | 2 | 1220.962
2.8536 | 1229.507 | 2 | 1221.356
2.853 | 1230.756 | 2 | 1221.722
2.8522 | 1232.006 | 2 | 1222.064
2.8514 | 1233.255 | 2 | 1222.381
2.8505 | 1234.505 | 2 | 1222.678
2.8497 | 1235.754 | 2 | 1222.957
2.8489 | 1237.004 | 1.9999 | 1223.218
2.848 | 1238.253 | 2 | 1223.461
2.8472 | 1239.502 | 2 | 1223.69
2.8463 | 1240.752 | 2 | 1223.905
2.8455 | 1242.002 | 2 | 1224.108
2.8447 | 1243.251 | 2 | 1224.3
2.8438 | 1244.5 | 2 | 1224.482
2.843 | 1245.75 | 2 | 1224.655
2.8422 | 1246.999 | 2 | 1224.819
2.8412 | 1248.249 | 2 | 1224.976
2.8404 | 1249.498 | 2 | 1225.126
2.8394 | 1250.748 | 2 | 1225.269
2.8386 | 1251.997 | 2 | 1225.406
2.8376 | 1253.246 | 2 | 1225.538
2.8367 | 1254.496 | 2 | 1225.664
2.8359 | 1255.745 | 2 | 1225.786
2.8349 | 1256.995 | 2 | 1225.9032
2.8339 | 1258.244 | 1.9999 | 1226.016
2.8329 | 1259.494 | 2 | 1226.126
2.832 | 1260.743 | 2 | 1226.231
2.831 | 1261.993 | 2 | 1226.334
2.8302 | 1263.242 | 2 | 1226.4328
2.8292 | 1264.492 | 2 | 1226.529
2.8283 | 1265.741 | 2 | 1226.6224
2.8271 | 1266.991 | 2 | 1226.713
2.8262 | 1268.24 | 2 | 1226.801
2.8252 | 1269.489 | 2 | 1226.887
2.8242 | 1270.739 | 2 | 1226.9704
2.8233 | 1271.988 | 2 | 1227.052
2.8223 | 1273.238 | 2 | 1227.131
2.8212 | 1274.4872 | 2 | 1227.208
2.8202 | 1275.737 | 2 | 1227.283
2.8191 | 1276.986 | 2 | 1227.357
2.8179 | 1278.235 | 2 | 1227.429
2.817 | 1279.485 | 2 | 1227.4992
2.8158 | 1280.734 | 2 | 1227.568
2.8147 | 1281.984 | 2 | 1227.635
2.8136 | 1283.233 | 2 | 1227.701
2.8124 | 1284.482 | 2 | 1227.765
2.8115 | 1285.732 | 2 | 1227.828
2.8103 | 1286.982 | 2 | 1227.89
2.8092 | 1288.231 | 2 | 1227.95
2.8081 | 1289.48 | 2 | 1228.009
2.807 | 1290.73 | 2 | 1228.067
2.8057 | 1291.9792 | 2 | 1228.124
2.8045 | 1293.229 | 2 | 1228.18
2.8034 | 1294.478 | 2 | 1228.235
2.8021 | 1295.727 | 2 | 1228.289
2.801 | 1296.9768 | 2 | 1228.342
2.7997 | 1298.226 | 2.0002 | 1228.394
2.7984 | 1299.476 | 2 | 1228.445
2.7973 | 1300.725 | 2 | 1228.495
2.796 | 1301.975 | 2 | 1228.545
2.7947 | 1303.224 | 2 | 1228.593
2.7932 | 1304.474 | 2 | 1228.641
2.7919 | 1305.723 | 2 | 1228.688
2.7906 | 1306.972 | 2 | 1228.734
2.7894 | 1308.222 | 2.0002 | 1228.78
2.7879 | 1309.471 | 2 | 1228.824
2.7865 | 1310.721 | 2.0002 | 1228.869
2.7852 | 1311.97 | 2 | 1228.912
2.7837 | 1313.219 | 2 | 1228.955
2.7823 | 1314.469 | 2 | 1228.997
2.781 | 1315.718 | 2 | 1229.038
2.7795 | 1316.968 | 2 | 1229.079
2.7779 | 1318.217 | 2 | 1229.1192
2.7764 | 1319.466 | 2 | 1229.159
2.775 | 1320.716 | 2 | 1229.198
2.7734 | 1321.965 | 2 | 1229.237
2.7719 | 1323.215 | 2 | 1229.275
2.7703 | 1324.464 | 2 | 1229.312
2.7687 | 1325.7136 | 2 | 1229.349
2.7671 | 1326.963 | 2 | 1229.386
2.7655 | 1328.213 | 2 | 1229.422
2.7638 | 1329.462 | 2 | 1229.457
2.7622 | 1330.712 | 2 | 1229.493
2.7605 | 1331.9608 | 2 | 1229.5272
2.7588 | 1333.21 | 2 | 1229.561
2.7572 | 1334.46 | 2 | 1229.595
2.7553 | 1335.709 | 2 | 1229.628
2.7535 | 1336.959 | 2 | 1229.661
2.7517 | 1338.208 | 2 | 1229.694
2.75 | 1339.457 | 2 | 1229.726
2.7482 | 1340.707 | 2 | 1229.7576
2.7462 | 1341.956 | 2 | 1229.789
2.7443 | 1343.206 | 2 | 1229.82
2.7425 | 1344.455 | 2 | 1229.851
2.7406 | 1345.705 | 2 | 1229.8808
2.7385 | 1346.954 | 2 | 1229.911
2.7366 | 1348.2032 | 2 | 1229.94
2.7345 | 1349.4528 | 2 | 1229.969
2.7325 | 1350.702 | 2 | 1229.998
2.7303 | 1351.952 | 2 | 1230.027
2.7282 | 1353.201 | 2 | 1230.055
2.7261 | 1354.4504 | 2.0002 | 1230.083
2.7238 | 1355.7 | 2 | 1230.11
2.7215 | 1356.949 | 2 | 1230.138
2.7193 | 1358.199 | 2 | 1230.164
2.717 | 1359.448 | 2 | 1230.191
2.7148 | 1360.698 | 2 | 1230.217
2.7123 | 1361.947 | 2 | 1230.244
2.7099 | 1363.196 | 2 | 1230.269
2.7073 | 1364.446 | 2 | 1230.295
2.7051 | 1365.695 | 2 | 1230.32
2.7025 | 1366.944 | 2 | 1230.345
2.6998 | 1368.194 | 2 | 1230.37
2.6972 | 1369.443 | 2 | 1230.394
2.6946 | 1370.693 | 2 | 1230.418
2.6918 | 1371.942 | 2.0002 | 1230.442
2.6891 | 1373.192 | 2 | 1230.466
2.6862 | 1374.441 | 2 | 1230.489
2.6834 | 1375.6904 | 2.0002 | 1230.513
2.6804 | 1376.94 | 2 | 1230.536
2.6775 | 1378.189 | 2 | 1230.558
2.6742 | 1379.439 | 2 | 1230.581
2.6713 | 1380.688 | 2 | 1230.6032
2.6681 | 1381.937 | 2 | 1230.625
2.6649 | 1383.187 | 2.0002 | 1230.6472
2.6615 | 1384.436 | 2 | 1230.669
2.6583 | 1385.686 | 2 | 1230.69
2.6547 | 1386.935 | 2 | 1230.711
2.6512 | 1388.184 | 2 | 1230.732
2.6478 | 1389.434 | 2 | 1230.7408
2.6441 | 1390.683
2.6403 | 1391.9328
2.6365 | 1393.182
2.6326 | 1394.431
2.6286 | 1395.6808
2.6245 | 1396.93
2.6202 | 1398.18
2.6161 | 1399.429
2.6116 | 1400.678
2.6071 | 1401.928
2.6024 | 1403.177
2.5977 | 1404.426
2.5929 | 1405.676
2.5877 | 1406.925
2.5825 | 1408.175
2.5774 | 1409.424
2.5717 | 1410.6736
2.5661 | 1411.923
2.5604 | 1413.172
2.5543 | 1414.422
2.5482 | 1415.671
2.5415 | 1416.92
2.5352 | 1418.17
2.5283 | 1419.419
2.521 | 1420.668
2.5136 | 1421.918
2.5062 | 1423.1672
2.4981 | 1424.417
2.4897 | 1425.666
2.4811 | 1426.915
2.4724 | 1428.165
2.4631 | 1429.414
2.4532 | 1430.663
2.4429 | 1431.9128
2.4319 | 1433.162
2.4211 | 1434.411
2.4091 | 1435.6608
2.3965 | 1436.91
2.383 | 1438.159
2.3699 | 1439.409
2.3542 | 1440.658
2.3378 | 1441.907
2.3202 | 1443.1568
2.301 | 1444.406
2.281 | 1445.656
2.2579 | 1446.905
2.2319 | 1448.154
2.2025 | 1449.403
2.1691 | 1450.653
2.1303 | 1451.902
2.0867 | 1453.151
2.0326 | 1454.401
2.0026 | 1455.59
2 | 1456.5976
1.9999 | 1457.449
2 | 1458.182
1.9999 | 1458.821
1.9999 | 1459.381
1.9999 | 1459.876
1.9999 | 1460.315
2 | 1460.706
2 | 1461.055
2 | 1461.368
1.9994 | 1461.65
1.9999 | 1461.903
1.9999 | 1462.133
1.9999 | 1462.341
1.9999 | 1462.531
1.9999 | 1462.705
1.9999 | 1462.865
2 | 1463.0128
1.9999 | 1463.15
1.9999 | 1463.278
2 | 1463.398
2 | 1463.511
2 | 1463.618
2 | 1463.718
2 | 1463.815
1.9999 | 1463.907
2 | 1463.995
2 | 1464.08
2 | 1464.161
2 | 1464.24
2 | 1464.316
2 | 1464.39
1.9999 | 1464.462
2 | 1464.531
2 | 1464.599
2 | 1464.665
2 | 1464.729
2 | 1464.792
1.9999 | 1464.853
2 | 1464.913
2 | 1464.972
2 | 1465.03
2 | 1465.086
2 | 1465.142
2 | 1465.196
1.9999 | 1465.249
2 | 1465.301
1.9999 | 1465.353
1.9999 | 1465.403
1.9999 | 1465.453
2 | 1465.502
2 | 1465.5504
2 | 1465.598
2 | 1465.645
2 | 1465.691
2 | 1465.736
2 | 1465.781
2 | 1465.825
2 | 1465.869
2 | 1465.912
2 | 1465.954
2 | 1465.996
2 | 1466.038
1.9999 | 1466.079
2 | 1466.1192
2 | 1466.159
2 | 1466.198
2 | 1466.237
2 | 1466.276
2 | 1466.314
2 | 1466.352
2 | 1466.389
2 | 1466.426
1.9999 | 1466.462
2 | 1466.499
2 | 1466.5344
1.9999 | 1466.57
2 | 1466.605
2 | 1466.639
2 | 1466.674
2 | 1466.708
2 | 1466.741
1.9999 | 1466.775
2 | 1466.808
1.9999 | 1466.841
1.9999 | 1466.873
2 | 1466.905
2 | 1466.9368
2 | 1466.968
2 | 1467
2 | 1467.031
2 | 1467.061
2 | 1467.092
2 | 1467.122
2 | 1467.152
2 | 1467.182
2 | 1467.211
1.9999 | 1467.241
2 | 1467.2696
2 | 1467.298
2 | 1467.327
2 | 1467.355
2 | 1467.383
1.9999 | 1467.411
2 | 1467.439
1.9999 | 1467.466
2 | 1467.494
2 | 1467.5208
2 | 1467.548
2 | 1467.5744
2 | 1467.601
2 | 1467.627
2 | 1467.654
2 | 1467.679
2 | 1467.705
1.9999 | 1467.731
2 | 1467.756
2 | 1467.782
2 | 1467.807
2 | 1467.832
1.9999 | 1467.856
2 | 1467.881
2 | 1467.905
2 | 1467.93
2 | 1467.954
2 | 1467.978
1.9999 | 1468.002
2 | 1468.025
2 | 1468.049
2 | 1468.072
2 | 1468.096
2 | 1468.119
2 | 1468.142
2 | 1468.165
2 | 1468.1872
1.9999 | 1468.21
2 | 1468.232
2 | 1468.255
2 | 1468.2768
2 | 1468.299
2 | 1468.321
2 | 1468.3424
2 | 1468.364
2 | 1468.386
2 | 1468.407
2 | 1468.428
2 | 1468.4496
1.9999 | 1468.471
1.9999 | 1468.492
1.9999 | 1468.504