## Sheet1
2voltage | 2capacity | 75.0voltage | 75.0capacity | 150.0voltage | 150.0capacity | 225.0voltage | 225.0capacity | 300.0voltage | 300.0capacity | 375.0voltage | 375.0capacity
3.6786 | 0 | 3.6707 | 0 | 2 | 0 | 2.0002 | 0 | 1.9999 | 0 | 1.9999 | 0
3.5191 | 1.249656 | 3.4976 | 1.249639 | 2 | 0.001841667 | 2.0002 | 0.001341667 | 1.9999 | 0.001119444 | 1.9999 | 0.001119444
3.3792 | 2.499331 | 3.3584 | 2.499269
3.3071 | 3.748967 | 3.2862 | 3.748864
3.267 | 4.998556 | 3.2456 | 4.998447
3.2419 | 6.248156 | 3.2186 | 6.248008
3.2233 | 7.497756 | 3.1993 | 7.497569
3.2098 | 8.747328 | 3.1856 | 8.747119
3.1996 | 9.996906 | 3.1746 | 9.996647
3.192 | 11.24647 | 3.1664 | 11.24621
3.1857 | 12.49607 | 3.1602 | 12.49576
3.1804 | 13.74563 | 3.1555 | 13.74534
3.1759 | 14.99518 | 3.152 | 14.99491
3.172 | 16.24475 | 3.1491 | 16.24446
3.1685 | 17.49433 | 3.1468 | 17.49401
3.1652 | 18.74392 | 3.1447 | 18.74356
3.1622 | 19.99349 | 3.143 | 19.9931
3.1593 | 21.24307 | 3.1413 | 21.24264
3.1567 | 22.49265 | 3.1401 | 22.49218
3.1541 | 23.74219 | 3.1386 | 23.74172
3.1517 | 24.99176 | 3.1373 | 24.99124
3.1493 | 26.24133 | 3.1362 | 26.24078
3.147 | 27.49089 | 3.1349 | 27.49034
3.1447 | 28.74044 | 3.1338 | 28.7399
3.1425 | 29.99002 | 3.1328 | 29.98944
3.1404 | 31.23962 | 3.1317 | 31.23897
3.1381 | 32.48919 | 3.1307 | 32.48851
3.1362 | 33.73875 | 3.1297 | 33.73805
3.1341 | 34.98829 | 3.1288 | 34.98759
3.132 | 36.23786 | 3.1278 | 36.23715
3.1301 | 37.4874 | 3.1268 | 37.4867
3.1283 | 38.737 | 3.1259 | 38.736225
3.1263 | 39.98655 | 3.125 | 39.98577
3.1246 | 41.23614 | 3.1242 | 41.23531
3.1228 | 42.48569 | 3.1233 | 42.48486
3.121 | 43.73526 | 3.1225 | 43.73441
3.1192 | 44.98479 | 3.1217 | 44.98394
3.1176 | 46.23434 | 3.1209 | 46.23348
3.116 | 47.48389 | 3.12 | 47.48302
3.1144 | 48.73345 | 3.1194 | 48.73255
3.1129 | 49.98302 | 3.1186 | 49.98209
3.1115 | 51.23255 | 3.118 | 51.23163
3.11 | 52.48207 | 3.1171 | 52.4812
3.1086 | 53.73158 | 3.1165 | 53.73073
3.1073 | 54.98108 | 3.1157 | 54.98026
3.106 | 56.23061 | 3.115 | 56.2298
3.1047 | 57.48015 | 3.1144 | 57.47935
3.1034 | 58.72972 | 3.1138 | 58.7289
3.1023 | 59.97928 | 3.1131 | 59.97844
3.1013 | 61.22886 | 3.1123 | 61.22799
3.1 | 62.47838 | 3.1118 | 62.47753
3.0991 | 63.72789 | 3.1112 | 63.72707
3.0981 | 64.97741 | 3.1105 | 64.9766
3.0971 | 66.22695 | 3.1099 | 66.22614
3.0962 | 67.47655 | 3.1094 | 67.47569
3.0954 | 68.72606 | 3.1088 | 68.72521
3.0944 | 69.97561 | 3.1081 | 69.97476
3.0936 | 71.22522 | 3.1076 | 71.22431
3.0928 | 72.47477 | 3.107 | 72.47383
3.092 | 73.72426 | 3.1065 | 73.72336
3.0913 | 74.97378 | 3.106 | 74.97288
3.0907 | 76.22334 | 3.1054 | 76.22243
3.0899 | 77.47286 | 3.1049 | 77.47197
3.0894 | 78.72244 | 3.1044 | 78.72148
3.0887 | 79.97199 | 3.1039 | 79.97103
3.0881 | 81.22148 | 3.1033 | 81.22054
3.0875 | 82.47102 | 3.1028 | 82.47008
3.087 | 83.72056 | 3.1023 | 83.71962
3.0863 | 84.97012 | 3.1018 | 84.96914
3.0858 | 86.21966 | 3.1013 | 86.21866
3.0854 | 87.46918 | 3.1008 | 87.46817
3.0849 | 88.71871 | 3.1005 | 88.71768
3.0844 | 89.96824 | 3.1 | 89.96723
3.0839 | 91.21774 | 3.0996 | 91.21678
3.0834 | 92.46728 | 3.0991 | 92.46632
3.0831 | 93.71686 | 3.0987 | 93.71587
3.0828 | 94.96639 | 3.0983 | 94.96538
3.0823 | 96.21593 | 3.0978 | 96.21492
3.0818 | 97.46543 | 3.0975 | 97.46447
3.0815 | 98.71498 | 3.097 | 98.71399
3.0812 | 99.9645 | 3.0965 | 99.96354
3.0808 | 101.2141 | 3.0962 | 101.2131
3.0804 | 102.4636 | 3.0957 | 102.4626
3.08 | 103.7131 | 3.0952 | 103.7122
3.0797 | 104.9626 | 3.0949 | 104.9617
3.0794 | 106.2122 | 3.0946 | 106.2112
3.0791 | 107.4617 | 3.0941 | 107.4608
3.0787 | 108.7112 | 3.0937 | 108.7103
3.0786 | 109.9608 | 3.0933 | 109.9598
3.0783 | 111.2104 | 3.0929 | 111.2093
3.0779 | 112.46 | 3.0925 | 112.4589
3.0776 | 113.7095 | 3.0921 | 113.7084
3.0774 | 114.959 | 3.0918 | 114.958
3.0771 | 116.2086 | 3.0913 | 116.2075
3.077 | 117.4582 | 3.091 | 117.4571
3.0766 | 118.7077 | 3.0907 | 118.7066
3.0763 | 119.9572 | 3.0904 | 119.9561
3.0762 | 121.2068 | 3.0899 | 121.2057
3.0758 | 122.4564 | 3.0896 | 122.4552
3.0757 | 123.706 | 3.0892 | 123.7047
3.0755 | 124.9555 | 3.0889 | 124.9542
3.0752 | 126.2051 | 3.0886 | 126.2038
3.075 | 127.4546 | 3.0883 | 127.4533
3.0747 | 128.7041 | 3.0879 | 128.7028
3.0745 | 129.9537 | 3.0876 | 129.9523
3.0744 | 131.2033 | 3.0873 | 131.2019
3.0741 | 132.4529 | 3.087 | 132.4514
3.0739 | 133.7024 | 3.0865 | 133.7009
3.0737 | 134.952 | 3.0862 | 134.9505
3.0734 | 136.2015 | 3.0858 | 136.2
3.0734 | 137.451 | 3.0855 | 137.4495
3.0731 | 138.7006 | 3.0852 | 138.699
3.0729 | 139.9501 | 3.0849 | 139.9486
3.0728 | 141.1997 | 3.0845 | 141.1981
3.0726 | 142.4493 | 3.0842 | 142.4476
3.0723 | 143.6988 | 3.0839 | 143.6972
3.0723 | 144.9484 | 3.0836 | 144.9467
3.072 | 146.198 | 3.0833 | 146.1962
3.0718 | 147.4475 | 3.0829 | 147.4457
3.0716 | 148.697 | 3.0826 | 148.6952
3.0715 | 149.9465 | 3.0825 | 149.9447
3.0713 | 151.196 | 3.082 | 151.1943
3.0712 | 152.4456 | 3.0818 | 152.4438
3.071 | 153.6951 | 3.0815 | 153.6933
3.0708 | 154.9446 | 3.0812 | 154.9429
3.0707 | 156.1942 | 3.0808 | 156.1924
3.0705 | 157.4437 | 3.0805 | 157.4419
3.0703 | 158.6932 | 3.0804 | 158.6914
3.0702 | 159.9428 | 3.08 | 159.9409
3.07 | 161.1924 | 3.0797 | 161.1904
3.0699 | 162.4419 | 3.0794 | 162.4399
3.0697 | 163.6914 | 3.0791 | 163.6894
3.0697 | 164.941 | 3.0787 | 164.939
3.0695 | 166.1905 | 3.0784 | 166.1885
3.0694 | 167.4401 | 3.0781 | 167.438
3.0692 | 168.6896 | 3.0779 | 168.6875
3.0691 | 169.9392 | 3.0776 | 169.9371
3.0689 | 171.1887 | 3.0773 | 171.1866
3.0687 | 172.4382 | 3.0771 | 172.4361
3.0686 | 173.6878 | 3.0766 | 173.6856
3.0684 | 174.9373 | 3.0765 | 174.9352
3.0683 | 176.1869 | 3.0762 | 176.1847
3.0683 | 177.4365 | 3.076 | 177.4342
3.0681 | 178.6861 | 3.0757 | 178.6837
3.0679 | 179.9357 | 3.0754 | 179.9332
3.0678 | 181.1853 | 3.075 | 181.1828
3.0676 | 182.4348 | 3.0747 | 182.4323
3.0674 | 183.6843 | 3.0745 | 183.6818
3.0674 | 184.9338 | 3.0742 | 184.9313
3.0673 | 186.1834 | 3.0739 | 186.1808
3.0671 | 187.433 | 3.0737 | 187.4304
3.0671 | 188.6825 | 3.0734 | 188.6799
3.067 | 189.9321 | 3.0731 | 189.9294
3.0668 | 191.1816 | 3.0729 | 191.179
3.0666 | 192.4311 | 3.0726 | 192.4285
3.0665 | 193.6807 | 3.0723 | 193.678
3.0663 | 194.9302 | 3.0721 | 194.9275
3.0663 | 196.1798 | 3.0718 | 196.177
3.0662 | 197.4294 | 3.0715 | 197.4266
3.066 | 198.6789 | 3.0713 | 198.6761
3.0658 | 199.9285 | 3.071 | 199.9256
3.0658 | 201.1781 | 3.0708 | 201.1751
3.0657 | 202.4277 | 3.0705 | 202.4246
3.0655 | 203.6773 | 3.0702 | 203.6741
3.0653 | 204.9268 | 3.07 | 204.9236
3.0653 | 206.1763 | 3.0697 | 206.1731
3.0652 | 207.4258 | 3.0694 | 207.4227
3.0652 | 208.6754 | 3.0691 | 208.6722
3.065 | 209.925 | 3.0689 | 209.9217
3.0647 | 211.1745 | 3.0686 | 211.1712
3.0647 | 212.424 | 3.0684 | 212.4208
3.0645 | 213.6736 | 3.0681 | 213.6703
3.0644 | 214.9231 | 3.0679 | 214.9198
3.0644 | 216.1726 | 3.0676 | 216.1693
3.0642 | 217.4221 | 3.0673 | 217.4188
3.0641 | 218.6717 | 3.0671 | 218.6684
3.0641 | 219.9212 | 3.0668 | 219.9179
3.0639 | 221.1708 | 3.0666 | 221.1674
3.0639 | 222.4202 | 3.0663 | 222.417
3.0637 | 223.6697 | 3.066 | 223.6665
3.0636 | 224.9192 | 3.0658 | 224.916
3.0634 | 226.1688 | 3.0655 | 226.1655
3.0632 | 227.4183 | 3.0653 | 227.415
3.0632 | 228.6679 | 3.065 | 228.6645
3.0631 | 229.9174 | 3.0647 | 229.914
3.0629 | 231.167 | 3.0645 | 231.1636
3.0629 | 232.4166 | 3.0642 | 232.4131
3.0628 | 233.6661 | 3.0641 | 233.6626
3.0626 | 234.9157 | 3.0637 | 234.9121
3.0626 | 236.1653 | 3.0636 | 236.1616
3.0624 | 237.4149 | 3.0632 | 237.4112
3.0623 | 238.6644 | 3.0631 | 238.6606
3.0623 | 239.914 | 3.0628 | 239.9101
3.0621 | 241.1635 | 3.0624 | 241.1596
3.062 | 242.4131 | 3.0623 | 242.4091
3.0618 | 243.6626 | 3.0621 | 243.6586
3.0618 | 244.9121 | 3.0618 | 244.9082
3.0616 | 246.1617 | 3.0615 | 246.1577
3.0616 | 247.4113 | 3.0613 | 247.4072
3.0615 | 248.6608 | 3.061 | 248.6567
3.0613 | 249.9103 | 3.0608 | 249.9062
3.0612 | 251.1599 | 3.0605 | 251.1557
3.0612 | 252.4094 | 3.0603 | 252.4052
3.061 | 253.659 | 3.0602 | 253.6547
3.061 | 254.9085 | 3.0599 | 254.9042
3.0608 | 256.1581 | 3.0595 | 256.1537
3.0607 | 257.4076 | 3.0594 | 257.4032
3.0607 | 258.6572 | 3.0591 | 258.6527
3.0605 | 259.9067 | 3.0589 | 259.9022
3.0603 | 261.1562 | 3.0586 | 261.1517
3.0603 | 262.4058 | 3.0582 | 262.4012
3.0602 | 263.6553 | 3.0581 | 263.6507
3.0602 | 264.9048 | 3.0579 | 264.9002
3.06 | 266.1543 | 3.0576 | 266.1498
3.0599 | 267.4038 | 3.0574 | 267.3993
3.0599 | 268.6533 | 3.0571 | 268.6488
3.0597 | 269.9029 | 3.057 | 269.8983
3.0595 | 271.1524 | 3.0566 | 271.1478
3.0595 | 272.402 | 3.0563 | 272.3973
3.0594 | 273.6515 | 3.0561 | 273.6469
3.0592 | 274.901 | 3.0558 | 274.8964
3.0592 | 276.1505 | 3.0557 | 276.1458
3.0591 | 277.4001 | 3.0553 | 277.3954
3.0591 | 278.6497 | 3.0552 | 278.6449
3.0587 | 279.8992 | 3.055 | 279.8944
3.0587 | 281.1488 | 3.0547 | 281.1439
3.0586 | 282.3984 | 3.0545 | 282.3934
3.0586 | 283.6479 | 3.0542 | 283.643
3.0584 | 284.8975 | 3.0539 | 284.8925
3.0582 | 286.147 | 3.0537 | 286.142
3.0582 | 287.3966 | 3.0534 | 287.3915
3.0581 | 288.6462 | 3.0532 | 288.6411
3.0581 | 289.8957 | 3.0529 | 289.8905
3.0579 | 291.1453 | 3.0528 | 291.1401
3.0578 | 292.3948 | 3.0524 | 292.3896
3.0578 | 293.6443 | 3.0523 | 293.6391
3.0576 | 294.8939 | 3.052 | 294.8885
3.0574 | 296.1435 | 3.0518 | 296.138
3.0574 | 297.393 | 3.0515 | 297.3875
3.0573 | 298.6425 | 3.0513 | 298.637
3.0573 | 299.8921 | 3.051 | 299.8865
3.0571 | 301.1417 | 3.0508 | 301.1361
3.057 | 302.3912 | 3.0505 | 302.3856
3.0568 | 303.6408 | 3.0503 | 303.6351
3.0568 | 304.8904 | 3.05 | 304.8846
3.0566 | 306.1399 | 3.0497 | 306.1341
3.0566 | 307.3894 | 3.0497 | 307.3836
3.0565 | 308.639 | 3.0492 | 308.6332
3.0563 | 309.8885 | 3.049 | 309.8827
3.0561 | 311.138 | 3.0487 | 311.1322
3.0561 | 312.3876 | 3.0486 | 312.3817
3.056 | 313.6371 | 3.0482 | 313.6312
3.0558 | 314.8866 | 3.0481 | 314.8807
3.0558 | 316.1362 | 3.0478 | 316.1302
3.0557 | 317.3858 | 3.0476 | 317.3798
3.0557 | 318.6353 | 3.0473 | 318.6293
3.0555 | 319.8848 | 3.0471 | 319.8788
3.0553 | 321.1344 | 3.0468 | 321.1283
3.0553 | 322.3839 | 3.0466 | 322.3778
3.0552 | 323.6334 | 3.0463 | 323.6274
3.055 | 324.8829 | 3.0461 | 324.8769
3.055 | 326.1324 | 3.0458 | 326.1264
3.0549 | 327.382 | 3.0457 | 327.376
3.0549 | 328.6315 | 3.0453 | 328.6254
3.0547 | 329.881 | 3.045 | 329.875
3.0545 | 331.1306 | 3.0449 | 331.1245
3.0545 | 332.3801 | 3.0447 | 332.374
3.0544 | 333.6296 | 3.0444 | 333.6235
3.0542 | 334.8792 | 3.044 | 334.8731
3.0542 | 336.1288 | 3.0439 | 336.1226
3.0541 | 337.3783 | 3.0436 | 337.3721
3.0539 | 338.6278 | 3.0434 | 338.6217
3.0539 | 339.8774 | 3.0431 | 339.8712
3.0537 | 341.1268 | 3.0429 | 341.1207
3.0536 | 342.3763 | 3.0426 | 342.3702
3.0536 | 343.6258 | 3.0424 | 343.6196
3.0534 | 344.8754 | 3.0423 | 344.8691
3.0534 | 346.1249 | 3.0419 | 346.1187
3.0532 | 347.3744 | 3.0416 | 347.3682
3.0531 | 348.6239 | 3.0415 | 348.6177
3.0529 | 349.8734 | 3.0411 | 349.8673
3.0529 | 351.123 | 3.0408 | 351.1168
3.0528 | 352.3726 | 3.0407 | 352.3663
3.0528 | 353.6221 | 3.0405 | 353.6158
3.0526 | 354.8717 | 3.0402 | 354.8654
3.0524 | 356.1212 | 3.04 | 356.1149
3.0524 | 357.3707 | 3.0397 | 357.3644
3.0523 | 358.6203 | 3.0394 | 358.6139
3.0521 | 359.8698 | 3.0392 | 359.8634
3.052 | 361.1193 | 3.0389 | 361.1129
3.052 | 362.3688 | 3.0387 | 362.3624
3.0518 | 363.6184 | 3.0386 | 363.6119
3.0518 | 364.8679 | 3.0382 | 364.8615
3.0516 | 366.1175 | 3.0379 | 366.111
3.0515 | 367.367 | 3.0378 | 367.3605
3.0515 | 368.6165 | 3.0374 | 368.61
3.0513 | 369.8661 | 3.0373 | 369.8595
3.0511 | 371.1156 | 3.0371 | 371.109
3.0511 | 372.3651 | 3.0368 | 372.3586
3.051 | 373.6147 | 3.0365 | 373.6081
3.051 | 374.8642 | 3.0363 | 374.8576
3.0508 | 376.1137 | 3.036 | 376.1071
3.0507 | 377.3632 | 3.0358 | 377.3566
3.0505 | 378.6128 | 3.0355 | 378.6061
3.0505 | 379.8624 | 3.0353 | 379.8556
3.0503 | 381.1119 | 3.035 | 381.1052
3.0502 | 382.3615 | 3.0348 | 382.3546
3.0502 | 383.6109 | 3.0345 | 383.6042
3.05 | 384.8604 | 3.0344 | 384.8536
3.05 | 386.11 | 3.034 | 386.1032
3.0499 | 387.3596 | 3.0339 | 387.3527
3.0497 | 388.609 | 3.0336 | 388.6022
3.0495 | 389.8585 | 3.0334 | 389.8517
3.0495 | 391.108 | 3.0331 | 391.1012
3.0494 | 392.3575 | 3.0329 | 392.3507
3.0492 | 393.6071 | 3.0326 | 393.6003
3.049 | 394.8566 | 3.0324 | 394.8498
3.049 | 396.1061 | 3.0321 | 396.0993
3.0489 | 397.3557 | 3.0319 | 397.3488
3.0487 | 398.6052 | 3.0316 | 398.5983
3.0487 | 399.8547 | 3.0315 | 399.8478
3.0486 | 401.1043 | 3.0311 | 401.0973
3.0484 | 402.3539 | 3.031 | 402.3468
3.0482 | 403.6034 | 3.0307 | 403.5963
3.0482 | 404.8529 | 3.0305 | 404.8459
3.0481 | 406.1024 | 3.0302 | 406.0954
3.0481 | 407.352 | 3.03 | 407.3448
3.0479 | 408.6015 | 3.0297 | 408.5944
3.0478 | 409.851 | 3.0295 | 409.8439
3.0476 | 411.1005 | 3.0294 | 411.0934
3.0476 | 412.3501 | 3.029 | 412.343
3.0474 | 413.5996 | 3.0289 | 413.5925
3.0473 | 414.8492 | 3.0286 | 414.842
3.0473 | 416.0988 | 3.0284 | 416.0916
3.0471 | 417.3484 | 3.0281 | 417.3411
3.047 | 418.5979 | 3.0279 | 418.5906
3.047 | 419.8474 | 3.0276 | 419.8401
3.0468 | 421.097 | 3.0274 | 421.0897
3.0466 | 422.3466 | 3.0273 | 422.3392
3.0466 | 423.5961 | 3.0269 | 423.5887
3.0465 | 424.8457 | 3.0266 | 424.8383
3.0463 | 426.0953 | 3.0265 | 426.0877
3.0461 | 427.3448 | 3.0263 | 427.3372
3.0461 | 428.5944 | 3.026 | 428.5868
3.046 | 429.8439 | 3.0258 | 429.8363
3.0458 | 431.0935 | 3.0257 | 431.0858
3.0457 | 432.3431 | 3.0253 | 432.3354
3.0457 | 433.5926 | 3.0252 | 433.5848
3.0455 | 434.8421 | 3.0248 | 434.8344
3.0453 | 436.0916 | 3.0247 | 436.0839
3.0452 | 437.3412 | 3.0244 | 437.3334
3.0452 | 438.5907 | 3.0242 | 438.5829
3.0452 | 439.8402 | 3.0239 | 439.8324
3.045 | 441.0898 | 3.0237 | 441.0819
3.0449 | 442.3394 | 3.0234 | 442.3313
3.0447 | 443.589 | 3.0232 | 443.5808
3.0445 | 444.8386 | 3.0229 | 444.8304
3.0445 | 446.0881 | 3.0227 | 446.0799
3.0444 | 447.3376 | 3.0226 | 447.3294
3.0442 | 448.5872 | 3.0223 | 448.5789
3.044 | 449.8368 | 3.0221 | 449.8284
3.044 | 451.0864 | 3.0219 | 451.078
3.0439 | 452.3358 | 3.0216 | 452.3274
3.0437 | 453.5853 | 3.0215 | 453.577
3.0437 | 454.8348 | 3.0211 | 454.8265
3.0436 | 456.0844 | 3.021 | 456.076
3.0434 | 457.3339 | 3.0208 | 457.3255
3.0432 | 458.5834 | 3.0205 | 458.575
3.0432 | 459.8329 | 3.0203 | 459.8245
3.0431 | 461.0824 | 3.02 | 461.074
3.0429 | 462.332 | 3.0198 | 462.3236
3.0429 | 463.5815 | 3.0197 | 463.5731
3.0428 | 464.831 | 3.0194 | 464.8226
3.0426 | 466.0805 | 3.0192 | 466.072
3.0424 | 467.3301 | 3.019 | 467.3215
3.0424 | 468.5796 | 3.0187 | 468.571
3.0423 | 469.829 | 3.0184 | 469.8205
3.0421 | 471.0785 | 3.0182 | 471.0701
3.0419 | 472.328 | 3.0179 | 472.3196
3.0419 | 473.5776 | 3.0179 | 473.5691
3.0418 | 474.8272 | 3.0176 | 474.8187
3.0416 | 476.0768 | 3.0173 | 476.0682
3.0415 | 477.3263 | 3.0171 | 477.3177
3.0415 | 478.5758 | 3.0169 | 478.5672
3.0413 | 479.8253 | 3.0166 | 479.8168
3.0411 | 481.0748 | 3.0165 | 481.0663
3.041 | 482.3244 | 3.0161 | 482.3158
3.0408 | 483.574 | 3.016 | 483.5653
3.0408 | 484.8235 | 3.0158 | 484.8148
3.0407 | 486.0731 | 3.0155 | 486.0644
3.0405 | 487.3226 | 3.0153 | 487.3139
3.0405 | 488.5722 | 3.0152 | 488.5634
3.0403 | 489.8218 | 3.0148 | 489.8128
3.0402 | 491.0713 | 3.0147 | 491.0624
3.04 | 492.3209 | 3.0144 | 492.3119
3.04 | 493.5705 | 3.0142 | 493.5613
3.0399 | 494.82 | 3.0139 | 494.8109
3.0397 | 496.0695 | 3.0137 | 496.0604
3.0395 | 497.3191 | 3.0134 | 497.3099
3.0395 | 498.5686 | 3.0132 | 498.5594
3.0392 | 499.8182 | 3.0129 | 499.8089
3.0392 | 501.0677 | 3.0127 | 501.0584
3.039 | 502.3173 | 3.0124 | 502.308
3.0389 | 503.5669 | 3.0123 | 503.5574
3.0389 | 504.8164 | 3.0119 | 504.807
3.0387 | 506.0659 | 3.0118 | 506.0565
3.0386 | 507.3155 | 3.0116 | 507.306
3.0384 | 508.565 | 3.0113 | 508.5555
3.0382 | 509.8145 | 3.0111 | 509.805
3.0381 | 511.0641 | 3.0108 | 511.0545
3.0381 | 512.3137 | 3.0106 | 512.304
3.0379 | 513.5632 | 3.0105 | 513.5535
3.0378 | 514.8128 | 3.0102 | 514.8031
3.0376 | 516.0623 | 3.01 | 516.0526
3.0374 | 517.3118 | 3.0097 | 517.3021
3.0374 | 518.5613 | 3.0095 | 518.5516
3.0373 | 519.8109 | 3.0092 | 519.8011
3.0371 | 521.0604 | 3.009 | 521.0506
3.0369 | 522.3099 | 3.0087 | 522.3001
3.0368 | 523.5595 | 3.0085 | 523.5496
3.0368 | 524.809 | 3.0082 | 524.7992
3.0366 | 526.0585 | 3.0081 | 526.0487
3.0365 | 527.308 | 3.0077 | 527.2982
3.0363 | 528.5576 | 3.0076 | 528.5476
3.0361 | 529.8072 | 3.0073 | 529.7971
3.036 | 531.0567 | 3.0071 | 531.0467
3.036 | 532.3063 | 3.0068 | 532.2962
3.0358 | 533.5557 | 3.0066 | 533.5456
3.0357 | 534.8052 | 3.0063 | 534.7952
3.0355 | 536.0547 | 3.0061 | 536.0447
3.0353 | 537.3043 | 3.0058 | 537.2942
3.0353 | 538.5538 | 3.0056 | 538.5438
3.0352 | 539.8033 | 3.0053 | 539.7933
3.035 | 541.0529 | 3.0052 | 541.0428
3.0348 | 542.3024 | 3.0048 | 542.2924
3.0347 | 543.5519 | 3.0047 | 543.5419
3.0347 | 544.8014 | 3.0044 | 544.7914
3.0345 | 546.0509 | 3.0042 | 546.0409
3.0344 | 547.3004 | 3.0039 | 547.2904
3.0342 | 548.55 | 3.0037 | 548.5399
3.034 | 549.7995 | 3.0034 | 549.7894
3.034 | 551.0491 | 3.0032 | 551.0389
3.0339 | 552.2985 | 3.0029 | 552.2884
3.0337 | 553.5481 | 3.0027 | 553.5379
3.0336 | 554.7976 | 3.0024 | 554.7874
3.0334 | 556.0472 | 3.0023 | 556.0369
3.0332 | 557.2968 | 3.0019 | 557.2864
3.0331 | 558.5463 | 3.0016 | 558.536
3.0331 | 559.7958 | 3.0014 | 559.7855
3.0329 | 561.0453 | 3.0011 | 561.035
3.0328 | 562.2949 | 3.001 | 562.2845
3.0326 | 563.5444 | 3.0008 | 563.534
3.0326 | 564.794 | 3.0005 | 564.7835
3.0323 | 566.0435 | 3.0002 | 566.033
3.0323 | 567.2931 | 3 | 567.2825
3.0321 | 568.5426 | 2.9997 | 568.532
3.0319 | 569.7921 | 2.9995 | 569.7815
3.0318 | 571.0417 | 2.9992 | 571.0309
3.0316 | 572.2912 | 2.9989 | 572.2805
3.0315 | 573.5407 | 2.9987 | 573.53
3.0313 | 574.7901 | 2.9984 | 574.7795
3.0313 | 576.0397 | 2.9982 | 576.029
3.0311 | 577.2892 | 2.9979 | 577.2786
3.031 | 578.5388 | 2.9976 | 578.528
3.0308 | 579.7883 | 2.9974 | 579.7776
3.0307 | 581.0377 | 2.9971 | 581.027
3.0305 | 582.2873 | 2.9969 | 582.2765
3.0303 | 583.5368 | 2.9966 | 583.526
3.0303 | 584.7864 | 2.9963 | 584.7756
3.0302 | 586.0358 | 2.996 | 586.0251
3.03 | 587.2854 | 2.9958 | 587.2747
3.0298 | 588.5348 | 2.9955 | 588.5241
3.0297 | 589.7844 | 2.9953 | 589.7736
3.0295 | 591.0339 | 2.995 | 591.0231
3.0294 | 592.2835 | 2.9947 | 592.2726
3.0292 | 593.533 | 2.9945 | 593.5221
3.0292 | 594.7824 | 2.9942 | 594.7716
3.0289 | 596.032 | 2.9939 | 596.021
3.0289 | 597.2815 | 2.9935 | 597.2706
3.0287 | 598.5312 | 2.9934 | 598.5201
3.0286 | 599.7806 | 2.9931 | 599.7696
3.0284 | 601.0301 | 2.9927 | 601.0192
3.0282 | 602.2795 | 2.9926 | 602.2686
3.0281 | 603.529 | 2.9923 | 603.5182
3.0279 | 604.7786 | 2.9921 | 604.7676
3.0277 | 606.0282 | 2.9918 | 606.0172
3.0276 | 607.2777 | 2.9914 | 607.2668
3.0276 | 608.5272 | 2.9911 | 608.5163
3.0274 | 609.7769 | 2.9908 | 609.7657
3.0273 | 611.0263 | 2.9906 | 611.0152
3.0271 | 612.2759 | 2.9905 | 612.2647
3.0269 | 613.5256 | 2.99 | 613.5142
3.0268 | 614.775 | 2.9898 | 614.7637
3.0266 | 616.0246 | 2.9895 | 616.0132
3.0265 | 617.2741 | 2.9892 | 617.2627
3.0263 | 618.5236 | 2.9889 | 618.5123
3.0261 | 619.7731 | 2.9887 | 619.7617
3.026 | 621.0226 | 2.9884 | 621.0112
3.0258 | 622.2721 | 2.9881 | 622.2608
3.0257 | 623.5217 | 2.9877 | 623.5103
3.0257 | 624.7712 | 2.9876 | 624.7598
3.0255 | 626.0207 | 2.9872 | 626.0093
3.0253 | 627.2702 | 2.9869 | 627.2588
3.0252 | 628.5198 | 2.9866 | 628.5084
3.025 | 629.7693 | 2.9863 | 629.7579
3.0248 | 631.0188 | 2.9861 | 631.0074
3.0247 | 632.2683 | 2.9858 | 632.2569
3.0245 | 633.5177 | 2.9855 | 633.5063
3.0245 | 634.7673 | 2.9852 | 634.7558
3.0242 | 636.0169 | 2.9848 | 636.0054
3.024 | 637.2664 | 2.9847 | 637.2549
3.024 | 638.5159 | 2.9842 | 638.5044
3.0237 | 639.7654 | 2.984 | 639.7539
3.0237 | 641.015 | 2.9837 | 641.0033
3.0236 | 642.2644 | 2.9834 | 642.2528
3.0234 | 643.5141 | 2.9832 | 643.5024
3.0232 | 644.7636 | 2.9827 | 644.752
3.0231 | 646.0131 | 2.9824 | 646.0014
3.0229 | 647.2626 | 2.9822 | 647.251
3.0227 | 648.5121 | 2.9819 | 648.5004
3.0226 | 649.7616 | 2.9816 | 649.7499
3.0224 | 651.0112 | 2.9813 | 650.9995
3.0223 | 652.2607 | 2.981 | 652.249
3.0221 | 653.5102 | 2.9806 | 653.4984
3.0219 | 654.7597 | 2.9803 | 654.7479
3.0218 | 656.0092 | 2.98 | 655.9974
3.0216 | 657.2587 | 2.9797 | 657.2469
3.0216 | 658.5082 | 2.9795 | 658.4964
3.0215 | 659.7578 | 2.9792 | 659.7459
3.0211 | 661.0072 | 2.9789 | 660.9953
3.0211 | 662.2568 | 2.9785 | 662.2448
3.0208 | 663.5063 | 2.9782 | 663.4943
3.0206 | 664.7558 | 2.9779 | 664.7439
3.0205 | 666.0054 | 2.9776 | 665.9933
3.0205 | 667.2548 | 2.9772 | 667.2428
3.0203 | 668.5044 | 2.9769 | 668.4923
3.0202 | 669.7538 | 2.9766 | 669.7418
3.02 | 671.0034 | 2.9763 | 670.9912
3.0198 | 672.2529 | 2.976 | 672.2408
3.0197 | 673.5026 | 2.9756 | 673.4904
3.0195 | 674.752 | 2.9753 | 674.7399
3.0194 | 676.0015 | 2.975 | 675.9893
3.0192 | 677.251 | 2.9747 | 677.2388
3.019 | 678.5005 | 2.9743 | 678.4883
3.0189 | 679.7501 | 2.974 | 679.7379
3.0187 | 680.9996 | 2.9737 | 680.9873
3.0186 | 682.2492 | 2.9734 | 682.2368
3.0184 | 683.4986 | 2.973 | 683.4863
3.0182 | 684.7482 | 2.9727 | 684.7358
3.0181 | 685.9976 | 2.9724 | 685.9853
3.0179 | 687.2472 | 2.9721 | 687.2348
3.0177 | 688.4968 | 2.9718 | 688.4842
3.0176 | 689.7463 | 2.9713 | 689.7337
3.0174 | 690.9958 | 2.9711 | 690.9832
3.0173 | 692.2453 | 2.9706 | 692.2327
3.0171 | 693.4948 | 2.9703 | 693.4822
3.0169 | 694.7443 | 2.97 | 694.7316
3.0168 | 695.9939 | 2.9697 | 695.9812
3.0166 | 697.2435 | 2.9693 | 697.2306
3.0165 | 698.493 | 2.969 | 698.4801
3.0163 | 699.7425 | 2.9687 | 699.7296
3.0161 | 700.992 | 2.9684 | 700.9792
3.0158 | 702.2415 | 2.968 | 702.2287
3.0158 | 703.491 | 2.9677 | 703.4782
3.0156 | 704.7406 | 2.9672 | 704.7276
3.0153 | 705.9901 | 2.9669 | 705.9772
3.0152 | 707.2396 | 2.9666 | 707.2266
3.015 | 708.4891 | 2.9663 | 708.4762
3.0148 | 709.7387 | 2.9659 | 709.7257
3.0147 | 710.9881 | 2.9656 | 710.9752
3.0145 | 712.2377 | 2.9653 | 712.2247
3.0144 | 713.4872 | 2.9648 | 713.4741
3.0142 | 714.7367 | 2.9647 | 714.7237
3.014 | 715.9862 | 2.9642 | 715.9732
3.0139 | 717.2357 | 2.9639 | 717.2227
3.0137 | 718.4853 | 2.9635 | 718.4721
3.0135 | 719.7348 | 2.963 | 719.7217
3.0134 | 720.9844 | 2.9629 | 720.9711
3.0132 | 722.2339 | 2.9624 | 722.2207
3.0131 | 723.4835 | 2.9621 | 723.4702
3.0129 | 724.7331 | 2.9618 | 724.7197
3.0126 | 725.9826 | 2.9614 | 725.9692
3.0126 | 727.2322 | 2.9609 | 727.2187
3.0124 | 728.4817 | 2.9606 | 728.4681
3.0123 | 729.7312 | 2.9603 | 729.7177
3.0119 | 730.9806 | 2.9598 | 730.9672
3.0119 | 732.2301 | 2.9595 | 732.2166
3.0116 | 733.4796 | 2.9592 | 733.4661
3.0115 | 734.7292 | 2.9588 | 734.7156
3.0113 | 735.9787 | 2.9585 | 735.9651
3.0111 | 737.2282 | 2.958 | 737.2147
3.011 | 738.4778 | 2.9577 | 738.4641
3.0108 | 739.7272 | 2.9572 | 739.7136
3.0106 | 740.9768 | 2.9569 | 740.9631
3.0103 | 742.2263 | 2.9566 | 742.2125
3.0103 | 743.4759 | 2.9563 | 743.4621
3.0102 | 744.7254 | 2.9558 | 744.7115
3.01 | 745.9749 | 2.9555 | 745.961
3.0098 | 747.2244 | 2.955 | 747.2104
3.0097 | 748.4739 | 2.9547 | 748.4599
3.0095 | 749.7236 | 2.9542 | 749.7093
3.0092 | 750.973 | 2.9538 | 750.9589
3.009 | 752.2226 | 2.9535 | 752.2084
3.0089 | 753.472 | 2.953 | 753.458
3.0087 | 754.7215 | 2.9527 | 754.7073
3.0085 | 755.971 | 2.9524 | 755.9568
3.0082 | 757.2206 | 2.9519 | 757.2063
3.0082 | 758.47 | 2.9516 | 758.4558
3.0079 | 759.7196 | 2.9513 | 759.7053
3.0077 | 760.9691 | 2.9508 | 760.9548
3.0076 | 762.2186 | 2.9505 | 762.2043
3.0074 | 763.4681 | 2.9501 | 763.4537
3.0073 | 764.7176 | 2.9497 | 764.7033
3.0071 | 765.9672 | 2.9492 | 765.9527
3.0069 | 767.2167 | 2.9488 | 767.2022
3.0068 | 768.4662 | 2.9484 | 768.4516
3.0066 | 769.7157 | 2.948 | 769.7012
3.0064 | 770.9652 | 2.9476 | 770.9507
3.0061 | 772.2148 | 2.9472 | 772.2002
3.006 | 773.4643 | 2.9467 | 773.4496
3.0058 | 774.7138 | 2.9464 | 774.6991
3.0056 | 775.9634 | 2.9459 | 775.9485
3.0055 | 777.2129 | 2.9456 | 777.1981
3.0052 | 778.4624 | 2.9451 | 778.4476
3.0052 | 779.7119 | 2.9448 | 779.6971
3.0048 | 780.9614 | 2.9443 | 780.9465
3.0047 | 782.211 | 2.9438 | 782.196
3.0045 | 783.4604 | 2.9435 | 783.4455
3.0044 | 784.71 | 2.943 | 784.6949
3.0042 | 785.9596 | 2.9427 | 785.9445
3.0039 | 787.2091 | 2.9422 | 787.194
3.0037 | 788.4586 | 2.9417 | 788.4435
3.0035 | 789.7081 | 2.9414 | 789.6929
3.0034 | 790.9576 | 2.9409 | 790.9425
3.0032 | 792.207 | 2.9405 | 792.1919
3.0031 | 793.4565 | 2.94 | 793.4414
3.0029 | 794.706 | 2.9396 | 794.6909
3.0026 | 795.9556 | 2.9393 | 795.9404
3.0024 | 797.2051 | 2.9388 | 797.1899
3.0023 | 798.4545 | 2.9384 | 798.4395
3.0021 | 799.704 | 2.9379 | 799.689
3.0018 | 800.9535 | 2.9374 | 800.9385
3.0018 | 802.203 | 2.9371 | 802.1879
3.0016 | 803.4525 | 2.9366 | 803.4374
3.0013 | 804.702 | 2.9361 | 804.6868
3.0011 | 805.9515 | 2.9358 | 805.9364
3.001 | 807.201 | 2.9353 | 807.1859
3.0006 | 808.4506 | 2.9348 | 808.4354
3.0005 | 809.7 | 2.9343 | 809.6848
3.0003 | 810.9496 | 2.934 | 810.9343
3.0002 | 812.199 | 2.9335 | 812.1837
3 | 813.4485 | 2.933 | 813.4332
2.9998 | 814.698 | 2.9325 | 814.6828
2.9995 | 815.9476 | 2.9322 | 815.9323
2.9994 | 817.1972 | 2.9317 | 817.1818
2.9992 | 818.4468 | 2.9313 | 818.4313
2.999 | 819.6962 | 2.9308 | 819.6807
2.9989 | 820.9457 | 2.9303 | 820.9303
2.9985 | 822.1952 | 2.9298 | 822.1797
2.9984 | 823.4447 | 2.9293 | 823.4291
2.9982 | 824.6943 | 2.929 | 824.6786
2.9981 | 825.9438 | 2.9284 | 825.928
2.9977 | 827.1933 | 2.928 | 827.1775
2.9976 | 828.4428 | 2.9275 | 828.427
2.9974 | 829.6924 | 2.9271 | 829.6765
2.9973 | 830.9418 | 2.9266 | 830.926
2.9969 | 832.1914 | 2.9261 | 832.1755
2.9968 | 833.4409 | 2.9256 | 833.4249
2.9966 | 834.6905 | 2.9251 | 834.6745
2.9964 | 835.9399 | 2.9246 | 835.924
2.9961 | 837.1894 | 2.9242 | 837.1734
2.996 | 838.439 | 2.9237 | 838.4229
2.9958 | 839.6885 | 2.9232 | 839.6724
2.9956 | 840.938 | 2.9225 | 840.9219
2.9953 | 842.1876 | 2.9221 | 842.1714
2.9952 | 843.4371 | 2.9216 | 843.4209
2.995 | 844.6865 | 2.9211 | 844.6703
2.9948 | 845.936 | 2.9208 | 845.9198
2.9947 | 847.1856 | 2.9201 | 847.1692
2.9943 | 848.4351 | 2.9196 | 848.4188
2.9942 | 849.6846 | 2.9192 | 849.6683
2.994 | 850.9341 | 2.9187 | 850.9178
2.9939 | 852.1836 | 2.9182 | 852.1672
2.9937 | 853.4332 | 2.9177 | 853.4167
2.9934 | 854.6827 | 2.9171 | 854.6662
2.9932 | 855.9322 | 2.9166 | 855.9156
2.9931 | 857.1818 | 2.9161 | 857.1652
2.9927 | 858.4312 | 2.9156 | 858.4146
2.9926 | 859.6808 | 2.915 | 859.664
2.9923 | 860.9303 | 2.9145 | 860.9135
2.9921 | 862.1798 | 2.9142 | 862.163
2.9919 | 863.4293 | 2.9135 | 863.4124
2.9918 | 864.6789 | 2.913 | 864.662
2.9914 | 865.9284 | 2.9124 | 865.9114
2.9913 | 867.1779 | 2.9119 | 867.1608
2.9911 | 868.4275 | 2.9114 | 868.4103
2.9908 | 869.677 | 2.9109 | 869.6598
2.9906 | 870.9265 | 2.9103 | 870.9093
2.9905 | 872.176 | 2.9098 | 872.1588
2.9903 | 873.4255 | 2.9093 | 873.4083
2.99 | 874.675 | 2.9087 | 874.6576
2.9898 | 875.9246 | 2.9082 | 875.9071
2.9897 | 877.1741 | 2.9077 | 877.1566
2.9893 | 878.4236 | 2.9071 | 878.4061
2.9892 | 879.6732 | 2.9066 | 879.6556
2.989 | 880.9227 | 2.9059 | 880.9051
2.9887 | 882.1722 | 2.9054 | 882.1546
2.9885 | 883.4216 | 2.905 | 883.404
2.9882 | 884.6713 | 2.9043 | 884.6535
2.9881 | 885.9207 | 2.9038 | 885.9029
2.9879 | 887.1702 | 2.9032 | 887.1524
2.9876 | 888.4196 | 2.9027 | 888.4019
2.9874 | 889.6692 | 2.902 | 889.6513
2.9872 | 890.9187 | 2.9016 | 890.9008
2.9869 | 892.1684 | 2.9009 | 892.1503
2.9868 | 893.4178 | 2.9004 | 893.3998
2.9864 | 894.6673 | 2.8998 | 894.6492
2.9863 | 895.9167 | 2.8993 | 895.8987
2.9861 | 897.1663 | 2.8987 | 897.1482
2.986 | 898.4158 | 2.898 | 898.3977
2.9856 | 899.6653 | 2.8975 | 899.6471
2.9855 | 900.9148 | 2.8969 | 900.8966
2.9852 | 902.1644 | 2.8964 | 902.1461
2.985 | 903.4139 | 2.8958 | 903.3956
2.9848 | 904.6634 | 2.8951 | 904.6451
2.9845 | 905.913 | 2.8945 | 905.8945
2.9843 | 907.1626 | 2.894 | 907.144
2.984 | 908.4121 | 2.8933 | 908.3935
2.9839 | 909.6616 | 2.8927 | 909.643
2.9837 | 910.9111 | 2.892 | 910.8924
2.9834 | 912.1606 | 2.8916 | 912.142
2.9831 | 913.41 | 2.8909 | 913.3914
2.9829 | 914.6596 | 2.8903 | 914.6408
2.9827 | 915.9092 | 2.8896 | 915.8903
2.9824 | 917.1587 | 2.889 | 917.1398
2.9822 | 918.4081 | 2.8883 | 918.3893
2.9821 | 919.6576 | 2.8877 | 919.6388
2.9818 | 920.9071 | 2.8872 | 920.8883
2.9814 | 922.1567 | 2.8866 | 922.1377
2.9813 | 923.4062 | 2.8859 | 923.3872
2.981 | 924.6557 | 2.8853 | 924.6367
2.9808 | 925.9052 | 2.8846 | 925.8862
2.9806 | 927.1548 | 2.884 | 927.1356
2.9803 | 928.4043 | 2.8833 | 928.3852
2.98 | 929.6538 | 2.8827 | 929.6346
2.9798 | 930.9033 | 2.882 | 930.8841
2.9797 | 932.1529 | 2.8814 | 932.1336
2.9793 | 933.4024 | 2.8808 | 933.383
2.9792 | 934.6519 | 2.8801 | 934.6325
2.9789 | 935.9014 | 2.8793 | 935.882
2.9787 | 937.1509 | 2.8787 | 937.1316
2.9784 | 938.4005 | 2.878 | 938.381
2.9782 | 939.65 | 2.8774 | 939.6305
2.9779 | 940.8996 | 2.8767 | 940.8799
2.9777 | 942.1491 | 2.8759 | 942.1294
2.9774 | 943.3986 | 2.8753 | 943.3788
2.9771 | 944.6482 | 2.8746 | 944.6284
2.9769 | 945.8976 | 2.874 | 945.878
2.9766 | 947.1471 | 2.8732 | 947.1274
2.9764 | 948.3966 | 2.8725 | 948.3768
2.9761 | 949.6462 | 2.8717 | 949.6262
2.9758 | 950.8956 | 2.8711 | 950.8757
2.9756 | 952.1452 | 2.8704 | 952.1252
2.9753 | 953.3948 | 2.8696 | 953.3748
2.9751 | 954.6443 | 2.869 | 954.6241
2.9748 | 955.8938 | 2.8682 | 955.8736
2.9747 | 957.1433 | 2.8675 | 957.123
2.9743 | 958.3928 | 2.8667 | 958.3725
2.974 | 959.6424 | 2.8661 | 959.622
2.9737 | 960.8919 | 2.8653 | 960.8716
2.9735 | 962.1414 | 2.8645 | 962.121
2.9734 | 963.3909 | 2.8638 | 963.3703
2.973 | 964.6404 | 2.863 | 964.6198
2.9727 | 965.8899 | 2.8622 | 965.8693
2.9726 | 967.1394 | 2.8614 | 967.1188
2.9722 | 968.389 | 2.8607 | 968.3683
2.9719 | 969.6384 | 2.8599 | 969.6178
2.9718 | 970.8879 | 2.8591 | 970.8672
2.9714 | 972.1374 | 2.8583 | 972.1166
2.9711 | 973.3869 | 2.8577 | 973.3662
2.9708 | 974.6365 | 2.8569 | 974.6157
2.9706 | 975.886 | 2.8561 | 975.8652
2.9703 | 977.1356 | 2.8553 | 977.1145
2.9701 | 978.385 | 2.8543 | 978.364
2.9698 | 979.6346 | 2.8536 | 979.6135
2.9695 | 980.884 | 2.8528 | 980.863
2.9692 | 982.1336 | 2.852 | 982.1124
2.9689 | 983.3831 | 2.8511 | 983.3618
2.9687 | 984.6326 | 2.8503 | 984.6113
2.9684 | 985.882 | 2.8494 | 985.8608
2.9682 | 987.1316 | 2.8485 | 987.1102
2.9679 | 988.3812 | 2.8478 | 988.3597
2.9676 | 989.6307 | 2.8469 | 989.6091
2.9672 | 990.8802 | 2.8461 | 990.8586
2.9669 | 992.1297 | 2.8451 | 992.108
2.9668 | 993.3792 | 2.8443 | 993.3576
2.9664 | 994.6287 | 2.8433 | 994.607
2.9661 | 995.8782 | 2.8425 | 995.8564
2.9658 | 997.1278 | 2.8415 | 997.106
2.9656 | 998.3773 | 2.8407 | 998.3554
2.9653 | 999.6268 | 2.8398 | 999.6049
2.965 | 1000.876 | 2.839 | 1000.8544
2.9647 | 1002.126 | 2.838 | 1002.104
2.9643 | 1003.375 | 2.837 | 1003.353
2.964 | 1004.625 | 2.8361 | 1004.603
2.9637 | 1005.874 | 2.8351 | 1005.852
2.9635 | 1007.124 | 2.8341 | 1007.102
2.9632 | 1008.373 | 2.8331 | 1008.351
2.9629 | 1009.623 | 2.8322 | 1009.6
2.9626 | 1010.872 | 2.8312 | 1010.85
2.9622 | 1012.122 | 2.8302 | 1012.099
2.9619 | 1013.371 | 2.8291 | 1013.349
2.9618 | 1014.621 | 2.8281 | 1014.5984
2.9613 | 1015.8704 | 2.8272 | 1015.848
2.9609 | 1017.12 | 2.826 | 1017.097
2.9608 | 1018.369 | 2.8251 | 1018.347
2.9605 | 1019.619 | 2.824 | 1019.596
2.9601 | 1020.869 | 2.823 | 1020.846
2.9598 | 1022.118 | 2.822 | 1022.095
2.9595 | 1023.367 | 2.8209 | 1023.345
2.9592 | 1024.617 | 2.8198 | 1024.594
2.9588 | 1025.867 | 2.8186 | 1025.843
2.9585 | 1027.116 | 2.8175 | 1027.093
2.9582 | 1028.3656 | 2.8164 | 1028.342
2.9579 | 1029.615 | 2.8154 | 1029.592
2.9576 | 1030.865 | 2.8141 | 1030.841
2.9572 | 1032.114 | 2.813 | 1032.091
2.9569 | 1033.364 | 2.8118 | 1033.34
2.9566 | 1034.613 | 2.8106 | 1034.59
2.9563 | 1035.863 | 2.8094 | 1035.839
2.9559 | 1037.112 | 2.8081 | 1037.088
2.9556 | 1038.362 | 2.807 | 1038.338
2.9553 | 1039.611 | 2.8057 | 1039.587
2.955 | 1040.861 | 2.8044 | 1040.8368
2.9547 | 1042.11 | 2.8031 | 1042.086
2.9543 | 1043.36 | 2.8018 | 1043.336
2.954 | 1044.609 | 2.8006 | 1044.585
2.9535 | 1045.859 | 2.7993 | 1045.835
2.9534 | 1047.108 | 2.798 | 1047.084
2.9529 | 1048.358 | 2.7967 | 1048.334
2.9526 | 1049.607 | 2.7954 | 1049.583
2.9522 | 1050.857 | 2.7939 | 1050.833
2.9519 | 1052.106 | 2.7925 | 1052.082
2.9516 | 1053.356 | 2.791 | 1053.332
2.9513 | 1054.605 | 2.7896 | 1054.581
2.9509 | 1055.855 | 2.7881 | 1055.83
2.9506 | 1057.104 | 2.7868 | 1057.08
2.9501 | 1058.354 | 2.7852 | 1058.329
2.9498 | 1059.603 | 2.7838 | 1059.579
2.9495 | 1060.853 | 2.7822 | 1060.828
2.9492 | 1062.1024 | 2.7807 | 1062.077
2.9487 | 1063.352 | 2.7791 | 1063.327
2.9484 | 1064.602 | 2.7775 | 1064.576
2.948 | 1065.851 | 2.7759 | 1065.826
2.9477 | 1067.101 | 2.7743 | 1067.075
2.9472 | 1068.35 | 2.7726 | 1068.325
2.9471 | 1069.6 | 2.7709 | 1069.574
2.9466 | 1070.849 | 2.7693 | 1070.824
2.9463 | 1072.099 | 2.7675 | 1072.073
2.9459 | 1073.348 | 2.7657 | 1073.323
2.9455 | 1074.5976 | 2.7639 | 1074.572
2.9451 | 1075.847 | 2.762 | 1075.821
2.9448 | 1077.097 | 2.7604 | 1077.071
2.9443 | 1078.346 | 2.7584 | 1078.32
2.944 | 1079.596 | 2.7565 | 1079.57
2.9437 | 1080.845 | 2.7546 | 1080.8192
2.9432 | 1082.095 | 2.7526 | 1082.069
2.9429 | 1083.344 | 2.7507 | 1083.318
2.9426 | 1084.594 | 2.7486 | 1084.567
2.9421 | 1085.843 | 2.7467 | 1085.817
2.9417 | 1087.093 | 2.7446 | 1087.066
2.9413 | 1088.342 | 2.7425 | 1088.316
2.9409 | 1089.592 | 2.7402 | 1089.565
2.9406 | 1090.841 | 2.7381 | 1090.814
2.9401 | 1092.091 | 2.7358 | 1092.064
2.9398 | 1093.34 | 2.7338 | 1093.313
2.9395 | 1094.59 | 2.7313 | 1094.563
2.939 | 1095.8392 | 2.7289 | 1095.812
2.9387 | 1097.0888 | 2.7267 | 1097.062
2.9382 | 1098.338 | 2.7242 | 1098.311
2.9377 | 1099.588 | 2.7218 | 1099.56
2.9374 | 1100.837 | 2.7192 | 1100.81
2.9371 | 1102.087 | 2.7166 | 1102.059
2.9366 | 1103.336 | 2.7141 | 1103.309
2.9363 | 1104.586 | 2.7115 | 1104.558
2.9358 | 1105.835 | 2.7087 | 1105.808
2.9353 | 1107.085 | 2.706 | 1107.057
2.935 | 1108.3344 | 2.7033 | 1108.306
2.9345 | 1109.584 | 2.7003 | 1109.556
2.9342 | 1110.833 | 2.6974 | 1110.805
2.9338 | 1112.083 | 2.6945 | 1112.055
2.9334 | 1113.332 | 2.6915 | 1113.304
2.9329 | 1114.582 | 2.6884 | 1114.554
2.9325 | 1115.831 | 2.6852 | 1115.803
2.9321 | 1117.081 | 2.682 | 1117.053
2.9316 | 1118.33 | 2.6787 | 1118.302
2.9313 | 1119.58 | 2.6753 | 1119.551
2.9308 | 1120.829 | 2.6718 | 1120.801
2.9303 | 1122.079 | 2.6684 | 1122.05
2.93 | 1123.328 | 2.6648 | 1123.3
2.9295 | 1124.578 | 2.6611 | 1124.549
2.9292 | 1125.827 | 2.6574 | 1125.798
2.9287 | 1127.077 | 2.6536 | 1127.048
2.9282 | 1128.3264 | 2.6497 | 1128.297
2.9277 | 1129.576 | 2.6455 | 1129.547
2.9272 | 1130.8256 | 2.6416 | 1130.796
2.9269 | 1132.075 | 2.6373 | 1132.046
2.9264 | 1133.325 | 2.6329 | 1133.295
2.9259 | 1134.574 | 2.6284 | 1134.544
2.9254 | 1135.823 | 2.6239 | 1135.794
2.9251 | 1137.073 | 2.6192 | 1137.043
2.9246 | 1138.322 | 2.6143 | 1138.293
2.9242 | 1139.572 | 2.6095 | 1139.542
2.9237 | 1140.822 | 2.6043 | 1140.791
2.9232 | 1142.071 | 2.599 | 1142.0408
2.9227 | 1143.321 | 2.5935 | 1143.29
2.9224 | 1144.57 | 2.5882 | 1144.54
2.9219 | 1145.82 | 2.5824 | 1145.7888
2.9214 | 1147.069 | 2.5764 | 1147.038
2.9209 | 1148.319 | 2.5703 | 1148.288
2.9204 | 1149.568 | 2.5638 | 1149.537
2.92 | 1150.8176 | 2.5572 | 1150.787
2.9195 | 1152.067 | 2.5506 | 1152.036
2.919 | 1153.317 | 2.5435 | 1153.285
2.9185 | 1154.566 | 2.5361 | 1154.535
2.918 | 1155.816 | 2.5282 | 1155.784
2.9175 | 1157.065 | 2.5201 | 1157.034
2.9172 | 1158.315 | 2.5119 | 1158.283
2.9166 | 1159.564 | 2.5028 | 1159.533
2.9161 | 1160.814 | 2.4933 | 1160.782
2.9156 | 1162.063 | 2.4832 | 1162.031
2.915 | 1163.313 | 2.4725 | 1163.281
2.9146 | 1164.562 | 2.4615 | 1164.53
2.9142 | 1165.812 | 2.4493 | 1165.779
2.9135 | 1167.061 | 2.4362 | 1167.029
2.913 | 1168.311 | 2.4222 | 1168.278
2.9125 | 1169.56 | 2.407 | 1169.528
2.9121 | 1170.8096 | 2.3913 | 1170.777
2.9116 | 1172.0592 | 2.3736 | 1172.026
2.9111 | 1173.309 | 2.3542 | 1173.276
2.9104 | 1174.558 | 2.3331 | 1174.525
2.91 | 1175.807 | 2.3099 | 1175.774
2.9095 | 1177.057 | 2.2844 | 1177.024
2.909 | 1178.307 | 2.2574 | 1178.273
2.9083 | 1179.556 | 2.2263 | 1179.522
2.9079 | 1180.806 | 2.1917 | 1180.772
2.9074 | 1182.055 | 2.1532 | 1182.021
2.9069 | 1183.305 | 2.1103 | 1183.2704
2.9062 | 1184.554 | 2.0641 | 1184.52
2.9058 | 1185.804 | 2.013 | 1185.767
2.9051 | 1187.053 | 2.001 | 1186.928
2.9046 | 1188.302 | 2 | 1187.967
2.9041 | 1189.552 | 2 | 1188.908
2.9035 | 1190.802 | 2 | 1189.769
2.903 | 1192.051 | 1.9999 | 1190.561
2.9024 | 1193.301 | 2 | 1191.292
2.9017 | 1194.55 | 2 | 1191.966
2.9012 | 1195.799 | 2 | 1192.59
2.9008 | 1197.049 | 2 | 1193.167
2.9001 | 1198.298 | 2 | 1193.701
2.8996 | 1199.548 | 2 | 1194.196
2.899 | 1200.797 | 2 | 1194.6544
2.8985 | 1202.047 | 2 | 1195.08
2.8979 | 1203.296 | 2.0002 | 1195.476
2.8974 | 1204.546 | 2 | 1195.845
2.8967 | 1205.795 | 2 | 1196.189
2.8961 | 1207.045 | 2 | 1196.511
2.8954 | 1208.2944 | 2 | 1196.812
2.8948 | 1209.544 | 2.0041 | 1197.096
2.8943 | 1210.793 | 2 | 1197.366
2.8937 | 1212.043 | 2 | 1197.618
2.893 | 1213.292 | 2 | 1197.857
2.8925 | 1214.542 | 2 | 1198.083
2.8917 | 1215.791 | 2 | 1198.2976
2.8911 | 1217.0408 | 2 | 1198.502
2.8906 | 1218.29 | 1.9999 | 1198.698
2.8899 | 1219.54 | 2 | 1198.885
2.8893 | 1220.789 | 2 | 1199.065
2.8887 | 1222.039 | 2 | 1199.237
2.888 | 1223.288 | 2 | 1199.403
2.8874 | 1224.538 | 2.0002 | 1199.5632
2.8867 | 1225.7872 | 2 | 1199.718
2.8861 | 1227.0368 | 2 | 1199.867
2.8854 | 1228.286 | 2 | 1200.012
2.8848 | 1229.536 | 2.0002 | 1200.152
2.8841 | 1230.785 | 2 | 1200.288
2.8835 | 1232.035 | 2.0002 | 1200.42
2.8827 | 1233.284 | 2.0002 | 1200.548
2.882 | 1234.534 | 2 | 1200.673
2.8814 | 1235.783 | 2 | 1200.795
2.8808 | 1237.0328 | 2 | 1200.913
2.8799 | 1238.282 | 2 | 1201.029
2.8793 | 1239.532 | 2 | 1201.142
2.8785 | 1240.781 | 2 | 1201.252
2.8778 | 1242.031 | 2 | 1201.36
2.8772 | 1243.28 | 2 | 1201.465
2.8764 | 1244.5296 | 2 | 1201.568
2.8757 | 1245.779 | 2.0002 | 1201.669
2.8749 | 1247.028 | 2 | 1201.768
2.8743 | 1248.278 | 2.0002 | 1201.865
2.8737 | 1249.528 | 2.0002 | 1201.959
2.8728 | 1250.777 | 2.0002 | 1202.053
2.872 | 1252.026 | 2 | 1202.144
2.8714 | 1253.276 | 2 | 1202.2336
2.8706 | 1254.525 | 2 | 1202.322
2.8698 | 1255.775 | 2.0002 | 1202.408
2.869 | 1257.024 | 2 | 1202.4928
2.8683 | 1258.274 | 2.0002 | 1202.576
2.8674 | 1259.523 | 2 | 1202.658
2.8667 | 1260.7728 | 2.0002 | 1202.739
2.8659 | 1262.022 | 2.0002 | 1202.818
2.8651 | 1263.272 | 2 | 1202.896
2.8643 | 1264.521 | 2.0002 | 1202.973
2.8635 | 1265.771 | 2 | 1203.049
2.8627 | 1267.02 | 2 | 1203.123
2.8619 | 1268.27 | 2 | 1203.1968
2.8611 | 1269.5192 | 2 | 1203.269
2.8603 | 1270.769 | 2.0002 | 1203.34
2.8593 | 1272.018 | 2 | 1203.411
2.8585 | 1273.268 | 2 | 1203.48
2.8577 | 1274.517 | 2 | 1203.548
2.8569 | 1275.767 | 2 | 1203.615
2.8559 | 1277.016 | 2 | 1203.682
2.8551 | 1278.266 | 2 | 1203.7472
2.8541 | 1279.515 | 2 | 1203.812
2.8533 | 1280.765 | 2 | 1203.876
2.8524 | 1282.014 | 2.0002 | 1203.939
2.8515 | 1283.264 | 2.0002 | 1204.0008
2.8506 | 1284.513 | 2 | 1204.062
2.8496 | 1285.762 | 2 | 1204.123
2.8486 | 1287.012 | 2.0002 | 1204.183
2.8477 | 1288.261 | 2 | 1204.242
2.8469 | 1289.511 | 2.0002 | 1204.3
2.8459 | 1290.76 | 2 | 1204.358
2.8449 | 1292.01 | 2 | 1204.415
2.844 | 1293.259 | 2 | 1204.472
2.8428 | 1294.509 | 2 | 1204.527
2.8419 | 1295.758 | 2 | 1204.583
2.8409 | 1297.008 | 2.0002 | 1204.637
2.8399 | 1298.257 | 2 | 1204.691
2.8388 | 1299.507 | 2 | 1204.744
2.8378 | 1300.756 | 2.0002 | 1204.797
2.8367 | 1302.006 | 2.0002 | 1204.849
2.8357 | 1303.255 | 2 | 1204.901
2.8348 | 1304.505 | 2.0002 | 1204.952
2.8336 | 1305.754 | 2 | 1205.003
2.8325 | 1307.004 | 2.0002 | 1205.053
2.8314 | 1308.253 | 2 | 1205.102
2.8304 | 1309.503 | 2 | 1205.151
2.8293 | 1310.752 | 2 | 1205.2
2.8281 | 1312.001 | 2 | 1205.248
2.827 | 1313.251 | 2 | 1205.295
2.8257 | 1314.5 | 2.0002 | 1205.342
2.8246 | 1315.75 | 2 | 1205.389
2.8235 | 1316.999 | 2 | 1205.435
2.8223 | 1318.249 | 2 | 1205.481
2.821 | 1319.498 | 2 | 1205.526
2.8199 | 1320.748 | 2 | 1205.571
2.8186 | 1321.997 | 2 | 1205.615
2.8175 | 1323.247 | 2 | 1205.6592
2.8162 | 1324.496 | 2 | 1205.703
2.8149 | 1325.746 | 2 | 1205.746
2.8136 | 1326.995 | 2 | 1205.789
2.8125 | 1328.245 | 2 | 1205.831
2.8112 | 1329.494 | 2.0002 | 1205.873
2.8098 | 1330.744 | 2 | 1205.914
2.8085 | 1331.993 | 2.0002 | 1205.956
2.8072 | 1333.243 | 2 | 1205.997
2.8057 | 1334.492 | 2 | 1206.037
2.8043 | 1335.742 | 2.0002 | 1206.077
2.803 | 1336.991 | 2 | 1206.117
2.8015 | 1338.24 | 2 | 1206.156
2.8002 | 1339.49 | 2 | 1206.195
2.7986 | 1340.739 | 2 | 1206.234
2.7972 | 1341.989 | 2 | 1206.273
2.7957 | 1343.238 | 2 | 1206.311
2.7943 | 1344.488 | 2.0002 | 1206.348
2.7926 | 1345.737 | 2.0002 | 1206.386
2.7912 | 1346.987 | 2 | 1206.423
2.7896 | 1348.236 | 2.0002 | 1206.459
2.7881 | 1349.486 | 2 | 1206.496
2.7865 | 1350.735 | 2 | 1206.532
2.7847 | 1351.984 | 2.0002 | 1206.568
2.7831 | 1353.234 | 2.0002 | 1206.603
2.7815 | 1354.483 | 2 | 1206.639
2.7797 | 1355.733 | 2 | 1206.674
2.7781 | 1356.982 | 2 | 1206.708
2.7763 | 1358.232 | 2.0002 | 1206.742
2.7746 | 1359.481 | 2 | 1206.777
2.7728 | 1360.731 | 2 | 1206.81
2.771 | 1361.98 | 2 | 1206.844
2.7693 | 1363.2296 | 2.0002 | 1206.877
2.7673 | 1364.479 | 2.0002 | 1206.91
2.7654 | 1365.728 | 2 | 1206.943
2.7634 | 1366.978 | 2 | 1206.975
2.7617 | 1368.227 | 2 | 1207.007
2.7596 | 1369.4768 | 2 | 1207.039
2.7576 | 1370.726 | 2.0002 | 1207.071
2.7555 | 1371.976 | 2.0002 | 1207.1024
2.7534 | 1373.225 | 2 | 1207.134
2.7513 | 1374.475 | 2 | 1207.164
2.7492 | 1375.724 | 2.0002 | 1207.195
2.747 | 1376.9736 | 2 | 1207.225
2.7449 | 1378.223 | 2.0002 | 1207.256
2.7426 | 1379.473 | 2 | 1207.286
2.7404 | 1380.722 | 2.0002 | 1207.315
2.7379 | 1381.971 | 2 | 1207.345
2.7357 | 1383.2208 | 2 | 1207.374
2.7333 | 1384.4704 | 2 | 1207.403
2.7307 | 1385.72 | 2 | 1207.432
2.7283 | 1386.969 | 2 | 1207.46
2.7258 | 1388.219 | 2.0002 | 1207.488
2.7233 | 1389.468 | 2 | 1207.517
2.7205 | 1390.7176 | 2 | 1207.545
2.7179 | 1391.9672 | 2 | 1207.572
2.7152 | 1393.217 | 2.0002 | 1207.6
2.7125 | 1394.466 | 2.0002 | 1207.627
2.7095 | 1395.715 | 2 | 1207.654
2.7066 | 1396.965 | 2 | 1207.6808
2.7037 | 1398.2144 | 2 | 1207.707
2.7007 | 1399.464 | 2.0002 | 1207.734
2.6976 | 1400.713 | 2 | 1207.76
2.6947 | 1401.963 | 2 | 1207.786
2.6913 | 1403.212 | 2.0002 | 1207.812
2.6881 | 1404.462 | 2.0002 | 1207.8376
2.6849 | 1405.711 | 2.0002 | 1207.863
2.6816 | 1406.961 | 2 | 1207.888
2.6781 | 1408.21 | 2 | 1207.914
2.6745 | 1409.459 | 2.0002 | 1207.938
2.6708 | 1410.709 | 2 | 1207.963
2.6673 | 1411.958 | 2 | 1207.988
2.6634 | 1413.208 | 2 | 1208.012
2.6595 | 1414.457 | 2.0002 | 1208.036
2.6555 | 1415.707 | 2 | 1208.06
2.6515 | 1416.956 | 2.0002 | 1208.084
2.6474 | 1418.206 | 2.0002 | 1208.107
2.6432 | 1419.455 | 2 | 1208.131
2.639 | 1420.704 | 2.0002 | 1208.154
2.6344 | 1421.954 | 2 | 1208.177
2.63 | 1423.203 | 2 | 1208.2
2.6252 | 1424.4528 | 2 | 1208.223
2.6203 | 1425.702 | 2 | 1208.246
2.6155 | 1426.952 | 2 | 1208.268
2.6103 | 1428.201 | 2.0002 | 1208.29
2.6053 | 1429.4504 | 2 | 1208.313
2.6 | 1430.7 | 2 | 1208.3344
2.5945 | 1431.949 | 2 | 1208.356
2.5888 | 1433.199 | 2.0002 | 1208.378
2.5829 | 1434.448 | 2 | 1208.399
2.5769 | 1435.698 | 2 | 1208.4208
2.5708 | 1436.947 | 2 | 1208.442
2.5646 | 1438.197 | 2.0002 | 1208.463
2.558 | 1439.446 | 2 | 1208.484
2.5511 | 1440.695
2.5442 | 1441.945
2.5369 | 1443.194
2.5291 | 1444.443
2.5214 | 1445.693
2.5132 | 1446.942
2.5049 | 1448.192
2.4961 | 1449.441
2.487 | 1450.691
2.4772 | 1451.94
2.4669 | 1453.189
2.4564 | 1454.439
2.4452 | 1455.688
2.4336 | 1456.937
2.4212 | 1458.187
2.4088 | 1459.436
2.3951 | 1460.686
2.3804 | 1461.935
2.3649 | 1463.185
2.3481 | 1464.434
2.3299 | 1465.6832
2.31 | 1466.933
2.2881 | 1468.182
2.2637 | 1469.431
2.236 | 1470.681
2.2042 | 1471.93
2.1667 | 1473.18
2.1219 | 1474.429
2.0675 | 1475.678
2.0099 | 1476.916
2.0007 | 1477.987
2 | 1478.864
2 | 1479.599
2 | 1480.226
2 | 1480.767
2 | 1481.239
2 | 1481.652
2 | 1482.015
2 | 1482.336
1.9996 | 1482.623
2 | 1482.878
2 | 1483.1072
1.9999 | 1483.314
2 | 1483.502
2 | 1483.673
2 | 1483.829
2 | 1483.973
2 | 1484.106
2 | 1484.23
2 | 1484.3456
2 | 1484.454
2 | 1484.557
2 | 1484.654
2 | 1484.746
2 | 1484.834
2 | 1484.919
2 | 1485
2 | 1485.078
2 | 1485.153
2 | 1485.226
2 | 1485.297
2 | 1485.366
2 | 1485.432
2 | 1485.497
2.0002 | 1485.561
2 | 1485.622
2 | 1485.683
2.0002 | 1485.742
2.0002 | 1485.8
2 | 1485.857
2 | 1485.912
2 | 1485.9664
2 | 1486.02
2.0002 | 1486.073
2 | 1486.124
2 | 1486.175
2 | 1486.224
2 | 1486.274
2 | 1486.322
2.0002 | 1486.369
2 | 1486.416
2 | 1486.462
2 | 1486.507
2 | 1486.552
2.0002 | 1486.596
2 | 1486.64
2.0002 | 1486.683
2 | 1486.725
2 | 1486.767
2 | 1486.808
2 | 1486.849
2 | 1486.8896
2.0002 | 1486.929
2.0002 | 1486.969
2 | 1487.008
2 | 1487.046
2.0002 | 1487.084
2.0002 | 1487.122
2.0002 | 1487.159
2 | 1487.196
2.0002 | 1487.232
2 | 1487.268
2 | 1487.304
2 | 1487.339
2.0002 | 1487.3744
2 | 1487.409
2 | 1487.443
2 | 1487.477
2 | 1487.511
2.0002 | 1487.544
2 | 1487.577
2.0002 | 1487.61
2.0002 | 1487.642
2 | 1487.675
2 | 1487.706
2.0002 | 1487.738
2.0002 | 1487.769
2 | 1487.8
2 | 1487.831
2.0002 | 1487.862
2 | 1487.892
2.0002 | 1487.922
2 | 1487.952
2 | 1487.982
2 | 1488.011
2.0002 | 1488.04
2.0002 | 1488.069
2 | 1488.0976
2 | 1488.126
2 | 1488.154
2 | 1488.182
2.0002 | 1488.21
2.0002 | 1488.2376
2.0002 | 1488.265
2 | 1488.292
2 | 1488.3192
2 | 1488.346
2 | 1488.3728
2 | 1488.399
2 | 1488.4256
2.0002 | 1488.452
2.0002 | 1488.4776
2 | 1488.503
2 | 1488.529
2.0002 | 1488.554
2 | 1488.58
2 | 1488.605
2.0002 | 1488.63
2 | 1488.6544
2.0002 | 1488.679
2.0002 | 1488.703
2 | 1488.728
2 | 1488.752
2.0002 | 1488.776
2 | 1488.8
2 | 1488.823
2 | 1488.847
2.0002 | 1488.8704
2 | 1488.894
2 | 1488.917
2.0002 | 1488.94
2.0002 | 1488.963
2.0002 | 1488.9856
2 | 1489.008
2 | 1489.031
2 | 1489.053
2.0002 | 1489.075
2.0002 | 1489.097
2 | 1489.119
2 | 1489.141
2 | 1489.163
2 | 1489.184
2 | 1489.206
2.0002 | 1489.227
2 | 1489.248
2 | 1489.2696
2.0002 | 1489.291
2.0002 | 1489.312