## Sheet1
2voltage | 2capacity | 72.0voltage | 72.0capacity | 144.0voltage | 144.0capacity | 216.0voltage | 216.0capacity | 288.0voltage | 288.0capacity | 360.0voltage | 360.0capacity
3.6714 | 0 | 3.6551 | 0 | 2.0001 | 0 | 2.0002 | 0 | 1.9999 | 0 | 2.0001 | 0
3.4839 | 1.249586 | 3.4727 | 1.249536 | 2.0001 | 0.0009777778 | 2.0002 | 0.0007861111 | 1.9999 | 0.0007361111 | 2.0001 | 0.0007472222
3.3431 | 2.499169 | 3.3333 | 2.499089
3.2705 | 3.748736 | 3.2639 | 3.748497
3.2319 | 4.998256 | 3.2256 | 4.998061
3.2079 | 6.247769 | 3.2011 | 6.247617
3.1912 | 7.497283 | 3.184 | 7.497136
3.1796 | 8.746786 | 3.1719 | 8.746686
3.1716 | 9.9963 | 3.1635 | 9.9962
3.1649 | 11.2458 | 3.157 | 11.24572
3.1598 | 12.49531 | 3.1523 | 12.49524
3.1557 | 13.74482 | 3.1486 | 13.74476
3.1523 | 14.99431 | 3.1456 | 14.99424
3.1493 | 16.24379 | 3.1432 | 16.24372
3.1467 | 17.49328 | 3.1411 | 17.49327
3.1444 | 18.7428 | 3.139 | 18.74274
3.1425 | 19.99231 | 3.1372 | 19.99226
3.1406 | 21.24184 | 3.1356 | 21.24181
3.1386 | 22.49134 | 3.1338 | 22.4913
3.1369 | 23.74085 | 3.1323 | 23.7408
3.1352 | 24.99035 | 3.1309 | 24.99027
3.1336 | 26.23986 | 3.1294 | 26.23977
3.132 | 27.48938 | 3.1281 | 27.48927
3.1306 | 28.73888 | 3.1267 | 28.73872
3.1291 | 29.98839 | 3.1254 | 29.98822
3.1277 | 31.2379 | 3.1241 | 31.23774
3.1262 | 32.4874 | 3.1228 | 32.48721
3.1248 | 33.73691 | 3.1215 | 33.73663
3.1235 | 34.9864 | 3.1204 | 34.98606
3.1222 | 36.23592 | 3.1191 | 36.23557
3.1209 | 37.485425 | 3.118 | 37.48509
3.1196 | 38.73491 | 3.117 | 38.73462
3.1185 | 39.98441 | 3.1157 | 39.98416
3.1172 | 41.23392 | 3.1147 | 41.23363
3.1159 | 42.483425 | 3.1136 | 42.48311
3.1147 | 43.73291 | 3.1126 | 43.7327
3.1135 | 44.98239 | 3.1115 | 44.98223
3.1123 | 46.2319 | 3.1106 | 46.23168
3.1114 | 47.48138 | 3.1096 | 47.48114
3.1102 | 48.73084 | 3.1088 | 48.73071
3.1091 | 49.98034 | 3.1078 | 49.98027
3.1081 | 51.22981 | 3.1068 | 51.22977
3.107 | 52.47928 | 3.106 | 52.47925
3.106 | 53.72877 | 3.1051 | 53.72872
3.1051 | 54.97826 | 3.1041 | 54.97821
3.1041 | 56.22775 | 3.1033 | 56.22774
3.1031 | 57.47724 | 3.1025 | 57.47726
3.1022 | 58.72673 | 3.1017 | 58.72672
3.1014 | 59.9762 | 3.1009 | 59.97617
3.1004 | 61.22568 | 3.1001 | 61.22567
3.0996 | 62.47515 | 3.0993 | 62.47514
3.0988 | 63.72461 | 3.0986 | 63.72459
3.098 | 64.97408 | 3.098 | 64.9741
3.097 | 66.22356 | 3.0972 | 66.22364
3.0963 | 67.47306 | 3.0963 | 67.47314
3.0955 | 68.72255 | 3.0957 | 68.72263
3.0949 | 69.97203 | 3.0951 | 69.97214
3.0941 | 71.22151 | 3.0944 | 71.22162
3.0934 | 72.471 | 3.0938 | 72.47109
3.0928 | 73.72048 | 3.0931 | 73.72048
3.0922 | 74.96997 | 3.0925 | 74.96995
3.0915 | 76.21944 | 3.0918 | 76.2194
3.0909 | 77.46893 | 3.0912 | 77.46892
3.0902 | 78.71838 | 3.0905 | 78.71833
3.0897 | 79.96784 | 3.0899 | 79.96784
3.0891 | 81.21733 | 3.0894 | 81.21729
3.0884 | 82.46679 | 3.0889 | 82.46682
3.088 | 83.71625 | 3.0883 | 83.71634
3.0875 | 84.96571 | 3.0876 | 84.96586
3.0868 | 86.21517 | 3.0871 | 86.21531
3.0863 | 87.46464 | 3.0865 | 87.46477
3.0859 | 88.71413 | 3.086 | 88.71423
3.0854 | 89.9636 | 3.0854 | 89.96372
3.0849 | 91.21307 | 3.0849 | 91.21324
3.0844 | 92.46257 | 3.0844 | 92.46278
3.0839 | 93.71204 | 3.0839 | 93.71229
3.0836 | 94.9615 | 3.0834 | 94.96178
3.0831 | 96.21098 | 3.083 | 96.21129
3.0828 | 97.46043 | 3.0825 | 97.46077
3.0823 | 98.70992 | 3.082 | 98.71018
3.082 | 99.9594 | 3.0815 | 99.95962
3.0815 | 101.2089 | 3.081 | 101.2091
3.0812 | 102.4584 | 3.0805 | 102.4586
3.0809 | 103.7078 | 3.08 | 103.7081
3.0804 | 104.9573 | 3.0797 | 104.9575
3.0802 | 106.2068 | 3.0792 | 106.207
3.0797 | 107.4562 | 3.0788 | 107.4565
3.0794 | 108.7057 | 3.0783 | 108.706
3.0791 | 109.9552 | 3.0778 | 109.9555
3.0788 | 111.2046 | 3.0775 | 111.205
3.0784 | 112.4541 | 3.077 | 112.4545
3.0781 | 113.7036 | 3.0765 | 113.704
3.0778 | 114.953 | 3.0762 | 114.9534
3.0775 | 116.2025 | 3.0757 | 116.2029
3.0773 | 117.452 | 3.0752 | 117.4523
3.077 | 118.7014 | 3.0749 | 118.7018
3.0767 | 119.9509 | 3.0744 | 119.9513
3.0765 | 121.2004 | 3.0741 | 121.2007
3.0762 | 122.4499 | 3.0736 | 122.4502
3.0759 | 123.6994 | 3.0733 | 123.6997
3.0757 | 124.9488 | 3.0728 | 124.9492
3.0754 | 126.1983 | 3.0725 | 126.1989
3.0752 | 127.4478 | 3.0721 | 127.4484
3.0749 | 128.6973 | 3.0717 | 128.6979
3.0747 | 129.9467 | 3.0713 | 129.9474
3.0744 | 131.1962 | 3.0708 | 131.1968
3.0742 | 132.4457 | 3.0705 | 132.4463
3.0739 | 133.6951 | 3.0702 | 133.6958
3.0738 | 134.9446 | 3.0697 | 134.9453
3.0734 | 136.1941 | 3.0694 | 136.1948
3.0733 | 137.4436 | 3.0691 | 137.4443
3.0731 | 138.693 | 3.0688 | 138.6938
3.0729 | 139.9425 | 3.0683 | 139.9433
3.0726 | 141.192 | 3.0679 | 141.1928
3.0725 | 142.4415 | 3.0676 | 142.4422
3.0721 | 143.6909 | 3.0671 | 143.6917
3.072 | 144.9404 | 3.0668 | 144.9412
3.0718 | 146.1899 | 3.0665 | 146.1906
3.0717 | 147.4393 | 3.0662 | 147.4402
3.0715 | 148.6888 | 3.0658 | 148.6897
3.0712 | 149.9383 | 3.0655 | 149.9391
3.071 | 151.1878 | 3.0652 | 151.1884
3.0708 | 152.4372 | 3.0649 | 152.4378
3.0707 | 153.6867 | 3.0646 | 153.6872
3.0705 | 154.9362 | 3.0641 | 154.9367
3.0704 | 156.1857 | 3.0637 | 156.1862
3.07 | 157.4352 | 3.0634 | 157.4356
3.0699 | 158.6847 | 3.0631 | 158.6851
3.0697 | 159.9341 | 3.0628 | 159.9345
3.0696 | 161.1836 | 3.0623 | 161.184
3.0694 | 162.4331 | 3.062 | 162.4334
3.0692 | 163.6826 | 3.0617 | 163.6829
3.0691 | 164.9321 | 3.0613 | 164.9323
3.0689 | 166.1816 | 3.061 | 166.1821
3.0688 | 167.4311 | 3.0607 | 167.4319
3.0684 | 168.6805 | 3.0604 | 168.6814
3.0684 | 169.93 | 3.0602 | 169.931
3.0683 | 171.1795 | 3.0597 | 171.1805
3.0679 | 172.429 | 3.0594 | 172.4299
3.0679 | 173.6784 | 3.0591 | 173.6793
3.0678 | 174.9279 | 3.0587 | 174.9287
3.0676 | 176.1774 | 3.0584 | 176.1782
3.0675 | 177.4268 | 3.0583 | 177.4276
3.0673 | 178.6763 | 3.0578 | 178.6771
3.0671 | 179.9258 | 3.0575 | 179.9266
3.067 | 181.1752 | 3.0573 | 181.1763
3.0668 | 182.4247 | 3.0568 | 182.4258
3.0667 | 183.6742 | 3.0566 | 183.6752
3.0665 | 184.9237 | 3.0563 | 184.9247
3.0663 | 186.1732 | 3.056 | 186.1741
3.0662 | 187.4226 | 3.0557 | 187.4236
3.066 | 188.6721 | 3.0554 | 188.6731
3.066 | 189.9216 | 3.055 | 189.9226
3.0658 | 191.171 | 3.0547 | 191.172
3.0655 | 192.4205 | 3.0544 | 192.4215
3.0655 | 193.67 | 3.0541 | 193.671
3.0654 | 194.9194 | 3.0537 | 194.9205
3.0652 | 196.1689 | 3.0534 | 196.17
3.065 | 197.4184 | 3.0533 | 197.4194
3.0649 | 198.6679 | 3.0528 | 198.669
3.0647 | 199.9173 | 3.0526 | 199.9184
3.0646 | 201.1668 | 3.0523 | 201.1679
3.0644 | 202.4163 | 3.052 | 202.4174
3.0644 | 203.6658 | 3.0516 | 203.6669
3.0642 | 204.9153 | 3.0513 | 204.9164
3.0641 | 206.1648 | 3.051 | 206.1659
3.0639 | 207.4142 | 3.0508 | 207.4153
3.0639 | 208.6637 | 3.0505 | 208.6648
3.0636 | 209.9132 | 3.05 | 209.9142
3.0636 | 211.1627 | 3.0499 | 211.1636
3.0634 | 212.4122 | 3.0495 | 212.413
3.0633 | 213.6616 | 3.0492 | 213.6625
3.0631 | 214.9111 | 3.0489 | 214.9119
3.0629 | 216.1606 | 3.0486 | 216.1614
3.0628 | 217.4101 | 3.0483 | 217.4108
3.0628 | 218.6596 | 3.0481 | 218.6604
3.0625 | 219.909 | 3.0478 | 219.91
3.0625 | 221.1585 | 3.0474 | 221.1595
3.0623 | 222.408 | 3.0471 | 222.409
3.0623 | 223.6575 | 3.0468 | 223.6585
3.062 | 224.907 | 3.0466 | 224.908
3.062 | 226.1564 | 3.0463 | 226.1575
3.0618 | 227.4058 | 3.046 | 227.407
3.0617 | 228.6553 | 3.0457 | 228.6565
3.0615 | 229.9048 | 3.0454 | 229.906
3.0615 | 231.1542 | 3.045 | 231.1555
3.0612 | 232.4037 | 3.0449 | 232.4049
3.0612 | 233.6532 | 3.0445 | 233.6544
3.061 | 234.9027 | 3.0442 | 234.9039
3.0608 | 236.1522 | 3.0439 | 236.1534
3.0607 | 237.4016 | 3.0437 | 237.4028
3.0607 | 238.6511 | 3.0434 | 238.6523
3.0604 | 239.9006 | 3.0431 | 239.9018
3.0604 | 241.15 | 3.0428 | 241.1513
3.0602 | 242.3995 | 3.0426 | 242.4008
3.06 | 243.649 | 3.0423 | 243.6503
3.06 | 244.8984 | 3.042 | 244.8998
3.0599 | 246.1479 | 3.0416 | 246.1492
3.0597 | 247.3974 | 3.0413 | 247.3987
3.0596 | 248.6469 | 3.041 | 248.6482
3.0594 | 249.8963 | 3.0407 | 249.8976
3.0594 | 251.1458 | 3.0405 | 251.1471
3.0592 | 252.3953 | 3.0402 | 252.3966
3.0591 | 253.6448 | 3.0399 | 253.6462
3.0591 | 254.8943 | 3.0395 | 254.8957
3.0589 | 256.1438 | 3.0394 | 256.1452
3.0587 | 257.3932 | 3.0391 | 257.3946
3.0586 | 258.6427 | 3.0387 | 258.6441
3.0584 | 259.8922 | 3.0384 | 259.8936
3.0583 | 261.1417 | 3.0382 | 261.143
3.0583 | 262.3912 | 3.0379 | 262.3924
3.0581 | 263.6407 | 3.0376 | 263.6419
3.0579 | 264.8902 | 3.0374 | 264.8914
3.0579 | 266.1397 | 3.037 | 266.1408
3.0576 | 267.3892 | 3.0368 | 267.3904
3.0576 | 268.6386 | 3.0365 | 268.6398
3.0575 | 269.8881 | 3.0362 | 269.8893
3.0573 | 271.1376 | 3.0358 | 271.1388
3.0573 | 272.387 | 3.0357 | 272.3882
3.0571 | 273.6365 | 3.0353 | 273.6377
3.057 | 274.886 | 3.035 | 274.8872
3.0568 | 276.1354 | 3.0347 | 276.1367
3.0568 | 277.3849 | 3.0344 | 277.3862
3.0566 | 278.6344 | 3.0342 | 278.6356
3.0565 | 279.8839 | 3.0339 | 279.8851
3.0563 | 281.1333 | 3.0336 | 281.1346
3.0563 | 282.3828 | 3.0332 | 282.384
3.0562 | 283.6323 | 3.0331 | 283.6335
3.056 | 284.8817 | 3.0328 | 284.8831
3.0558 | 286.1312 | 3.0324 | 286.1325
3.0557 | 287.3807 | 3.0323 | 287.382
3.0557 | 288.6301 | 3.032 | 288.6315
3.0555 | 289.8796 | 3.0316 | 289.881
3.0554 | 291.1291 | 3.0313 | 291.1304
3.0552 | 292.3786 | 3.0311 | 292.3799
3.0552 | 293.628 | 3.0308 | 293.6293
3.055 | 294.8775 | 3.0305 | 294.8788
3.055 | 296.127 | 3.0303 | 296.1283
3.0547 | 297.3764 | 3.03 | 297.3777
3.0546 | 298.626 | 3.0297 | 298.6272
3.0546 | 299.8754 | 3.0294 | 299.8767
3.0544 | 301.1249 | 3.0292 | 301.1262
3.0542 | 302.3743 | 3.0289 | 302.3756
3.0541 | 303.6238 | 3.0286 | 303.6251
3.0541 | 304.8733 | 3.0284 | 304.8747
3.0539 | 306.1227 | 3.0281 | 306.1241
3.0537 | 307.3722 | 3.0278 | 307.3736
3.0537 | 308.6217 | 3.0274 | 308.6231
3.0534 | 309.8712 | 3.0273 | 309.8726
3.0534 | 311.1206 | 3.027 | 311.122
3.0533 | 312.3701 | 3.0268 | 312.3714
3.0531 | 313.6196 | 3.0265 | 313.6209
3.0529 | 314.869 | 3.0261 | 314.8704
3.0528 | 316.1185 | 3.0258 | 316.1199
3.0528 | 317.368 | 3.0255 | 317.3694
3.0526 | 318.6175 | 3.0253 | 318.6188
3.0525 | 319.8669 | 3.025 | 319.8683
3.0525 | 321.1164 | 3.0249 | 321.1177
3.0523 | 322.3659 | 3.0245 | 322.3673
3.0521 | 323.6154 | 3.0244 | 323.6167
3.052 | 324.8648 | 3.024 | 324.8662
3.052 | 326.1143 | 3.0237 | 326.1157
3.0518 | 327.3638 | 3.0236 | 327.3651
3.0516 | 328.6133 | 3.0232 | 328.6146
3.0515 | 329.8627 | 3.0229 | 329.8641
3.0513 | 331.1122 | 3.0228 | 331.1135
3.0513 | 332.3617 | 3.0224 | 332.3631
3.0512 | 333.6112 | 3.0223 | 333.6126
3.051 | 334.8606 | 3.0219 | 334.8621
3.0508 | 336.1101 | 3.0218 | 336.1116
3.0508 | 337.3596 | 3.0215 | 337.361
3.0507 | 338.609 | 3.0211 | 338.6105
3.0505 | 339.8585 | 3.0208 | 339.86
3.0504 | 341.108 | 3.0207 | 341.1095
3.0502 | 342.3574 | 3.0203 | 342.359
3.05 | 343.6069 | 3.0202 | 343.6084
3.05 | 344.8563 | 3.0199 | 344.8578
3.0499 | 346.1058 | 3.0197 | 346.1073
3.0497 | 347.3552 | 3.0194 | 347.3568
3.0495 | 348.6047 | 3.0192 | 348.6063
3.0495 | 349.8542 | 3.0189 | 349.8559
3.0494 | 351.1036 | 3.0186 | 351.1056
3.0492 | 352.3531 | 3.0184 | 352.3554
3.0491 | 353.6026 | 3.0181 | 353.6048
3.0491 | 354.852 | 3.0179 | 354.8543
3.0489 | 356.1015 | 3.0176 | 356.1038
3.0487 | 357.351 | 3.0173 | 357.3533
3.0486 | 358.6004 | 3.0171 | 358.6028
3.0484 | 359.8499 | 3.0169 | 359.8523
3.0484 | 361.0994 | 3.0166 | 361.1018
3.0483 | 362.3488 | 3.0163 | 362.3512
3.0481 | 363.5983 | 3.0161 | 363.6007
3.0481 | 364.8478 | 3.0158 | 364.8501
3.0479 | 366.0973 | 3.0157 | 366.0996
3.0478 | 367.3467 | 3.0153 | 367.349
3.0476 | 368.5962 | 3.0152 | 368.5985
3.0474 | 369.8457 | 3.0148 | 369.8479
3.0473 | 371.0951 | 3.0145 | 371.0973
3.0471 | 372.3446 | 3.0144 | 372.3468
3.0471 | 373.5941 | 3.014 | 373.5963
3.047 | 374.8436 | 3.0139 | 374.8458
3.0468 | 376.093 | 3.0136 | 376.0952
3.0466 | 377.3425 | 3.0134 | 377.3447
3.0466 | 378.592 | 3.0131 | 378.594
3.0465 | 379.8415 | 3.0129 | 379.8436
3.0463 | 381.0909 | 3.0126 | 381.093
3.0462 | 382.3404 | 3.0124 | 382.3425
3.0462 | 383.5899 | 3.0121 | 383.592
3.046 | 384.8393 | 3.0118 | 384.8414
3.0458 | 386.0888 | 3.0116 | 386.0908
3.0457 | 387.3383 | 3.0113 | 387.3402
3.0455 | 388.5877 | 3.0111 | 388.5896
3.0454 | 389.8372 | 3.0108 | 389.8391
3.0454 | 391.0867 | 3.0107 | 391.0886
3.0452 | 392.3361 | 3.0103 | 392.338
3.045 | 393.5856 | 3.0102 | 393.5875
3.0449 | 394.8351 | 3.0098 | 394.837
3.0447 | 396.0845 | 3.0097 | 396.0865
3.0445 | 397.334 | 3.0094 | 397.336
3.0445 | 398.5835 | 3.0092 | 398.5854
3.0444 | 399.8329 | 3.0089 | 399.8349
3.0442 | 401.0824 | 3.0087 | 401.0844
3.0441 | 402.3319 | 3.0084 | 402.3338
3.0441 | 403.5814 | 3.0081 | 403.5832
3.0439 | 404.8308 | 3.0077 | 404.8328
3.0437 | 406.0803 | 3.0076 | 406.0822
3.0436 | 407.3298 | 3.0073 | 407.3316
3.0434 | 408.5793 | 3.0071 | 408.5811
3.0433 | 409.8288 | 3.0069 | 409.8306
3.0433 | 411.0783 | 3.0066 | 411.0801
3.0431 | 412.3277 | 3.0063 | 412.3296
3.0429 | 413.5772 | 3.0061 | 413.579
3.0428 | 414.8267 | 3.006 | 414.8285
3.0426 | 416.0761 | 3.0056 | 416.078
3.0424 | 417.3256 | 3.0053 | 417.3275
3.0423 | 418.5751 | 3.0052 | 418.5769
3.0423 | 419.8245 | 3.0048 | 419.8264
3.0421 | 421.074 | 3.0047 | 421.0756
3.042 | 422.3235 | 3.0044 | 422.3252
3.0418 | 423.5729 | 3.0042 | 423.5747
3.0416 | 424.8224 | 3.0039 | 424.8241
3.0416 | 426.0719 | 3.0036 | 426.0736
3.0415 | 427.3213 | 3.0034 | 427.3231
3.0413 | 428.5708 | 3.0031 | 428.5725
3.0412 | 429.8203 | 3.0029 | 429.822
3.041 | 431.0698 | 3.0026 | 431.0714
3.0408 | 432.3192 | 3.0023 | 432.3209
3.0407 | 433.5687 | 3.0021 | 433.5703
3.0405 | 434.8182 | 3.0018 | 434.8198
3.0405 | 436.0676 | 3.0016 | 436.0692
3.0403 | 437.3171 | 3.0013 | 437.3186
3.0402 | 438.5665 | 3.001 | 438.5681
3.04 | 439.816 | 3.0008 | 439.8176
3.0399 | 441.0655 | 3.0005 | 441.067
3.0397 | 442.3149 | 3.0002 | 442.3164
3.0395 | 443.5644 | 3 | 443.5659
3.0395 | 444.8139 | 2.9997 | 444.8154
3.0394 | 446.0633 | 2.9995 | 446.0648
3.0392 | 447.3128 | 2.9992 | 447.3142
3.0391 | 448.5623 | 2.9989 | 448.5637
3.0389 | 449.8117 | 2.9987 | 449.8132
3.0389 | 451.0612 | 2.9984 | 451.0627
3.0387 | 452.3107 | 2.9981 | 452.3121
3.0386 | 453.5601 | 2.9979 | 453.5616
3.0384 | 454.8096 | 2.9976 | 454.8112
3.0382 | 456.059 | 2.9974 | 456.0606
3.0381 | 457.3085 | 2.9971 | 457.31
3.0379 | 458.558 | 2.9968 | 458.5595
3.0379 | 459.8075 | 2.9966 | 459.8089
3.0378 | 461.057 | 2.9963 | 461.0583
3.0376 | 462.3064 | 2.996 | 462.3077
3.0374 | 463.5559 | 2.9956 | 463.5572
3.0373 | 464.8054 | 2.9955 | 464.8067
3.0371 | 466.0548 | 2.9952 | 466.0561
3.037 | 467.3043 | 2.9948 | 467.3056
3.0368 | 468.5538 | 2.9947 | 468.5551
3.0366 | 469.8032 | 2.9944 | 469.8045
3.0366 | 471.0527 | 2.994 | 471.054
3.0365 | 472.3022 | 2.9939 | 472.3035
3.0363 | 473.5516 | 2.9935 | 473.5529
3.0362 | 474.8011 | 2.9932 | 474.8024
3.036 | 476.0505 | 2.9931 | 476.0519
3.0358 | 477.3 | 2.9927 | 477.3013
3.0357 | 478.5495 | 2.9924 | 478.5507
3.0355 | 479.799 | 2.9923 | 479.8002
3.0353 | 481.0484 | 2.9919 | 481.0497
3.0352 | 482.2979 | 2.9916 | 482.2992
3.0352 | 483.5473 | 2.9913 | 483.5487
3.035 | 484.7968 | 2.9911 | 484.7981
3.0349 | 486.0463 | 2.9908 | 486.0475
3.0347 | 487.2957 | 2.9905 | 487.2969
3.0345 | 488.5452 | 2.9902 | 488.5464
3.0344 | 489.7947 | 2.99 | 489.7959
3.0344 | 491.0441 | 2.9897 | 491.0453
3.0341 | 492.2936 | 2.9893 | 492.2949
3.0339 | 493.5431 | 2.9892 | 493.5444
3.0339 | 494.7925 | 2.9889 | 494.7939
3.0336 | 496.042 | 2.9885 | 496.0434
3.0336 | 497.2915 | 2.9882 | 497.2928
3.0334 | 498.5409 | 2.9879 | 498.5422
3.0332 | 499.7904 | 2.9876 | 499.7916
3.0331 | 501.0399 | 2.9874 | 501.0411
3.0329 | 502.2893 | 2.9869 | 502.2905
3.0328 | 503.5388 | 2.9868 | 503.54
3.0326 | 504.7882 | 2.9864 | 504.7894
3.0324 | 506.0377 | 2.9861 | 506.0388
3.0323 | 507.2872 | 2.9858 | 507.2883
3.0321 | 508.5366 | 2.9856 | 508.5378
3.032 | 509.7861 | 2.9853 | 509.7873
3.032 | 511.0356 | 2.985 | 511.0368
3.0316 | 512.2851 | 2.9847 | 512.2863
3.0315 | 513.5345 | 2.9843 | 513.5357
3.0313 | 514.784 | 2.984 | 514.7852
3.0311 | 516.0334 | 2.9837 | 516.0347
3.0311 | 517.2829 | 2.9834 | 517.2841
3.031 | 518.5323 | 2.9832 | 518.5337
3.0308 | 519.7818 | 2.9827 | 519.7832
3.0307 | 521.0313 | 2.9826 | 521.0328
3.0305 | 522.2808 | 2.9822 | 522.2823
3.0303 | 523.5302 | 2.9819 | 523.5317
3.0302 | 524.7796 | 2.9816 | 524.7812
3.03 | 526.0292 | 2.9813 | 526.0307
3.0299 | 527.2786 | 2.981 | 527.2801
3.0297 | 528.5281 | 2.9806 | 528.5295
3.0295 | 529.7776 | 2.9803 | 529.779
3.0294 | 531.027 | 2.98 | 531.0284
3.0292 | 532.2764 | 2.9797 | 532.2779
3.0291 | 533.526 | 2.9793 | 533.5272
3.0289 | 534.7754 | 2.9792 | 534.7768
3.0287 | 536.0249 | 2.9787 | 536.0262
3.0286 | 537.2743 | 2.9785 | 537.2756
3.0284 | 538.5238 | 2.9781 | 538.5251
3.0282 | 539.7732 | 2.9777 | 539.7745
3.0281 | 541.0227 | 2.9774 | 541.024
3.0279 | 542.2721 | 2.9771 | 542.2735
3.0278 | 543.5216 | 2.9768 | 543.5229
3.0278 | 544.7711 | 2.9764 | 544.7724
3.0276 | 546.0206 | 2.9761 | 546.022
3.0274 | 547.2701 | 2.9758 | 547.2714
3.0273 | 548.5196 | 2.9755 | 548.5209
3.0271 | 549.769 | 2.9751 | 549.7704
3.0268 | 551.0185 | 2.9748 | 551.0199
3.0268 | 552.2679 | 2.9745 | 552.2693
3.0266 | 553.5174 | 2.9742 | 553.5188
3.0265 | 554.7668 | 2.9739 | 554.7683
3.0263 | 556.0164 | 2.9735 | 556.0177
3.0261 | 557.2658 | 2.973 | 557.2671
3.026 | 558.5152 | 2.9727 | 558.5166
3.0258 | 559.7648 | 2.9724 | 559.766
3.0257 | 561.0142 | 2.9721 | 561.0155
3.0253 | 562.2636 | 2.9718 | 562.265
3.0252 | 563.5131 | 2.9714 | 563.5145
3.0252 | 564.7626 | 2.9711 | 564.7639
3.0249 | 566.0121 | 2.9708 | 566.0133
3.0249 | 567.2615 | 2.9705 | 567.2629
3.0245 | 568.511 | 2.97 | 568.5123
3.0245 | 569.7605 | 2.9697 | 569.7618
3.0244 | 571.0099 | 2.9693 | 571.0112
3.024 | 572.2594 | 2.969 | 572.2607
3.0239 | 573.5088 | 2.9687 | 573.5101
3.0237 | 574.7582 | 2.9684 | 574.7596
3.0236 | 576.0077 | 2.968 | 576.0091
3.0234 | 577.2572 | 2.9676 | 577.2585
3.0232 | 578.5066 | 2.9672 | 578.5081
3.0231 | 579.7561 | 2.9669 | 579.7576
3.0229 | 581.0055 | 2.9666 | 581.0071
3.0228 | 582.255 | 2.9663 | 582.2564
3.0226 | 583.5044 | 2.9658 | 583.506
3.0224 | 584.754 | 2.9655 | 584.7555
3.0223 | 586.0033 | 2.9651 | 586.0048
3.0221 | 587.2528 | 2.9648 | 587.2543
3.0219 | 588.5023 | 2.9643 | 588.5037
3.0218 | 589.7518 | 2.964 | 589.7531
3.0216 | 591.0012 | 2.9637 | 591.0026
3.0215 | 592.2506 | 2.9632 | 592.2521
3.0213 | 593.5001 | 2.9629 | 593.5016
3.0211 | 594.7496 | 2.9626 | 594.751
3.0208 | 595.9991 | 2.9622 | 596.0005
3.0208 | 597.2485 | 2.9618 | 597.2499
3.0205 | 598.498 | 2.9614 | 598.4995
3.0203 | 599.7474 | 2.9611 | 599.7489
3.0202 | 600.9969 | 2.9606 | 600.9983
3.02 | 602.2464 | 2.9603 | 602.2478
3.0199 | 603.4958 | 2.96 | 603.4972
3.0197 | 604.7453 | 2.9595 | 604.7468
3.0195 | 605.9947 | 2.9592 | 605.9962
3.0194 | 607.2442 | 2.9588 | 607.2457
3.0192 | 608.4937 | 2.9584 | 608.4952
3.019 | 609.7431 | 2.958 | 609.7445
3.0189 | 610.9926 | 2.9576 | 610.994
3.0187 | 612.242 | 2.9572 | 612.2434
3.0184 | 613.4915 | 2.9567 | 613.4928
3.0182 | 614.741 | 2.9564 | 614.7423
3.0181 | 615.9904 | 2.9559 | 615.9916
3.0179 | 617.2399 | 2.9556 | 617.2411
3.0178 | 618.4893 | 2.9553 | 618.4907
3.0176 | 619.7388 | 2.9548 | 619.7401
3.0174 | 620.9882 | 2.9543 | 620.9896
3.0173 | 622.2377 | 2.954 | 622.239
3.0171 | 623.4872 | 2.9537 | 623.4884
3.0169 | 624.7367 | 2.9532 | 624.7379
3.0168 | 625.9861 | 2.9529 | 625.9873
3.0166 | 627.2355 | 2.9524 | 627.2368
3.0165 | 628.4851 | 2.9521 | 628.4863
3.0161 | 629.7344 | 2.9516 | 629.7357
3.016 | 630.9839 | 2.9513 | 630.9852
3.0158 | 632.2334 | 2.9508 | 632.2347
3.0157 | 633.4828 | 2.9505 | 633.4841
3.0155 | 634.7324 | 2.95 | 634.7335
3.0153 | 635.9817 | 2.9495 | 635.983
3.0152 | 637.2312 | 2.9492 | 637.2324
3.015 | 638.4806 | 2.9487 | 638.4821
3.0148 | 639.7301 | 2.9482 | 639.7316
3.0147 | 640.9795 | 2.9479 | 640.981
3.0144 | 642.229 | 2.9474 | 642.2304
3.0142 | 643.4785 | 2.9471 | 643.4799
3.014 | 644.7279 | 2.9466 | 644.7293
3.0139 | 645.9774 | 2.9461 | 645.9787
3.0137 | 647.2268 | 2.9458 | 647.2281
3.0136 | 648.4763 | 2.9453 | 648.4776
3.0134 | 649.7258 | 2.9448 | 649.727
3.0132 | 650.9752 | 2.9445 | 650.9765
3.0129 | 652.2247 | 2.944 | 652.2259
3.0128 | 653.474 | 2.9435 | 653.4755
3.0126 | 654.7236 | 2.943 | 654.7248
3.0124 | 655.973 | 2.9427 | 655.9744
3.0123 | 657.2224 | 2.9422 | 657.2238
3.0121 | 658.4719 | 2.9417 | 658.4732
3.0119 | 659.7213 | 2.9413 | 659.7227
3.0118 | 660.9708 | 2.9408 | 660.9721
3.0116 | 662.2203 | 2.9405 | 662.2217
3.0113 | 663.4696 | 2.94 | 663.471
3.0111 | 664.7191 | 2.9395 | 664.7205
3.011 | 665.9685 | 2.939 | 665.97
3.0108 | 667.2179 | 2.9387 | 667.2195
3.0107 | 668.4674 | 2.9382 | 668.4689
3.0105 | 669.7169 | 2.9377 | 669.7183
3.0103 | 670.9663 | 2.9372 | 670.9678
3.01 | 672.2158 | 2.9367 | 672.2172
3.0098 | 673.4652 | 2.9363 | 673.4666
3.0097 | 674.7147 | 2.9358 | 674.716
3.0095 | 675.9641 | 2.9354 | 675.9656
3.0094 | 677.2136 | 2.9348 | 677.215
3.0092 | 678.463 | 2.9345 | 678.4645
3.0089 | 679.7124 | 2.9338 | 679.7138
3.0087 | 680.962 | 2.9333 | 680.9632
3.0086 | 682.2114 | 2.933 | 682.2127
3.0084 | 683.4608 | 2.9325 | 683.4621
3.0082 | 684.7102 | 2.9321 | 684.7116
3.0079 | 685.9596 | 2.9316 | 685.9611
3.0077 | 687.2092 | 2.9311 | 687.2104
3.0076 | 688.4586 | 2.9306 | 688.4599
3.0074 | 689.708 | 2.9301 | 689.7093
3.0073 | 690.9575 | 2.9296 | 690.9589
3.0071 | 692.2069 | 2.9292 | 692.2084
3.0069 | 693.4564 | 2.9287 | 693.4578
3.0068 | 694.7058 | 2.9282 | 694.7072
3.0065 | 695.9553 | 2.9277 | 695.9566
3.0063 | 697.2047 | 2.9272 | 697.2062
3.0061 | 698.4541 | 2.9266 | 698.4556
3.006 | 699.7036 | 2.9261 | 699.7051
3.0058 | 700.9531 | 2.9258 | 700.9545
3.0055 | 702.2025 | 2.9251 | 702.2038
3.0053 | 703.452 | 2.9246 | 703.4534
3.0052 | 704.7013 | 2.9241 | 704.7028
3.005 | 705.9508 | 2.9237 | 705.9522
3.0048 | 707.2004 | 2.9232 | 707.2017
3.0045 | 708.4498 | 2.9225 | 708.451
3.0044 | 709.6992 | 2.9221 | 709.7005
3.0042 | 710.9486 | 2.9216 | 710.95
3.004 | 712.198 | 2.9211 | 712.1994
3.0037 | 713.4476 | 2.9206 | 713.4489
3.0036 | 714.697 | 2.92 | 714.6983
3.0034 | 715.9464 | 2.9195 | 715.9477
3.0032 | 717.1958 | 2.919 | 717.1972
3.0031 | 718.4453 | 2.9183 | 718.4466
3.0029 | 719.6948 | 2.9179 | 719.696
3.0026 | 720.9442 | 2.9174 | 720.9455
3.0026 | 722.1937 | 2.9169 | 722.1948
3.0023 | 723.4431 | 2.9162 | 723.4443
3.0021 | 724.6926 | 2.9158 | 724.6937
3.0018 | 725.942 | 2.9151 | 725.9432
3.0018 | 727.1915 | 2.9146 | 727.1926
3.0015 | 728.441 | 2.9141 | 728.442
3.0013 | 729.6904 | 2.9135 | 729.6916
3.001 | 730.9399 | 2.913 | 730.941
3.001 | 732.1893 | 2.9124 | 732.1904
3.0006 | 733.4388 | 2.9119 | 733.4399
3.0005 | 734.6882 | 2.9114 | 734.6892
3.0003 | 735.9376 | 2.9108 | 735.9388
3.0002 | 737.1871 | 2.9103 | 737.1882
2.9998 | 738.4365 | 2.9096 | 738.4376
2.9997 | 739.686 | 2.9091 | 739.687
2.9995 | 740.9355 | 2.9085 | 740.9364
2.9992 | 742.1849 | 2.908 | 742.1858
2.999 | 743.4344 | 2.9074 | 743.4353
2.9989 | 744.6837 | 2.9069 | 744.6847
2.9987 | 745.9332 | 2.9062 | 745.934
2.9985 | 747.1828 | 2.9056 | 747.1834
2.9984 | 748.4322 | 2.9051 | 748.4329
2.9981 | 749.6816 | 2.9045 | 749.6823
2.9979 | 750.931 | 2.9038 | 750.9317
2.9977 | 752.1804 | 2.9033 | 752.1812
2.9974 | 753.43 | 2.9027 | 753.4307
2.9973 | 754.6794 | 2.9022 | 754.6801
2.9971 | 755.9288 | 2.9016 | 755.9295
2.9969 | 757.1782 | 2.9009 | 757.1788
2.9966 | 758.4277 | 2.9003 | 758.4284
2.9965 | 759.6773 | 2.8998 | 759.6777
2.9963 | 760.9267 | 2.8991 | 760.9271
2.996 | 762.1761 | 2.8985 | 762.1767
2.9958 | 763.4256 | 2.8978 | 763.426
2.9956 | 764.675 | 2.8974 | 764.6754
2.9953 | 765.9244 | 2.8967 | 765.9249
2.9952 | 767.174 | 2.8961 | 767.1743
2.995 | 768.4234 | 2.8954 | 768.4237
2.9948 | 769.6728 | 2.8948 | 769.6732
2.9945 | 770.9222 | 2.8943 | 770.9225
2.9944 | 772.1716 | 2.8936 | 772.1719
2.9942 | 773.4212 | 2.893 | 773.4214
2.994 | 774.6707 | 2.8924 | 774.6708
2.9937 | 775.92 | 2.8917 | 775.9202
2.9934 | 777.1694 | 2.8911 | 777.1696
2.9934 | 778.4188 | 2.8904 | 778.4189
2.9931 | 779.6684 | 2.8898 | 779.6684
2.9929 | 780.9179 | 2.8891 | 780.9179
2.9927 | 782.1672 | 2.8885 | 782.1672
2.9924 | 783.4167 | 2.8878 | 783.4166
2.9923 | 784.6662 | 2.8872 | 784.666
2.9919 | 785.9156 | 2.8865 | 785.9156
2.9918 | 787.1652 | 2.8859 | 787.165
2.9916 | 788.4145 | 2.8853 | 788.4144
2.9914 | 789.664 | 2.8844 | 789.6638
2.9913 | 790.9135 | 2.8838 | 790.9132
2.991 | 792.1629 | 2.8832 | 792.1627
2.9908 | 793.4124 | 2.8825 | 793.4121
2.9905 | 794.6618 | 2.8819 | 794.6615
2.9903 | 795.9113 | 2.8811 | 795.9109
2.9902 | 797.1607 | 2.8804 | 797.1604
2.99 | 798.4101 | 2.8798 | 798.41
2.9897 | 799.6596 | 2.8791 | 799.6593
2.9895 | 800.9091 | 2.8783 | 800.9088
2.9893 | 802.1586 | 2.8777 | 802.1582
2.989 | 803.408 | 2.877 | 803.4076
2.9889 | 804.6574 | 2.8764 | 804.6571
2.9885 | 805.907 | 2.8756 | 805.9065
2.9884 | 807.1564 | 2.8749 | 807.1559
2.9882 | 808.4059 | 2.8741 | 808.4054
2.9879 | 809.6552 | 2.8735 | 809.6548
2.9877 | 810.9047 | 2.8727 | 810.9043
2.9876 | 812.1542 | 2.872 | 812.1538
2.9873 | 813.4036 | 2.8712 | 813.4032
2.9871 | 814.6531 | 2.8706 | 814.6526
2.9868 | 815.9025 | 2.8698 | 815.902
2.9866 | 817.1519 | 2.8691 | 817.1515
2.9863 | 818.4014 | 2.8683 | 818.4009
2.9861 | 819.6509 | 2.8677 | 819.6503
2.986 | 820.9004 | 2.8669 | 820.8997
2.9858 | 822.1497 | 2.8661 | 822.1491
2.9855 | 823.3992 | 2.8652 | 823.3985
2.9852 | 824.6487 | 2.8644 | 824.648
2.985 | 825.8981 | 2.8638 | 825.8973
2.9848 | 827.1476 | 2.863 | 827.1468
2.9845 | 828.397 | 2.8622 | 828.3961
2.9843 | 829.6465 | 2.8614 | 829.6455
2.984 | 830.8959 | 2.8607 | 830.895
2.9839 | 832.1455 | 2.8599 | 832.1444
2.9835 | 833.3949 | 2.8591 | 833.3939
2.9834 | 834.6443 | 2.8583 | 834.6432
2.9831 | 835.8938 | 2.8575 | 835.8926
2.9829 | 837.1432 | 2.8567 | 837.142
2.9827 | 838.3927 | 2.8559 | 838.3916
2.9824 | 839.6422 | 2.8551 | 839.6409
2.9821 | 840.8916 | 2.8543 | 840.8903
2.9819 | 842.1412 | 2.8533 | 842.1398
2.9818 | 843.3905 | 2.8525 | 843.3892
2.9814 | 844.64 | 2.8517 | 844.6387
2.9813 | 845.8894 | 2.8509 | 845.888
2.981 | 847.1388 | 2.8501 | 847.1374
2.9808 | 848.3884 | 2.8491 | 848.3868
2.9805 | 849.6377 | 2.8483 | 849.6363
2.9803 | 850.8872 | 2.8473 | 850.8857
2.98 | 852.1367 | 2.8465 | 852.1351
2.9797 | 853.3861 | 2.8457 | 853.3845
2.9795 | 854.6356 | 2.8449 | 854.634
2.9793 | 855.885 | 2.8439 | 855.8833
2.979 | 857.1344 | 2.843 | 857.1327
2.9787 | 858.384 | 2.8422 | 858.382
2.9785 | 859.6334 | 2.8412 | 859.6314
2.9782 | 860.8828 | 2.8404 | 860.8808
2.9781 | 862.1323 | 2.8394 | 862.1302
2.9777 | 863.3818 | 2.8385 | 863.3796
2.9774 | 864.6311 | 2.8376 | 864.6291
2.9772 | 865.8806 | 2.8367 | 865.8784
2.9769 | 867.13 | 2.8357 | 867.1278
2.9768 | 868.3796 | 2.8347 | 868.3772
2.9764 | 869.629 | 2.8338 | 869.6266
2.9763 | 870.8784 | 2.8328 | 870.8759
2.976 | 872.1278 | 2.8317 | 872.1253
2.9756 | 873.3773 | 2.8309 | 873.3748
2.9755 | 874.6267 | 2.8297 | 874.6242
2.9751 | 875.8762 | 2.8288 | 875.8736
2.9748 | 877.1256 | 2.8278 | 877.123
2.9747 | 878.3751 | 2.8268 | 878.3724
2.9743 | 879.6245 | 2.8257 | 879.6218
2.9742 | 880.8739 | 2.8247 | 880.8712
2.9739 | 882.1234 | 2.8238 | 882.1206
2.9737 | 883.3729 | 2.8226 | 883.37
2.9734 | 884.6223 | 2.8215 | 884.6194
2.973 | 885.8717 | 2.8205 | 885.8688
2.9729 | 887.1211 | 2.8194 | 887.1182
2.9726 | 888.3707 | 2.8183 | 888.3676
2.9722 | 889.6201 | 2.8172 | 889.617
2.9721 | 890.8695 | 2.816 | 890.8665
2.9718 | 892.1189 | 2.8149 | 892.1158
2.9714 | 893.3684 | 2.8138 | 893.3652
2.9711 | 894.6179 | 2.8126 | 894.6147
2.971 | 895.8673 | 2.8115 | 895.8642
2.9706 | 897.1167 | 2.8104 | 897.1137
2.9703 | 898.3662 | 2.8091 | 898.363
2.9701 | 899.6156 | 2.808 | 899.6124
2.9698 | 900.8652 | 2.8067 | 900.8618
2.9695 | 902.1146 | 2.8055 | 902.1112
2.9692 | 903.364 | 2.8042 | 903.3606
2.969 | 904.6135 | 2.8029 | 904.61
2.9687 | 905.8629 | 2.8018 | 905.8595
2.9684 | 907.1124 | 2.8005 | 907.1087
2.968 | 908.3619 | 2.7992 | 908.3582
2.9679 | 909.6113 | 2.7979 | 909.6076
2.9676 | 910.8608 | 2.7965 | 910.857
2.9672 | 912.1102 | 2.7952 | 912.1063
2.9669 | 913.3596 | 2.7939 | 913.3556
2.9666 | 914.6091 | 2.7925 | 914.6051
2.9664 | 915.8585 | 2.791 | 915.8544
2.9661 | 917.1079 | 2.7897 | 917.1038
2.9658 | 918.3573 | 2.7883 | 918.3532
2.9655 | 919.6068 | 2.787 | 919.6027
2.9651 | 920.8563 | 2.7854 | 920.8521
2.9648 | 922.1056 | 2.7839 | 922.1014
2.9645 | 923.3551 | 2.7825 | 923.3508
2.9643 | 924.6046 | 2.781 | 924.6001
2.9639 | 925.854 | 2.7794 | 925.8493
2.9637 | 927.1035 | 2.7779 | 927.0988
2.9632 | 928.3529 | 2.7763 | 928.3484
2.963 | 929.6024 | 2.7747 | 929.5976
2.9627 | 930.8519 | 2.7731 | 930.8471
2.9624 | 932.1012 | 2.7715 | 932.0965
2.9621 | 933.3507 | 2.7699 | 933.346
2.9619 | 934.6002 | 2.7681 | 934.5954
2.9614 | 935.8496 | 2.7665 | 935.8448
2.9611 | 937.0991 | 2.7647 | 937.0941
2.9608 | 938.3485 | 2.7629 | 938.3436
2.9606 | 939.598 | 2.7611 | 939.5931
2.9601 | 940.8475 | 2.7594 | 940.8424
2.96 | 942.0969 | 2.7576 | 942.0918
2.9597 | 943.3464 | 2.7557 | 943.3412
2.9593 | 944.5958 | 2.7537 | 944.5907
2.959 | 945.8453 | 2.752 | 945.8401
2.9585 | 947.0948 | 2.75 | 947.0894
2.9584 | 948.3442 | 2.7479 | 948.3388
2.958 | 949.5936 | 2.746 | 949.5882
2.9577 | 950.8431 | 2.7439 | 950.8376
2.9574 | 952.0925 | 2.7418 | 952.0871
2.9571 | 953.342 | 2.7398 | 953.3364
2.9567 | 954.5914 | 2.7376 | 954.5859
2.9564 | 955.8408 | 2.7355 | 955.8353
2.9559 | 957.0903 | 2.7332 | 957.0847
2.9556 | 958.3398 | 2.731 | 958.3341
2.9553 | 959.5892 | 2.7287 | 959.5836
2.955 | 960.8387 | 2.7265 | 960.8329
2.9547 | 962.0881 | 2.724 | 962.0824
2.9543 | 963.3376 | 2.7216 | 963.3318
2.954 | 964.5871 | 2.7192 | 964.5812
2.9537 | 965.8364 | 2.7166 | 965.8304
2.9534 | 967.0859 | 2.7142 | 967.0798
2.953 | 968.3353 | 2.7116 | 968.3292
2.9526 | 969.5848 | 2.709 | 969.5786
2.9522 | 970.8342 | 2.7063 | 970.8281
2.9519 | 972.0836 | 2.7035 | 972.0774
2.9516 | 973.3331 | 2.7008 | 973.3268
2.9513 | 974.5825 | 2.6979 | 974.5761
2.9509 | 975.8319 | 2.695 | 975.8256
2.9505 | 977.0814 | 2.6921 | 977.075
2.9501 | 978.3308 | 2.6892 | 978.3244
2.9498 | 979.5803 | 2.6859 | 979.5738
2.9495 | 980.8297 | 2.6829 | 980.8232
2.9492 | 982.0791 | 2.6796 | 982.0726
2.9488 | 983.3287 | 2.6763 | 983.3219
2.9484 | 984.578 | 2.673 | 984.5713
2.948 | 985.8275 | 2.6696 | 985.8206
2.9477 | 987.077 | 2.6661 | 987.07
2.9474 | 988.3264 | 2.6625 | 988.3194
2.9469 | 989.5759 | 2.659 | 989.5687
2.9466 | 990.8252 | 2.6553 | 990.8181
2.9463 | 992.0748 | 2.6514 | 992.0675
2.9459 | 993.3242 | 2.6477 | 993.317
2.9456 | 994.5735 | 2.6437 | 994.5662
2.9451 | 995.8231 | 2.6395 | 995.8156
2.9448 | 997.0725 | 2.6354 | 997.0649
2.9445 | 998.322 | 2.6311 | 998.3144
2.944 | 999.5715 | 2.6267 | 999.5636
2.9437 | 1000.8208 | 2.6222 | 1000.813
2.9432 | 1002.07 | 2.6177 | 1002.0624
2.9429 | 1003.32 | 2.6128 | 1003.312
2.9425 | 1004.569 | 2.608 | 1004.561
2.9421 | 1005.819 | 2.603 | 1005.81
2.9417 | 1007.068 | 2.5978 | 1007.06
2.9413 | 1008.3176 | 2.5923 | 1008.309
2.9409 | 1009.567 | 2.5872 | 1009.559
2.9406 | 1010.816 | 2.5815 | 1010.808
2.9401 | 1012.066 | 2.5756 | 1012.057
2.9398 | 1013.315 | 2.5694 | 1013.307
2.9393 | 1014.565 | 2.5631 | 1014.556
2.939 | 1015.814 | 2.5567 | 1015.805
2.9387 | 1017.064 | 2.5499 | 1017.055
2.9382 | 1018.313 | 2.5431 | 1018.304
2.9379 | 1019.563 | 2.5359 | 1019.553
2.9374 | 1020.812 | 2.5283 | 1020.803
2.9371 | 1022.062 | 2.5204 | 1022.052
2.9366 | 1023.311 | 2.512 | 1023.301
2.9363 | 1024.56 | 2.5031 | 1024.551
2.9358 | 1025.81 | 2.4939 | 1025.8
2.9354 | 1027.0592 | 2.4844 | 1027.049
2.935 | 1028.309 | 2.474 | 1028.299
2.9346 | 1029.558 | 2.4629 | 1029.548
2.9342 | 1030.807 | 2.451 | 1030.797
2.9338 | 1032.057 | 2.4382 | 1032.047
2.9333 | 1033.306 | 2.4245 | 1033.296
2.933 | 1034.556 | 2.4103 | 1034.545
2.9325 | 1035.805 | 2.3943 | 1035.795
2.9321 | 1037.055 | 2.3769 | 1037.044
2.9317 | 1038.304 | 2.3578 | 1038.293
2.9313 | 1039.5536 | 2.3372 | 1039.543
2.9309 | 1040.803 | 2.3143 | 1040.792
2.9304 | 1042.053 | 2.2891 | 1042.041
2.93 | 1043.302 | 2.2625 | 1043.2904
2.9296 | 1044.551 | 2.2315 | 1044.54
2.9292 | 1045.8008 | 2.1969 | 1045.789
2.9287 | 1047.05 | 2.158 | 1047.038
2.9283 | 1048.3 | 2.1142 | 1048.287
2.9279 | 1049.549 | 2.0643 | 1049.5368
2.9275 | 1050.799 | 2.013 | 1050.783
2.9271 | 1052.048 | 2.0009 | 1051.937
2.9266 | 1053.297 | 1.9999 | 1052.961
2.9261 | 1054.547 | 1.9999 | 1053.8824
2.9258 | 1055.796 | 1.9999 | 1054.722
2.9253 | 1057.046 | 2.0001 | 1055.49
2.9248 | 1058.2952 | 1.9999 | 1056.195
2.9245 | 1059.545 | 1.9999 | 1056.844
2.924 | 1060.794 | 1.9999 | 1057.441
2.9235 | 1062.044 | 2.0001 | 1057.991
2.923 | 1063.293 | 2.0001 | 1058.499
2.9225 | 1064.5424 | 2.0001 | 1058.9672
2.9221 | 1065.792 | 2.0001 | 1059.4
2.9216 | 1067.041 | 1.9999 | 1059.8016
2.9212 | 1068.291 | 2.0001 | 1060.174
2.9208 | 1069.54 | 1.9999 | 1060.52
2.9203 | 1070.79 | 1.9999 | 1060.843
2.9198 | 1072.039 | 1.9999 | 1061.145
2.9193 | 1073.289 | 2.0038 | 1061.429
2.9188 | 1074.538 | 1.9999 | 1061.698
2.9183 | 1075.787 | 1.9999 | 1061.95
2.9179 | 1077.037 | 1.9999 | 1062.187
2.9174 | 1078.286 | 2.0001 | 1062.411
2.9169 | 1079.536 | 1.9999 | 1062.625
2.9164 | 1080.785 | 1.9999 | 1062.828
2.9159 | 1082.035 | 1.9999 | 1063.022
2.9156 | 1083.284 | 2.0001 | 1063.207
2.9151 | 1084.533 | 2.0001 | 1063.385
2.9145 | 1085.783 | 2.0001 | 1063.556
2.914 | 1087.033 | 2.0001 | 1063.72
2.9135 | 1088.282 | 1.9999 | 1063.879
2.913 | 1089.531 | 2.0001 | 1064.032
2.9125 | 1090.781 | 1.9999 | 1064.18
2.912 | 1092.03 | 2.0001 | 1064.323
2.9116 | 1093.28 | 2.0001 | 1064.462
2.9111 | 1094.529 | 2.0001 | 1064.596
2.9106 | 1095.778 | 2.0001 | 1064.727
2.9101 | 1097.028 | 2.0001 | 1064.855
2.9096 | 1098.277 | 2.0001 | 1064.979
2.909 | 1099.527 | 1.9999 | 1065.1
2.9085 | 1100.776 | 1.9999 | 1065.217
2.908 | 1102.026 | 2.0001 | 1065.332
2.9075 | 1103.275 | 2.0001 | 1065.444
2.9069 | 1104.524 | 2.0001 | 1065.554
2.9064 | 1105.774 | 1.9999 | 1065.661
2.9059 | 1107.023 | 2.0001 | 1065.766
2.9054 | 1108.2728 | 2.0001 | 1065.868
2.9049 | 1109.522 | 2.0001 | 1065.968
2.9043 | 1110.772 | 2.0001 | 1066.067
2.9038 | 1112.021 | 2.0001 | 1066.163
2.9033 | 1113.271 | 1.9999 | 1066.257
2.9027 | 1114.52 | 2.0001 | 1066.35
2.9022 | 1115.77 | 2.0001 | 1066.4408
2.9016 | 1117.019 | 2.0001 | 1066.53
2.9011 | 1118.268 | 2.0001 | 1066.617
2.9006 | 1119.518 | 2.0001 | 1066.703
2.8999 | 1120.7672 | 2.0001 | 1066.788
2.8995 | 1122.017 | 1.9999 | 1066.871
2.8988 | 1123.266 | 1.9999 | 1066.952
2.8983 | 1124.515 | 2.0001 | 1067.033
2.8978 | 1125.765 | 1.9999 | 1067.111
2.8972 | 1127.0144 | 2.0001 | 1067.189
2.8967 | 1128.264 | 2.0001 | 1067.265
2.8961 | 1129.513 | 2.0001 | 1067.34
2.8956 | 1130.763 | 2.0001 | 1067.415
2.8949 | 1132.012 | 2.0001 | 1067.487
2.8945 | 1133.261 | 2.0001 | 1067.559
2.8938 | 1134.511 | 1.9999 | 1067.63
2.8932 | 1135.76 | 2.0001 | 1067.7
2.8927 | 1137.01 | 2.0001 | 1067.768
2.892 | 1138.2592 | 2.0001 | 1067.836
2.8914 | 1139.509 | 2.0001 | 1067.903
2.8909 | 1140.758 | 1.9999 | 1067.969
2.8903 | 1142.007 | 2.0001 | 1068.0336
2.8896 | 1143.2568 | 2.0001 | 1068.0976
2.889 | 1144.506 | 2.0001 | 1068.1608
2.8883 | 1145.756 | 2.0001 | 1068.223
2.8878 | 1147.005 | 2.0001 | 1068.285
2.8872 | 1148.255 | 2.0001 | 1068.345
2.8865 | 1149.504 | 2.0001 | 1068.405
2.8859 | 1150.754 | 2.0001 | 1068.464
2.8853 | 1152.003 | 1.9999 | 1068.523
2.8846 | 1153.252 | 1.9999 | 1068.581
2.884 | 1154.502 | 2.0001 | 1068.638
2.8835 | 1155.751 | 2.0001 | 1068.6936
2.8827 | 1157.001 | 2.0001 | 1068.749
2.882 | 1158.25 | 2.0001 | 1068.804
2.8814 | 1159.5 | 2.0001 | 1068.8584
2.8809 | 1160.749 | 2.0001 | 1068.912
2.8801 | 1161.9984 | 2.0001 | 1068.965
2.8794 | 1163.248 | 2.0001 | 1069.017
2.8788 | 1164.497 | 2.0001 | 1069.0688
2.8782 | 1165.747 | 2.0001 | 1069.12
2.8775 | 1166.996 | 1.9999 | 1069.17
2.8769 | 1168.246 | 2.0001 | 1069.22
2.8762 | 1169.495 | 2.0001 | 1069.27
2.8756 | 1170.744 | 2.0001 | 1069.319
2.8748 | 1171.994 | 2.0001 | 1069.367
2.8741 | 1173.243 | 2.0001 | 1069.4144
2.8735 | 1174.4928 | 2.0001 | 1069.462
2.8727 | 1175.742 | 2.0001 | 1069.508
2.872 | 1176.992 | 2.0001 | 1069.554
2.8712 | 1178.241 | 2.0001 | 1069.6
2.8706 | 1179.4904 | 2.0001 | 1069.645
2.8699 | 1180.74 | 2.0001 | 1069.69
2.8691 | 1181.989 | 2.0001 | 1069.734
2.8685 | 1183.239 | 2.0001 | 1069.778
2.8677 | 1184.488 | 2.0001 | 1069.821
2.8669 | 1185.738 | 2.0001 | 1069.864
2.8662 | 1186.987 | 2.0001 | 1069.906
2.8654 | 1188.236 | 2.0001 | 1069.948
2.8648 | 1189.486 | 2.0001 | 1069.9896
2.864 | 1190.735 | 2.0001 | 1070.031
2.8631 | 1191.985 | 2.0001 | 1070.0712
2.8625 | 1193.234 | 2.0001 | 1070.111
2.8617 | 1194.483 | 2.0001 | 1070.151
2.8609 | 1195.733 | 2.0001 | 1070.191
2.8601 | 1196.9824 | 2.0001 | 1070.23
2.8593 | 1198.232 | 2.0001 | 1070.268
2.8586 | 1199.481 | 2.0001 | 1070.306
2.8577 | 1200.731 | 2.0001 | 1070.344
2.857 | 1201.98 | 2.0001 | 1070.382
2.8562 | 1203.229 | 2.0001 | 1070.419
2.8554 | 1204.479 | 2.0001 | 1070.456
2.8544 | 1205.728 | 2.0001 | 1070.492
2.8536 | 1206.978 | 2.0001 | 1070.528
2.8528 | 1208.227 | 2.0001 | 1070.564
2.852 | 1209.476 | 2.0001 | 1070.599
2.8512 | 1210.726 | 2.0002 | 1070.634
2.8504 | 1211.975 | 2.0001 | 1070.669
2.8494 | 1213.225 | 2.0001 | 1070.703
2.8486 | 1214.474 | 2.0001 | 1070.737
2.8478 | 1215.724 | 2.0001 | 1070.771
2.8468 | 1216.973 | 2.0001 | 1070.804
2.846 | 1218.2224 | 2.0001 | 1070.837
2.8451 | 1219.472 | 2.0001 | 1070.87
2.8443 | 1220.721 | 2.0001 | 1070.9024
2.8433 | 1221.971 | 2.0001 | 1070.935
2.8425 | 1223.22 | 2.0001 | 1070.966
2.8415 | 1224.4696 | 2.0001 | 1070.998
2.8406 | 1225.719 | 2.0001 | 1071.029
2.8396 | 1226.968 | 2.0001 | 1071.06
2.8386 | 1228.218 | 2.0001 | 1071.0912
2.8378 | 1229.467 | 2.0001 | 1071.122
2.8368 | 1230.717 | 2.0001 | 1071.152
2.8359 | 1231.966 | 2.0001 | 1071.182
2.8349 | 1233.215 | 1.9999 | 1071.211
2.8339 | 1234.465 | 2.0001 | 1071.241
2.8328 | 1235.714 | 2.0001 | 1071.27
2.8318 | 1236.964 | 1.9999 | 1071.299
2.8309 | 1238.213 | 2.0001 | 1071.327
2.8299 | 1239.462 | 2.0001 | 1071.356
2.8288 | 1240.712 | 2.0001 | 1071.384
2.8278 | 1241.961 | 2.0001 | 1071.411
2.8267 | 1243.211 | 2.0001 | 1071.439
2.8257 | 1244.46 | 2.0001 | 1071.466
2.8246 | 1245.7096 | 2.0001 | 1071.4936
2.8236 | 1246.959 | 2.0001 | 1071.52
2.8225 | 1248.209 | 2.0001 | 1071.547
2.8213 | 1249.458 | 2.0001 | 1071.574
2.8204 | 1250.707 | 1.9999 | 1071.6
2.8191 | 1251.9568 | 2.0001 | 1071.626
2.8181 | 1253.206 | 2.0001 | 1071.651
2.817 | 1254.456 | 2.0001 | 1071.677
2.8159 | 1255.705 | 2.0001 | 1071.7024
2.8146 | 1256.954 | 2.0001 | 1071.727
2.8134 | 1258.204 | 2.0001 | 1071.752
2.8123 | 1259.453 | 2.0001 | 1071.777
2.811 | 1260.703 | 2.0001 | 1071.802
2.8099 | 1261.952 | 2.0001 | 1071.826
2.8086 | 1263.202 | 2.0001 | 1071.85
2.8075 | 1264.451 | 2.0001 | 1071.8736
2.8062 | 1265.7 | 2.0001 | 1071.897
2.805 | 1266.9496 | 2.0001 | 1071.9208
2.8036 | 1268.199 | 2.0001 | 1071.944
2.8025 | 1269.448 | 2.0001 | 1071.967
2.8012 | 1270.698 | 2.0001 | 1071.99
2.7999 | 1271.947 | 2.0001 | 1072.013
2.7984 | 1273.197 | 2.0001 | 1072.0352
2.7971 | 1274.446 | 2.0001 | 1072.058
2.7958 | 1275.695 | 2.0001 | 1072.08
2.7946 | 1276.945 | 2.0001 | 1072.1016
2.7931 | 1278.194 | 2.0001 | 1072.123
2.7917 | 1279.444 | 2.0001 | 1072.145
2.7902 | 1280.693 | 2.0001 | 1072.166
2.7887 | 1281.9424 | 2.0001 | 1072.188
2.7873 | 1283.192 | 2.0001 | 1072.2088
2.7858 | 1284.441 | 2.0001 | 1072.2296
2.7844 | 1285.691 | 2.0001 | 1072.232
2.7829 | 1286.94
2.7815 | 1288.189
2.7799 | 1289.439
2.7783 | 1290.688
2.7768 | 1291.938
2.7752 | 1293.187
2.7736 | 1294.436
2.7718 | 1295.686
2.7702 | 1296.935
2.7684 | 1298.185
2.7668 | 1299.434
2.765 | 1300.683
2.7632 | 1301.933
2.7615 | 1303.182
2.7597 | 1304.432
2.7578 | 1305.6808
2.756 | 1306.93
2.754 | 1308.18
2.7521 | 1309.429
2.7502 | 1310.678
2.7482 | 1311.928
2.7461 | 1313.177
2.7442 | 1314.426
2.7421 | 1315.676
2.74 | 1316.925
2.7377 | 1318.175
2.7357 | 1319.424
2.7334 | 1320.6736
2.7311 | 1321.923
2.7289 | 1323.172
2.7265 | 1324.422
2.7242 | 1325.671
2.7218 | 1326.921
2.7192 | 1328.17
2.7166 | 1329.4192
2.7142 | 1330.669
2.7116 | 1331.918
2.7089 | 1333.167
2.7061 | 1334.417
2.7034 | 1335.666
2.7006 | 1336.916
2.6977 | 1338.165
2.6948 | 1339.4144
2.6918 | 1340.664
2.6888 | 1341.913
2.6858 | 1343.163
2.6826 | 1344.412
2.6792 | 1345.661
2.6761 | 1346.911
2.6727 | 1348.16
2.6692 | 1349.409
2.6656 | 1350.659
2.6621 | 1351.908
2.6583 | 1353.1576
2.6545 | 1354.407
2.6506 | 1355.656
2.6469 | 1356.906
2.6427 | 1358.155
2.6385 | 1359.404
2.6341 | 1360.654
2.6299 | 1361.903
2.6254 | 1363.153
2.6207 | 1364.402
2.6161 | 1365.651
2.6112 | 1366.901
2.6062 | 1368.15
2.6011 | 1369.399
2.5957 | 1370.649
2.5904 | 1371.898
2.5846 | 1373.147
2.5788 | 1374.397
2.5727 | 1375.646
2.5667 | 1376.895
2.5602 | 1378.145
2.5534 | 1379.394
2.5465 | 1380.643
2.5396 | 1381.893
2.5321 | 1383.142
2.5242 | 1384.392
2.516 | 1385.641
2.5079 | 1386.8904
2.4989 | 1388.14
2.4897 | 1389.389
2.4799 | 1390.638
2.47 | 1391.888
2.459 | 1393.137
2.4476 | 1394.3864
2.4355 | 1395.636
2.4232 | 1396.885
2.4095 | 1398.1344
2.3948 | 1399.384
2.3798 | 1400.633
2.3627 | 1401.882
2.3441 | 1403.132
2.3236 | 1404.381
2.3022 | 1405.6304
2.2767 | 1406.88
2.2479 | 1408.129
2.215 | 1409.378
2.1784 | 1410.628
2.1332 | 1411.877
2.079 | 1413.126
2.0164 | 1414.373
2.0013 | 1415.498
2.0001 | 1416.431
1.9999 | 1417.222
1.9999 | 1417.903
1.9999 | 1418.498
2.0001 | 1419.022
1.9999 | 1419.486
2.0001 | 1419.899
1.9999 | 1420.269
2.0001 | 1420.602
2.0001 | 1420.901
1.9997 | 1421.173
1.9999 | 1421.42
1.9999 | 1421.644
2.0001 | 1421.849
1.9999 | 1422.0376
1.9999 | 1422.211
2.0001 | 1422.371
1.9999 | 1422.52
1.9999 | 1422.658
1.9999 | 1422.788
1.9999 | 1422.91
2.0001 | 1423.025
2.0001 | 1423.1336
2.0001 | 1423.237
2.0001 | 1423.335
1.9999 | 1423.429
2.0001 | 1423.52
2.0001 | 1423.606
2.0001 | 1423.6896
1.9999 | 1423.77
2.0001 | 1423.848
2.0001 | 1423.924
2.0001 | 1423.997
2.0001 | 1424.068
2.0001 | 1424.138
1.9999 | 1424.205
2.0001 | 1424.271
1.9999 | 1424.336
2.0001 | 1424.399
2.0001 | 1424.46
2.0001 | 1424.521
2.0001 | 1424.58
2.0001 | 1424.638
2.0001 | 1424.695
2.0001 | 1424.751
1.9999 | 1424.806
2.0001 | 1424.86
2.0001 | 1424.9128
2.0001 | 1424.965
2.0001 | 1425.017
2.0001 | 1425.067
1.9999 | 1425.117
2.0001 | 1425.166
1.9999 | 1425.215
2.0001 | 1425.263
1.9999 | 1425.3096
2.0001 | 1425.356
2.0001 | 1425.402
2.0001 | 1425.447
2.0001 | 1425.492
2.0001 | 1425.536
2.0001 | 1425.58
2.0001 | 1425.623
1.9999 | 1425.666
2.0001 | 1425.708
2.0001 | 1425.749
2.0001 | 1425.791
1.9999 | 1425.832
2.0001 | 1425.872
1.9999 | 1425.912
1.9999 | 1425.951
2.0001 | 1425.9904
1.9999 | 1426.029
1.9999 | 1426.0672
2.0001 | 1426.105
1.9999 | 1426.143
1.9999 | 1426.18
1.9999 | 1426.2168
2.0001 | 1426.253
2.0001 | 1426.289
2.0001 | 1426.325
2.0001 | 1426.361
2.0001 | 1426.396
2.0001 | 1426.431
2.0001 | 1426.465
2.0001 | 1426.4992
2.0001 | 1426.533
1.9999 | 1426.567
2.0001 | 1426.6
1.9999 | 1426.633
1.9999 | 1426.666
1.9999 | 1426.699
2.0001 | 1426.731
2.0001 | 1426.763
1.9999 | 1426.795
2.0001 | 1426.826
1.9999 | 1426.8576
2.0001 | 1426.889
1.9999 | 1426.919
2.0001 | 1426.95
2.0001 | 1426.981
1.9999 | 1427.011
2.0001 | 1427.041
2.0001 | 1427.07
1.9999 | 1427.1
1.9999 | 1427.129
2.0001 | 1427.158
1.9999 | 1427.187
2.0001 | 1427.216
1.9999 | 1427.244
2.0001 | 1427.273
2.0001 | 1427.301
1.9999 | 1427.329
2.0001 | 1427.357
2.0001 | 1427.384
2.0001 | 1427.411
1.9999 | 1427.439
2.0001 | 1427.466
1.9999 | 1427.493
1.9999 | 1427.519
2.0001 | 1427.546
2.0001 | 1427.572
2.0001 | 1427.598
1.9999 | 1427.624
1.9999 | 1427.65
1.9999 | 1427.676
2.0001 | 1427.702
2.0001 | 1427.727
2.0001 | 1427.752
1.9999 | 1427.778
2.0001 | 1427.802
1.9999 | 1427.827
2.0001 | 1427.852
1.9999 | 1427.877
1.9999 | 1427.901
1.9999 | 1427.925
2.0001 | 1427.949
1.9999 | 1427.974
2.0001 | 1427.997
2.0001 | 1428.021
1.9999 | 1428.045
1.9999 | 1428.068
1.9999 | 1428.092
1.9999 | 1428.115
2.0001 | 1428.138
2.0001 | 1428.161
2.0001 | 1428.184
2.0001 | 1428.207
1.9999 | 1428.229
2.0001 | 1428.252
2.0001 | 1428.274
2.0001 | 1428.297
2.0001 | 1428.319
1.9999 | 1428.341
2.0001 | 1428.363
2.0001 | 1428.385
2.0001 | 1428.4064
1.9999 | 1428.428
1.9999 | 1428.45
1.9999 | 1428.471
2.0001 | 1428.493
2.0001 | 1428.5136
2.0001 | 1428.535
1.9999 | 1428.556
2.0001 | 1428.577
2.0001 | 1428.583