## Sheet1
2voltage | 2capacity | 100.0voltage | 100.0capacity | 200.0voltage | 200.0capacity | 300.0voltage | 300.0capacity | 400.0voltage | 400.0capacity | 500.0voltage | 500.0capacity
3.6689 | 0 | 1.9998 | 0 | 2 | 0 | 1.9998 | 0 | 1.9998 | 0 | 1.9997 | 0
3.506 | 1.249878 | 1.9998 | 0.001055556 | 2 | 0.0008861111 | 1.9998 | 0.0007861111 | 1.9998 | 0.0008083333 | 1.9997 | 0.0008083333
3.3663 | 2.499747
3.2991 | 3.749614
3.2635 | 4.999461
3.2409 | 6.249308
3.2257 | 7.499156
3.2152 | 8.749
3.2078 | 9.99885
3.2023 | 11.248675
3.198 | 12.49848
3.1942 | 13.74831
3.1913 | 14.99812
3.1886 | 16.24792
3.186 | 17.49774
3.1838 | 18.74754
3.1815 | 19.99736
3.1794 | 21.24718
3.1773 | 22.49701
3.1754 | 23.74684
3.1736 | 24.99667
3.1717 | 26.2465
3.1697 | 27.49634
3.1678 | 28.74616
3.1658 | 29.99596
3.1642 | 31.24579
3.1623 | 32.49562
3.1604 | 33.74543
3.1584 | 34.99524
3.1567 | 36.24506
3.1549 | 37.49489
3.1529 | 38.74471
3.1512 | 39.99453
3.1492 | 41.24437
3.1473 | 42.4942
3.1455 | 43.74402
3.1436 | 44.99383
3.1416 | 46.24367
3.1399 | 47.49347
3.1379 | 48.74329
3.136 | 49.99313
3.1342 | 51.24298
3.1323 | 52.49281
3.1305 | 53.74262
3.1286 | 54.99245
3.1268 | 56.24228
3.125 | 57.49211
3.1232 | 58.74194
3.1216 | 59.99176
3.1199 | 61.2416
3.1181 | 62.49142
3.1165 | 63.74124
3.1147 | 64.99106
3.1131 | 66.24088
3.1116 | 67.49072
3.11 | 68.74054
3.1084 | 69.99033
3.107 | 71.24016
3.1055 | 72.48997
3.104 | 73.73978
3.1026 | 74.9896
3.1013 | 76.2394
3.1 | 77.4892
3.0987 | 78.73901
3.0974 | 79.98884
3.0963 | 81.23866
3.095 | 82.48846
3.0939 | 83.73827
3.0929 | 84.98808
3.0918 | 86.23788
3.0908 | 87.48771
3.0898 | 88.73752
3.0889 | 89.98731
3.0879 | 91.23712
3.0871 | 92.48693
3.0861 | 93.73672
3.0853 | 94.98654
3.0847 | 96.23636
3.0839 | 97.48613
3.0831 | 98.73598
3.0824 | 99.98577
3.0818 | 101.2356
3.0811 | 102.4854
3.0805 | 103.7352
3.0798 | 104.985
3.0792 | 106.2348
3.0787 | 107.4846
3.0781 | 108.7344
3.0776 | 109.9842
3.0771 | 111.234
3.0766 | 112.4838
3.0761 | 113.7336
3.0756 | 114.9834
3.0752 | 116.2332
3.0748 | 117.483
3.0744 | 118.7328
3.0739 | 119.9826
3.0735 | 121.2324
3.0731 | 122.4822
3.0727 | 123.732
3.0724 | 124.9818
3.0719 | 126.2316
3.0716 | 127.4814
3.0713 | 128.7312
3.071 | 129.981
3.0706 | 131.2308
3.0703 | 132.4807
3.07 | 133.7305
3.0697 | 134.9803
3.0694 | 136.2301
3.069 | 137.4799
3.0687 | 138.7297
3.0684 | 139.9795
3.0682 | 141.2293
3.0679 | 142.4791
3.0676 | 143.7289
3.0674 | 144.9787
3.0671 | 146.2285
3.0668 | 147.4784
3.0666 | 148.7281
3.0663 | 149.9779
3.0661 | 151.2277
3.0658 | 152.4775
3.0655 | 153.7273
3.0653 | 154.9772
3.0652 | 156.2269
3.0648 | 157.4768
3.0647 | 158.7265
3.0644 | 159.9764
3.0642 | 161.2262
3.064 | 162.476
3.0637 | 163.7258
3.0635 | 164.9756
3.0634 | 166.2254
3.0631 | 167.4752
3.0629 | 168.725
3.0627 | 169.9748
3.0624 | 171.2247
3.0623 | 172.4745
3.0621 | 173.7243
3.0619 | 174.974
3.0616 | 176.2239
3.0614 | 177.4737
3.0613 | 178.7235
3.0611 | 179.9733
3.061 | 181.2231
3.0608 | 182.4729
3.0605 | 183.7227
3.0603 | 184.9725
3.0602 | 186.2223
3.06 | 187.4721
3.0598 | 188.722
3.0597 | 189.9718
3.0595 | 191.2216
3.0593 | 192.4714
3.0592 | 193.7212
3.059 | 194.971
3.0589 | 196.2208
3.0587 | 197.4706
3.0585 | 198.7204
3.0584 | 199.9703
3.0582 | 201.22
3.0581 | 202.4698
3.0579 | 203.7197
3.0576 | 204.9695
3.0576 | 206.2193
3.0574 | 207.4691
3.0573 | 208.7189
3.0569 | 209.9687
3.0569 | 211.2185
3.0568 | 212.4683
3.0566 | 213.7181
3.0564 | 214.9679
3.0563 | 216.2177
3.0561 | 217.4675
3.056 | 218.7173
3.0558 | 219.9671
3.0558 | 221.2169
3.0555 | 222.4667
3.0553 | 223.7165
3.0552 | 224.9664
3.0552 | 226.2162
3.055 | 227.4659
3.0548 | 228.7157
3.0547 | 229.9655
3.0545 | 231.2153
3.0543 | 232.4651
3.0543 | 233.7149
3.054 | 234.9647
3.054 | 236.2145
3.0539 | 237.4643
3.0537 | 238.7141
3.0535 | 239.9639
3.0534 | 241.2137
3.0532 | 242.4635
3.0531 | 243.7133
3.0531 | 244.9631
3.0529 | 246.2129
3.0527 | 247.4627
3.0526 | 248.7125
3.0524 | 249.9623
3.0522 | 251.2121
3.0521 | 252.4619
3.0521 | 253.7117
3.0519 | 254.9615
3.0518 | 256.2113
3.0516 | 257.4611
3.0514 | 258.7109
3.0513 | 259.9607
3.0513 | 261.2105
3.0511 | 262.4603
3.051 | 263.7101
3.0508 | 264.9599
3.0508 | 266.2097
3.0505 | 267.4594
3.0505 | 268.7092
3.0503 | 269.959
3.0502 | 271.2088
3.0502 | 272.4586
3.05 | 273.7084
3.0498 | 274.9583
3.0497 | 276.208
3.0495 | 277.4578
3.0493 | 278.7077
3.0493 | 279.9574
3.0492 | 281.2072
3.049 | 282.457
3.049 | 283.7069
3.0487 | 284.9566
3.0487 | 286.2065
3.0485 | 287.4562
3.0484 | 288.706
3.0482 | 289.9558
3.0481 | 291.2056
3.0481 | 292.4554
3.0479 | 293.7052
3.0477 | 294.955
3.0476 | 296.2048
3.0474 | 297.4546
3.0474 | 298.7044
3.0472 | 299.9542
3.0471 | 301.204
3.0471 | 302.4538
3.0469 | 303.7036
3.0468 | 304.9534
3.0466 | 306.2032
3.0464 | 307.453
3.0464 | 308.7028
3.0463 | 309.9526
3.0461 | 311.2024
3.046 | 312.4522
3.0458 | 313.702
3.0458 | 314.9518
3.0456 | 316.2016
3.0455 | 317.4514
3.0453 | 318.7012
3.0453 | 319.951
3.0451 | 321.2008
3.045 | 322.4506
3.0448 | 323.7003
3.0447 | 324.9501
3.0447 | 326.1999
3.0445 | 327.4497
3.0443 | 328.6995
3.0442 | 329.9493
3.0442 | 331.1991
3.044 | 332.4489
3.0439 | 333.6987
3.0437 | 334.9485
3.0435 | 336.1983
3.0435 | 337.448
3.0434 | 338.6978
3.0432 | 339.9477
3.0431 | 341.1975
3.0431 | 342.4473
3.0429 | 343.6971
3.0427 | 344.9469
3.0427 | 346.1967
3.0424 | 347.4464
3.0422 | 348.6962
3.0422 | 349.946
3.0421 | 351.1958
3.0419 | 352.4457
3.0419 | 353.6954
3.0418 | 354.9452
3.0416 | 356.195
3.0414 | 357.4448
3.0413 | 358.6946
3.0413 | 359.9444
3.0411 | 361.1942
3.041 | 362.444
3.041 | 363.6938
3.0406 | 364.9436
3.0406 | 366.1934
3.0405 | 367.4432
3.0403 | 368.693
3.0403 | 369.9428
3.0401 | 371.1926
3.04 | 372.4424
3.0398 | 373.6922
3.0398 | 374.942
3.0397 | 376.1918
3.0395 | 377.4415
3.0393 | 378.6913
3.0392 | 379.9412
3.039 | 381.1909
3.039 | 382.4407
3.0389 | 383.6905
3.0387 | 384.9403
3.0385 | 386.1901
3.0384 | 387.4399
3.0384 | 388.6897
3.0382 | 389.9395
3.038 | 391.1892
3.0379 | 392.439
3.0379 | 393.6888
3.0376 | 394.9386
3.0376 | 396.1884
3.0374 | 397.4382
3.0372 | 398.688
3.0372 | 399.9378
3.0369 | 401.1876
3.0369 | 402.4374
3.0368 | 403.6872
3.0366 | 404.937
3.0364 | 406.1868
3.0364 | 407.4366
3.0363 | 408.6864
3.0361 | 409.9361
3.036 | 411.1859
3.0358 | 412.4357
3.0356 | 413.6856
3.0356 | 414.9353
3.0353 | 416.1851
3.0353 | 417.4349
3.0351 | 418.6847
3.035 | 419.9345
3.0348 | 421.1843
3.0348 | 422.4341
3.0345 | 423.6839
3.0345 | 424.9337
3.0343 | 426.1835
3.0342 | 427.4332
3.034 | 428.6831
3.034 | 429.9329
3.0339 | 431.1827
3.0337 | 432.4325
3.0335 | 433.6823
3.0334 | 434.9321
3.0332 | 436.1819
3.0332 | 437.4316
3.033 | 438.6814
3.0329 | 439.9313
3.0327 | 441.1811
3.0326 | 442.4309
3.0324 | 443.6807
3.0322 | 444.9304
3.0321 | 446.1802
3.0321 | 447.43
3.0319 | 448.6798
3.0318 | 449.9296
3.0316 | 451.1794
3.0314 | 452.4292
3.0314 | 453.679
3.0313 | 454.9288
3.0311 | 456.1786
3.0309 | 457.4284
3.0308 | 458.6782
3.0306 | 459.928
3.0305 | 461.1778
3.0303 | 462.4276
3.0303 | 463.6774
3.0301 | 464.9272
3.03 | 466.1769
3.0298 | 467.4268
3.0297 | 468.6765
3.0295 | 469.9263
3.0293 | 471.1761
3.0292 | 472.4259
3.029 | 473.6757
3.029 | 474.9255
3.0287 | 476.1753
3.0287 | 477.4251
3.0285 | 478.6748
3.0284 | 479.9247
3.0282 | 481.1744
3.028 | 482.4243
3.0279 | 483.674
3.0277 | 484.9239
3.0276 | 486.1737
3.0274 | 487.4234
3.0272 | 488.6732
3.0272 | 489.923
3.0271 | 491.1728
3.0269 | 492.4226
3.0268 | 493.6724
3.0266 | 494.9222
3.0264 | 496.172
3.0263 | 497.4218
3.0261 | 498.6716
3.0259 | 499.9213
3.0258 | 501.1712
3.0258 | 502.421
3.0256 | 503.6708
3.0255 | 504.9205
3.0251 | 506.1704
3.0251 | 507.4202
3.025 | 508.67
3.0248 | 509.9198
3.0247 | 511.1696
3.0245 | 512.4193
3.0243 | 513.6691
3.0242 | 514.9189
3.024 | 516.1688
3.0238 | 517.4185
3.0237 | 518.6684
3.0237 | 519.9182
3.0235 | 521.168
3.0232 | 522.4177
3.023 | 523.6675
3.023 | 524.9173
3.0229 | 526.1671
3.0227 | 527.4169
3.0226 | 528.6667
3.0224 | 529.9164
3.0222 | 531.1663
3.0221 | 532.416
3.0219 | 533.6659
3.0218 | 534.9156
3.0216 | 536.1655
3.0214 | 537.4153
3.0213 | 538.6651
3.0211 | 539.9148
3.0209 | 541.1647
3.0208 | 542.4145
3.0206 | 543.6643
3.0205 | 544.914
3.0203 | 546.1639
3.0201 | 547.4136
3.02 | 548.6634
3.0198 | 549.9132
3.0197 | 551.163
3.0195 | 552.4128
3.0193 | 553.6626
3.0192 | 554.9124
3.019 | 556.1622
3.0188 | 557.412
3.0187 | 558.6618
3.0185 | 559.9116
3.0184 | 561.1614
3.0182 | 562.4112
3.018 | 563.661
3.0179 | 564.9108
3.0177 | 566.1605
3.0176 | 567.4104
3.0174 | 568.6601
3.0172 | 569.91
3.0171 | 571.1598
3.0169 | 572.4096
3.0167 | 573.6593
3.0166 | 574.9091
3.0164 | 576.1589
3.0163 | 577.4087
3.0161 | 578.6585
3.0159 | 579.9083
3.0158 | 581.1581
3.0155 | 582.4079
3.0153 | 583.6577
3.0151 | 584.9075
3.0151 | 586.1573
3.0148 | 587.4071
3.0147 | 588.6569
3.0145 | 589.9067
3.0143 | 591.1564
3.0142 | 592.4063
3.014 | 593.656
3.0138 | 594.9059
3.0137 | 596.1557
3.0135 | 597.4055
3.0134 | 598.6552
3.0132 | 599.905
3.013 | 601.1548
3.0129 | 602.4046
3.0127 | 603.6544
3.0126 | 604.9042
3.0124 | 606.154
3.0122 | 607.4037
3.0121 | 608.6536
3.0119 | 609.9033
3.0117 | 611.1531
3.0114 | 612.4029
3.0113 | 613.6527
3.0111 | 614.9026
3.0109 | 616.1524
3.0108 | 617.4021
3.0106 | 618.652
3.0105 | 619.9017
3.0103 | 621.1515
3.0101 | 622.4013
3.01 | 623.651
3.0098 | 624.9008
3.0096 | 626.1506
3.0093 | 627.4004
3.0092 | 628.6502
3.009 | 629.9001
3.0088 | 631.1499
3.0087 | 632.3996
3.0085 | 633.6494
3.0084 | 634.8992
3.0082 | 636.149
3.008 | 637.3988
3.0079 | 638.6485
3.0076 | 639.8983
3.0074 | 641.1482
3.0072 | 642.398
3.0071 | 643.6478
3.0069 | 644.8976
3.0067 | 646.1474
3.0066 | 647.3972
3.0064 | 648.647
3.0061 | 649.8968
3.0059 | 651.1466
3.0058 | 652.3964
3.0056 | 653.6462
3.0055 | 654.896
3.0053 | 656.1458
3.0051 | 657.3956
3.005 | 658.6453
3.0046 | 659.8952
3.0045 | 661.1449
3.0043 | 662.3947
3.0042 | 663.6445
3.004 | 664.8944
3.0038 | 666.1442
3.0037 | 667.394
3.0034 | 668.6437
3.0034 | 669.8936
3.003 | 671.1433
3.0029 | 672.3931
3.0027 | 673.6428
3.0025 | 674.8926
3.0024 | 676.1424
3.0022 | 677.3921
3.0019 | 678.642
3.0017 | 679.8917
3.0016 | 681.1415
3.0014 | 682.3914
3.0013 | 683.6412
3.0009 | 684.891
3.0008 | 686.1408
3.0006 | 687.3905
3.0005 | 688.6403
3.0003 | 689.8901
3 | 691.1399
3 | 692.3896
2.9996 | 693.6395
2.9995 | 694.8892
2.9993 | 696.139
2.9992 | 697.3888
2.999 | 698.6386
2.9988 | 699.8885
2.9985 | 701.1382
2.9984 | 702.388
2.9982 | 703.6378
2.998 | 704.8876
2.9977 | 706.1374
2.9975 | 707.3872
2.9974 | 708.6369
2.9972 | 709.8867
2.9971 | 711.1364
2.9969 | 712.3863
2.9966 | 713.636
2.9964 | 714.8858
2.9963 | 716.1356
2.9961 | 717.3853
2.9959 | 718.6352
2.9956 | 719.8849
2.9954 | 721.1347
2.9953 | 722.3845
2.9951 | 723.6343
2.9948 | 724.8841
2.9946 | 726.1339
2.9945 | 727.3837
2.9943 | 728.6335
2.9942 | 729.8832
2.9938 | 731.133
2.9937 | 732.3828
2.9935 | 733.6326
2.9932 | 734.8824
2.993 | 736.1321
2.9929 | 737.382
2.9927 | 738.6317
2.9925 | 739.8815
2.9922 | 741.1313
2.9921 | 742.3811
2.9919 | 743.6309
2.9916 | 744.8806
2.9914 | 746.1304
2.9913 | 747.3802
2.9911 | 748.63
2.9908 | 749.8798
2.9906 | 751.1296
2.9904 | 752.3794
2.9903 | 753.6292
2.99 | 754.8789
2.9898 | 756.1287
2.9896 | 757.3786
2.9895 | 758.6284
2.9892 | 759.878
2.989 | 761.1278
2.9888 | 762.3776
2.9885 | 763.6275
2.9883 | 764.8772
2.9882 | 766.127
2.988 | 767.3769
2.9879 | 768.6267
2.9875 | 769.8764
2.9874 | 771.1262
2.9871 | 772.376
2.9869 | 773.6258
2.9867 | 774.8756
2.9864 | 776.1253
2.9863 | 777.3751
2.9861 | 778.6249
2.9859 | 779.8748
2.9856 | 781.1245
2.9854 | 782.3742
2.9853 | 783.6241
2.985 | 784.8739
2.9848 | 786.1236
2.9846 | 787.3735
2.9843 | 788.6232
2.9842 | 789.873
2.984 | 791.1228
2.9837 | 792.3725
2.9835 | 793.6224
2.9833 | 794.8722
2.983 | 796.122
2.9829 | 797.3717
2.9825 | 798.6215
2.9824 | 799.8713
2.9821 | 801.1211
2.9819 | 802.3709
2.9817 | 803.6206
2.9816 | 804.8704
2.9812 | 806.1202
2.9811 | 807.37
2.9808 | 808.6198
2.9806 | 809.8696
2.9804 | 811.1194
2.9801 | 812.3692
2.98 | 813.6189
2.9796 | 814.8687
2.9795 | 816.1186
2.9793 | 817.3684
2.979 | 818.6181
2.9788 | 819.8679
2.9785 | 821.1177
2.9783 | 822.3675
2.9782 | 823.6172
2.9779 | 824.867
2.9777 | 826.1168
2.9774 | 827.3666
2.9771 | 828.6164
2.9771 | 829.8662
2.9767 | 831.116
2.9766 | 832.3657
2.9762 | 833.6155
2.9759 | 834.8653
2.9758 | 836.1151
2.9756 | 837.3649
2.9753 | 838.6147
2.975 | 839.8644
2.9748 | 841.1141
2.9746 | 842.364
2.9743 | 843.6138
2.9741 | 844.8636
2.9738 | 846.1133
2.9737 | 847.3631
2.9733 | 848.6129
2.9732 | 849.8626
2.9729 | 851.1124
2.9727 | 852.3622
2.9724 | 853.612
2.9722 | 854.8618
2.9719 | 856.1116
2.9717 | 857.3613
2.9714 | 858.6111
2.9712 | 859.8609
2.9709 | 861.1107
2.9706 | 862.3604
2.9704 | 863.6103
2.9701 | 864.86
2.97 | 866.1098
2.9696 | 867.3596
2.9695 | 868.6094
2.9691 | 869.8592
2.9688 | 871.1091
2.9687 | 872.3588
2.9685 | 873.6085
2.9682 | 874.8583
2.9679 | 876.1081
2.9675 | 877.358
2.9674 | 878.6077
2.9672 | 879.8574
2.9669 | 881.1072
2.9666 | 882.357
2.9662 | 883.6068
2.9661 | 884.8566
2.9658 | 886.1064
2.9656 | 887.3562
2.9653 | 888.606
2.965 | 889.8557
2.9646 | 891.1056
2.9645 | 892.3554
2.9641 | 893.6052
2.9638 | 894.8548
2.9637 | 896.1046
2.9633 | 897.3544
2.963 | 898.6041
2.9629 | 899.8539
2.9625 | 901.1037
2.9622 | 902.3535
2.9619 | 903.6034
2.9617 | 904.8531
2.9614 | 906.1028
2.9611 | 907.3525
2.9608 | 908.6024
2.9606 | 909.8521
2.9603 | 911.1019
2.9599 | 912.3516
2.9596 | 913.6014
2.9593 | 914.8512
2.9591 | 916.101
2.9588 | 917.3508
2.9585 | 918.6005
2.9582 | 919.8503
2.958 | 921.1001
2.9575 | 922.3499
2.9574 | 923.5996
2.957 | 924.8493
2.9567 | 926.0992
2.9564 | 927.3489
2.9561 | 928.5987
2.9558 | 929.8484
2.9556 | 931.0982
2.9553 | 932.3481
2.9549 | 933.5979
2.9546 | 934.8476
2.9543 | 936.0973
2.954 | 937.3471
2.9538 | 938.5969
2.9533 | 939.8467
2.9532 | 941.0964
2.9528 | 942.3461
2.9525 | 943.5959
2.9522 | 944.8456
2.9519 | 946.0954
2.9516 | 947.3452
2.9512 | 948.595
2.9509 | 949.8448
2.9506 | 951.0945
2.9503 | 952.3443
2.9499 | 953.594
2.9496 | 954.8438
2.9493 | 956.0935
2.949 | 957.3433
2.9487 | 958.5932
2.9483 | 959.8428
2.948 | 961.0926
2.9477 | 962.3424
2.9474 | 963.5923
2.9469 | 964.842
2.9467 | 966.0918
2.9462 | 967.3415
2.9459 | 968.5913
2.9456 | 969.8411
2.9454 | 971.0908
2.9449 | 972.3405
2.9446 | 973.5903
2.9443 | 974.8401
2.944 | 976.0899
2.9437 | 977.3396
2.9433 | 978.5894
2.943 | 979.8392
2.9425 | 981.0891
2.9422 | 982.3388
2.9419 | 983.5885
2.9416 | 984.8383
2.9412 | 986.0881
2.9407 | 987.338
2.9404 | 988.5876
2.9401 | 989.8373
2.9398 | 991.0871
2.9395 | 992.3369
2.9391 | 993.5867
2.9386 | 994.8365
2.9383 | 996.0862
2.938 | 997.336
2.9375 | 998.5858
2.9372 | 999.8356
2.9369 | 1001.085
2.9366 | 1002.335
2.9362 | 1003.585
2.9357 | 1004.835
2.9354 | 1006.084
2.9351 | 1007.334
2.9346 | 1008.584
2.9343 | 1009.834
2.934 | 1011.084
2.9335 | 1012.333
2.9332 | 1013.583
2.9327 | 1014.833
2.9324 | 1016.083
2.932 | 1017.332
2.9317 | 1018.582
2.9312 | 1019.832
2.9309 | 1021.082
2.9306 | 1022.331
2.9301 | 1023.581
2.9298 | 1024.831
2.9293 | 1026.0808
2.929 | 1027.331
2.9286 | 1028.58
2.9282 | 1029.83
2.9278 | 1031.08
2.9274 | 1032.33
2.927 | 1033.579
2.9265 | 1034.829
2.9262 | 1036.079
2.9259 | 1037.329
2.9254 | 1038.578
2.9251 | 1039.828
2.9246 | 1041.078
2.9241 | 1042.328
2.9238 | 1043.5776
2.9235 | 1044.827
2.923 | 1046.077
2.9227 | 1047.327
2.9222 | 1048.577
2.9219 | 1049.8264
2.9214 | 1051.076
2.9209 | 1052.326
2.9206 | 1053.576
2.9201 | 1054.825
2.9196 | 1056.075
2.9193 | 1057.325
2.9188 | 1058.575
2.9185 | 1059.824
2.918 | 1061.074
2.9175 | 1062.324
2.9172 | 1063.574
2.9167 | 1064.823
2.9164 | 1066.073
2.9159 | 1067.323
2.9154 | 1068.573
2.9149 | 1069.8224
2.9146 | 1071.072
2.9141 | 1072.322
2.9136 | 1073.572
2.9132 | 1074.822
2.9128 | 1076.071
2.9123 | 1077.321
2.9119 | 1078.571
2.9114 | 1079.82
2.9111 | 1081.07
2.9106 | 1082.32
2.9101 | 1083.57
2.9096 | 1084.82
2.9091 | 1086.069
2.9086 | 1087.3192
2.9082 | 1088.5688
2.9078 | 1089.819
2.9073 | 1091.068
2.9069 | 1092.318
2.9064 | 1093.568
2.9059 | 1094.8176
2.9054 | 1096.067
2.9049 | 1097.317
2.9044 | 1098.567
2.904 | 1099.817
2.9035 | 1101.066
2.903 | 1102.316
2.9025 | 1103.566
2.902 | 1104.816
2.9015 | 1106.0656
2.9011 | 1107.315
2.9006 | 1108.565
2.9001 | 1109.815
2.8996 | 1111.065
2.8991 | 1112.314
2.8986 | 1113.564
2.8981 | 1114.814
2.8977 | 1116.063
2.8972 | 1117.313
2.8967 | 1118.563
2.8962 | 1119.8128
2.8956 | 1121.062
2.8951 | 1122.312
2.8946 | 1123.562
2.8941 | 1124.812
2.8936 | 1126.062
2.893 | 1127.311
2.8925 | 1128.561
2.892 | 1129.811
2.8914 | 1131.061
2.8909 | 1132.3104
2.8904 | 1133.56
2.8898 | 1134.81
2.8893 | 1136.06
2.8888 | 1137.309
2.8883 | 1138.5592
2.8878 | 1139.809
2.8872 | 1141.059
2.8865 | 1142.308
2.886 | 1143.558
2.8856 | 1144.808
2.8849 | 1146.0576
2.8844 | 1147.307
2.8839 | 1148.557
2.8833 | 1149.807
2.8827 | 1151.057
2.8822 | 1152.306
2.8815 | 1153.556
2.881 | 1154.806
2.8804 | 1156.056
2.8799 | 1157.305
2.8793 | 1158.555
2.8786 | 1159.805
2.8781 | 1161.055
2.8775 | 1162.304
2.877 | 1163.554
2.8764 | 1164.804
2.8757 | 1166.0536
2.8752 | 1167.303
2.8746 | 1168.553
2.8739 | 1169.803
2.8735 | 1171.053
2.8728 | 1172.3024
2.8722 | 1173.552
2.8715 | 1174.802
2.8709 | 1176.052
2.8704 | 1177.301
2.8696 | 1178.551
2.8689 | 1179.8008
2.8685 | 1181.051
2.8678 | 1182.3
2.8672 | 1183.55
2.8665 | 1184.8
2.8659 | 1186.0496
2.8652 | 1187.299
2.8646 | 1188.549
2.8639 | 1189.799
2.8633 | 1191.049
2.8626 | 1192.298
2.862 | 1193.548
2.8614 | 1194.798
2.8605 | 1196.047
2.8599 | 1197.297
2.8593 | 1198.547
2.8586 | 1199.7968
2.858 | 1201.0464
2.8572 | 1202.296
2.8565 | 1203.546
2.8559 | 1204.796
2.8552 | 1206.045
2.8544 | 1207.295
2.8538 | 1208.545
2.853 | 1209.795
2.8523 | 1211.045
2.8517 | 1212.2944
2.8509 | 1213.544
2.8501 | 1214.794
2.8494 | 1216.044
2.8488 | 1217.293
2.848 | 1218.543
2.8472 | 1219.7928
2.8465 | 1221.042
2.8457 | 1222.292
2.8449 | 1223.542
2.8443 | 1224.792
2.8434 | 1226.041
2.8426 | 1227.291
2.8418 | 1228.5408
2.841 | 1229.791
2.8402 | 1231.04
2.8396 | 1232.29
2.8388 | 1233.54
2.838 | 1234.789
2.8372 | 1236.0392
2.8362 | 1237.289
2.8354 | 1238.539
2.8346 | 1239.789
2.8338 | 1241.038
2.833 | 1242.288
2.8322 | 1243.5376
2.8313 | 1244.787
2.8304 | 1246.037
2.8296 | 1247.287
2.8288 | 1248.537
2.828 | 1249.7864
2.827 | 1251.036
2.8262 | 1252.286
2.8252 | 1253.536
2.8244 | 1254.785
2.8234 | 1256.035
2.8226 | 1257.285
2.8217 | 1258.535
2.8209 | 1259.784
2.8199 | 1261.034
2.8189 | 1262.284
2.8179 | 1263.534
2.817 | 1264.783
2.8162 | 1266.033
2.8152 | 1267.283
2.8142 | 1268.533
2.8133 | 1269.782
2.8123 | 1271.032
2.8113 | 1272.282
2.8104 | 1273.531
2.8092 | 1274.781
2.8083 | 1276.031
2.8073 | 1277.28
2.8063 | 1278.53
2.8052 | 1279.78
2.8042 | 1281.03
2.8031 | 1282.279
2.8021 | 1283.529
2.801 | 1284.779
2.8 | 1286.029
2.7989 | 1287.278
2.7979 | 1288.528
2.7966 | 1289.7776
2.7957 | 1291.027
2.7946 | 1292.277
2.7934 | 1293.527
2.7923 | 1294.777
2.7912 | 1296.0264
2.79 | 1297.276
2.7889 | 1298.526
2.7878 | 1299.776
2.7865 | 1301.025
2.7854 | 1302.275
2.7842 | 1303.525
2.7829 | 1304.7744
2.7816 | 1306.024
2.7805 | 1307.274
2.7792 | 1308.524
2.7779 | 1309.773
2.7768 | 1311.023
2.7755 | 1312.2728
2.7742 | 1313.5224
2.7729 | 1314.772
2.7716 | 1316.022
2.7703 | 1317.272
2.7691 | 1318.521
2.7676 | 1319.771
2.7663 | 1321.0208
2.7649 | 1322.271
2.7636 | 1323.52
2.7621 | 1324.77
2.7608 | 1326.02
2.7594 | 1327.269
2.7579 | 1328.5192
2.7565 | 1329.769
2.755 | 1331.019
2.7536 | 1332.268
2.752 | 1333.518
2.7505 | 1334.768
2.749 | 1336.017
2.7474 | 1337.267
2.7458 | 1338.5168
2.7442 | 1339.766
2.7428 | 1341.016
2.7411 | 1342.266
2.7395 | 1343.516
2.7378 | 1344.766
2.7361 | 1346.015
2.7345 | 1347.265
2.7328 | 1348.515
2.7311 | 1349.764
2.7294 | 1351.014
2.7276 | 1352.264
2.7258 | 1353.513
2.724 | 1354.763
2.7223 | 1356.013
2.7203 | 1357.2624
2.7186 | 1358.512
2.7166 | 1359.762
2.7147 | 1361.012
2.7129 | 1362.261
2.7108 | 1363.511
2.7087 | 1364.761
2.7069 | 1366.01
2.7048 | 1367.26
2.7027 | 1368.51
2.7006 | 1369.759
2.6987 | 1371.009
2.6964 | 1372.259
2.6943 | 1373.508
2.6921 | 1374.758
2.6898 | 1376.008
2.6877 | 1377.258
2.6853 | 1378.5072
2.6831 | 1379.757
2.6806 | 1381.006
2.6784 | 1382.256
2.6758 | 1383.506
2.6734 | 1384.756
2.6709 | 1386.005
2.6684 | 1387.255
2.6658 | 1388.505
2.6632 | 1389.754
2.6606 | 1391.004
2.6579 | 1392.254
2.6553 | 1393.504
2.6524 | 1394.753
2.6495 | 1396.003
2.6467 | 1397.253
2.6438 | 1398.502
2.6409 | 1399.752
2.6379 | 1401.002
2.6348 | 1402.251
2.6317 | 1403.501
2.6287 | 1404.751
2.6254 | 1406
2.6221 | 1407.25
2.6188 | 1408.5
2.6154 | 1409.749
2.6119 | 1410.999
2.6083 | 1412.249
2.6048 | 1413.498
2.6011 | 1414.748
2.5974 | 1415.9976
2.5937 | 1417.247
2.5898 | 1418.497
2.5859 | 1419.747
2.5817 | 1420.996
2.5777 | 1422.246
2.5735 | 1423.496
2.5691 | 1424.745
2.5646 | 1425.995
2.5603 | 1427.245
2.5556 | 1428.494
2.5509 | 1429.744
2.5461 | 1430.9936
2.5412 | 1432.2432
2.536 | 1433.4928
2.5307 | 1434.742
2.5254 | 1435.992
2.5201 | 1437.242
2.5143 | 1438.492
2.5085 | 1439.741
2.5025 | 1440.991
2.4965 | 1442.241
2.4902 | 1443.49
2.4836 | 1444.74
2.4768 | 1445.989
2.4702 | 1447.2392
2.463 | 1448.489
2.4555 | 1449.738
2.4479 | 1450.988
2.4404 | 1452.238
2.4323 | 1453.487
2.4237 | 1454.737
2.415 | 1455.987
2.4063 | 1457.236
2.397 | 1458.486
2.3871 | 1459.736
2.3768 | 1460.985
2.3666 | 1462.235
2.3555 | 1463.485
2.3437 | 1464.734
2.3319 | 1465.984
2.3189 | 1467.233
2.3051 | 1468.483
2.2905 | 1469.733
2.2756 | 1470.982
2.2588 | 1472.232
2.2406 | 1473.481
2.2206 | 1474.731
2.1996 | 1475.981
2.1749 | 1477.23
2.147 | 1478.48
2.1149 | 1479.729
2.0789 | 1480.979
2.0344 | 1482.228
2.0031 | 1483.444
2 | 1484.5024
1.9998 | 1485.417
1.9997 | 1486.22
1.9998 | 1486.931
1.9997 | 1487.565
1.9998 | 1488.134
1.9997 | 1488.644
1.9998 | 1489.104
1.9997 | 1489.519
1.9998 | 1489.895
1.9998 | 1490.235
1.9998 | 1490.543
1.9994 | 1490.823
1.9997 | 1491.077
1.9998 | 1491.307
1.9998 | 1491.518
1.9998 | 1491.711
1.9998 | 1491.888
1.9998 | 1492.051
1.9998 | 1492.201
1.9998 | 1492.341
1.9998 | 1492.471
1.9998 | 1492.594
1.9998 | 1492.709
1.9998 | 1492.817
1.9998 | 1492.919
1.9998 | 1493.017
1.9998 | 1493.109
1.9998 | 1493.198
1.9998 | 1493.283
1.9998 | 1493.364
1.9998 | 1493.443
1.9998 | 1493.519
1.9998 | 1493.592
1.9998 | 1493.663
1.9998 | 1493.732
1.9998 | 1493.799
1.9998 | 1493.864
1.9998 | 1493.927
1.9998 | 1493.99
1.9998 | 1494.05
1.9998 | 1494.1088
1.9998 | 1494.167
1.9998 | 1494.223
1.9998 | 1494.2784
1.9998 | 1494.332
1.9998 | 1494.385
1.9998 | 1494.438
1.9998 | 1494.489
1.9998 | 1494.539
1.9998 | 1494.588
1.9998 | 1494.637
1.9998 | 1494.684
1.9998 | 1494.7312
1.9998 | 1494.777
1.9998 | 1494.823
1.9998 | 1494.868
1.9998 | 1494.912
1.9998 | 1494.9552
1.9998 | 1494.998
1.9998 | 1495.04
1.9998 | 1495.082
2 | 1495.123
1.9998 | 1495.164
1.9998 | 1495.204
1.9998 | 1495.243
1.9998 | 1495.282
1.9998 | 1495.321
1.9998 | 1495.359
1.9998 | 1495.396
1.9998 | 1495.433
1.9998 | 1495.47
1.9998 | 1495.506
1.9998 | 1495.542
1.9998 | 1495.578
1.9998 | 1495.6128
1.9998 | 1495.648
1.9997 | 1495.682
1.9998 | 1495.716
1.9998 | 1495.75
1.9998 | 1495.783
1.9998 | 1495.816
1.9998 | 1495.848
1.9998 | 1495.881
1.9998 | 1495.913
1.9997 | 1495.945
1.9998 | 1495.976
1.9998 | 1496.007
1.9998 | 1496.038
1.9998 | 1496.068
1.9998 | 1496.098
1.9998 | 1496.128
1.9998 | 1496.158
1.9998 | 1496.188
1.9998 | 1496.217
1.9997 | 1496.246
1.9998 | 1496.274
1.9998 | 1496.303
1.9998 | 1496.331
1.9998 | 1496.359
1.9998 | 1496.386
1.9998 | 1496.414
1.9998 | 1496.441
1.9998 | 1496.468
1.9998 | 1496.495
1.9998 | 1496.522
1.9998 | 1496.548
1.9998 | 1496.5744
1.9998 | 1496.6
1.9998 | 1496.626
1.9997 | 1496.652
1.9998 | 1496.677
1.9997 | 1496.703
1.9998 | 1496.728
1.9997 | 1496.753
1.9998 | 1496.777
1.9998 | 1496.802
1.9998 | 1496.826
1.9998 | 1496.85
1.9998 | 1496.874
1.9998 | 1496.898
1.9998 | 1496.922
1.9998 | 1496.945
1.9998 | 1496.969
1.9997 | 1496.992
1.9998 | 1497.015
1.9998 | 1497.038
1.9998 | 1497.061
1.9998 | 1497.0832
1.9998 | 1497.1056
1.9998 | 1497.128
1.9998 | 1497.15
1.9998 | 1497.172
1.9998 | 1497.194
1.9998 | 1497.216
1.9998 | 1497.237
1.9998 | 1497.259
1.9998 | 1497.28
1.9998 | 1497.301
1.9998 | 1497.322
1.9998 | 1497.343
1.9998 | 1497.356