## Sheet1
2voltage | 2capacity | 62.0voltage | 62.0capacity | 124.0voltage | 124.0capacity | 186.0voltage | 186.0capacity | 248.0voltage | 248.0capacity | 310.0voltage | 310.0capacity
3.664 | 0 | 3.6746 | 0 | 2.0004 | 0 | 2.0007 | 0 | 2 | 0 | 2.0004 | 0
3.5017 | 1.249967 | 3.5033 | 1.250089 | 2.0004 | 0.002044444 | 2.0007 | 0.001858333 | 2 | 0.001869444 | 2.0004 | 0.001880556
3.349 | 2.499922 | 3.3518 | 2.500153
3.2776 | 3.749858 | 3.2818 | 3.750206
3.2413 | 4.999797 | 3.2416 | 5.000258
3.2177 | 6.249736 | 3.2159 | 6.250314
3.2021 | 7.499669 | 3.1988 | 7.500364
3.1911 | 8.749603 | 3.1862 | 8.750411
3.1833 | 9.999542 | 3.1774 | 10.00046
3.1767 | 11.24949 | 3.1712 | 11.2505
3.1717 | 12.49943 | 3.1666 | 12.50053
3.1672 | 13.74937 | 3.1632 | 13.75056
3.1635 | 14.9993 | 3.1606 | 15.0006
3.1601 | 16.24924 | 3.1585 | 16.25061
3.1572 | 17.49916 | 3.1567 | 17.50065
3.1543 | 18.7491 | 3.1551 | 18.75064
3.1517 | 19.99902 | 3.1537 | 20.00064
3.1493 | 21.24895 | 3.1524 | 21.25067
3.1469 | 22.49887 | 3.1511 | 22.50068
3.1449 | 23.74877 | 3.1501 | 23.75068
3.1428 | 24.99869 | 3.149 | 25.0007
3.1406 | 26.2486 | 3.1478 | 26.25069
3.1387 | 27.49853 | 3.1469 | 27.50073
3.1366 | 28.74843 | 3.1457 | 28.75074
3.1348 | 29.99836 | 3.1448 | 30.00076
3.133 | 31.24826 | 3.144 | 31.25076
3.1311 | 32.49815 | 3.1428 | 32.50076
3.1291 | 33.74805 | 3.1419 | 33.75077
3.1274 | 34.99796 | 3.1411 | 35.0008
3.1256 | 36.24786 | 3.1401 | 36.25081
3.124 | 37.49777 | 3.1393 | 37.50082
3.1224 | 38.7477 | 3.1383 | 38.75083
3.1207 | 39.99761 | 3.1375 | 40.00084
3.1191 | 41.24749 | 3.1367 | 41.25085
3.1175 | 42.49741 | 3.1357 | 42.50085
3.1161 | 43.74733 | 3.1349 | 43.75087
3.1146 | 44.99721 | 3.1341 | 45.00087
3.1132 | 46.24713 | 3.1333 | 46.25088
3.1117 | 47.49703 | 3.1324 | 47.50088
3.1104 | 48.74695 | 3.1317 | 48.75089
3.1091 | 49.99684 | 3.1309 | 50.00089
3.108 | 51.24676 | 3.1301 | 51.2509
3.1067 | 52.49667 | 3.1295 | 52.50092
3.1054 | 53.74656 | 3.1286 | 53.75092
3.1043 | 54.99648 | 3.1278 | 55.00091
3.1033 | 56.24636 | 3.1272 | 56.25092
3.1022 | 57.49626 | 3.1264 | 57.50092
3.1012 | 58.74614 | 3.1256 | 58.75092
3.1001 | 59.99604 | 3.1249 | 60.00093
3.0993 | 61.24593 | 3.1243 | 61.25092
3.0983 | 62.49586 | 3.1236 | 62.50093
3.0973 | 63.74576 | 3.123 | 63.75094
3.0965 | 64.99564 | 3.1224 | 65.00094
3.0957 | 66.24554 | 3.1217 | 66.25094
3.0949 | 67.49544 | 3.1211 | 67.50096
3.0943 | 68.74533 | 3.1204 | 68.75095
3.0935 | 69.99522 | 3.1198 | 70.00096
3.0927 | 71.24515 | 3.1193 | 71.25097
3.092 | 72.49506 | 3.1186 | 72.50098
3.0915 | 73.74497 | 3.118 | 73.751
3.0909 | 74.99485 | 3.1175 | 75.001
3.0902 | 76.24476 | 3.1169 | 76.25101
3.0898 | 77.49467 | 3.1162 | 77.50102
3.089 | 78.74457 | 3.1157 | 78.75104
3.0885 | 79.99448 | 3.1153 | 80.00106
3.088 | 81.2444 | 3.1146 | 81.25108
3.0875 | 82.49432 | 3.1141 | 82.50107
3.087 | 83.74421 | 3.1136 | 83.75107
3.0865 | 84.99411 | 3.1132 | 85.00108
3.0862 | 86.24403 | 3.1127 | 86.25108
3.0856 | 87.49391 | 3.1122 | 87.5011
3.0852 | 88.74379 | 3.1117 | 88.75112
3.0848 | 89.99369 | 3.1112 | 90.00112
3.0844 | 91.24358 | 3.1107 | 91.25113
3.084 | 92.49347 | 3.1103 | 92.50114
3.0836 | 93.74337 | 3.1098 | 93.75114
3.0831 | 94.99328 | 3.1093 | 95.00116
3.0828 | 96.24317 | 3.109 | 96.25114
3.0825 | 97.49304 | 3.1085 | 97.50116
3.0822 | 98.74296 | 3.1082 | 98.75117
3.0819 | 99.99283 | 3.1077 | 100.0012
3.0815 | 101.2427 | 3.1072 | 101.2511
3.0812 | 102.4926 | 3.1069 | 102.5011
3.0809 | 103.7425 | 3.1064 | 103.7511
3.0806 | 104.9924 | 3.1061 | 105.0011
3.0802 | 106.2423 | 3.1056 | 106.2511
3.0799 | 107.4922 | 3.1053 | 107.5012
3.0796 | 108.7421 | 3.1048 | 108.7512
3.0793 | 109.992 | 3.1044 | 110.0012
3.0791 | 111.2419 | 3.1041 | 111.2512
3.0788 | 112.4918 | 3.1036 | 112.5012
3.0785 | 113.7416 | 3.1033 | 113.7512
3.0783 | 114.9916 | 3.103 | 115.0012
3.078 | 116.2415 | 3.1025 | 116.2512
3.0777 | 117.4914 | 3.1022 | 117.5012
3.0775 | 118.7412 | 3.1019 | 118.7511
3.0772 | 119.9912 | 3.1015 | 120.0011
3.077 | 121.2411 | 3.1011 | 121.2511
3.0767 | 122.491 | 3.1007 | 122.5011
3.0765 | 123.7409 | 3.1004 | 123.7511
3.0764 | 124.9908 | 3.1001 | 125.0011
3.076 | 126.2407 | 3.0998 | 126.2511
3.0757 | 127.4906 | 3.0994 | 127.5011
3.0756 | 128.7405 | 3.0991 | 128.7511
3.0754 | 129.9904 | 3.0988 | 130.0011
3.0752 | 131.2403 | 3.0985 | 131.2511
3.0749 | 132.4902 | 3.0982 | 132.5011
3.0748 | 133.7401 | 3.0978 | 133.7511
3.0746 | 134.99 | 3.0973 | 135.0011
3.0744 | 136.2399 | 3.097 | 136.2511
3.0741 | 137.4898 | 3.0969 | 137.5011
3.074 | 138.7397 | 3.0965 | 138.7511
3.0738 | 139.9896 | 3.0961 | 140.0011
3.0736 | 141.2395 | 3.0959 | 141.2511
3.0733 | 142.4894 | 3.0956 | 142.5011
3.0731 | 143.7393 | 3.0952 | 143.7511
3.073 | 144.9892 | 3.0949 | 145.0011
3.0728 | 146.2391 | 3.0948 | 146.2511
3.0725 | 147.489 | 3.0943 | 147.5011
3.0723 | 148.7389 | 3.0941 | 148.7511
3.0723 | 149.9888 | 3.0938 | 150.0011
3.072 | 151.2387 | 3.0935 | 151.2511
3.072 | 152.4886 | 3.0932 | 152.5011
3.0717 | 153.7385 | 3.0928 | 153.7511
3.0715 | 154.9884 | 3.0927 | 155.0011
3.0714 | 156.2382 | 3.0923 | 156.2511
3.0712 | 157.4882 | 3.092 | 157.5011
3.071 | 158.7381 | 3.0917 | 158.7511
3.0709 | 159.988 | 3.0914 | 160.0011
3.0707 | 161.2379 | 3.0912 | 161.2511
3.0706 | 162.4878 | 3.0909 | 162.5011
3.0704 | 163.7377 | 3.0907 | 163.7511
3.0702 | 164.9876 | 3.0904 | 165.0011
3.0701 | 166.2375 | 3.0901 | 166.2511
3.0699 | 167.4874 | 3.0898 | 167.5011
3.0698 | 168.7373 | 3.0894 | 168.7511
3.0696 | 169.9872 | 3.0893 | 170.0011
3.0694 | 171.2371 | 3.089 | 171.2511
3.0693 | 172.487 | 3.0886 | 172.5011
3.0691 | 173.7369 | 3.0885 | 173.751
3.0689 | 174.9868 | 3.0881 | 175.001
3.0688 | 176.2367 | 3.088 | 176.251
3.0686 | 177.4866 | 3.0877 | 177.501
3.0685 | 178.7365 | 3.0873 | 178.751
3.0685 | 179.9864 | 3.0872 | 180.001
3.0683 | 181.2362 | 3.087 | 181.251
3.0681 | 182.4861 | 3.0867 | 182.501
3.068 | 183.7361 | 3.0864 | 183.751
3.0678 | 184.986 | 3.0861 | 185.001
3.0677 | 186.2359 | 3.0859 | 186.251
3.0675 | 187.4858 | 3.0856 | 187.501
3.0673 | 188.7357 | 3.0854 | 188.7509
3.0672 | 189.9855 | 3.0851 | 190.0009
3.0672 | 191.2354 | 3.0849 | 191.2509
3.067 | 192.4853 | 3.0846 | 192.5009
3.0669 | 193.7352 | 3.0844 | 193.7509
3.0667 | 194.9851 | 3.0841 | 195.0009
3.0665 | 196.235 | 3.0838 | 196.2509
3.0664 | 197.4848 | 3.0836 | 197.5008
3.0664 | 198.7347 | 3.0835 | 198.7508
3.0662 | 199.9846 | 3.0831 | 200.0008
3.066 | 201.2345 | 3.083 | 201.2508
3.0659 | 202.4844 | 3.0827 | 202.5008
3.0659 | 203.7343 | 3.0823 | 203.7508
3.0657 | 204.9842 | 3.0822 | 205.0008
3.0656 | 206.2341 | 3.0819 | 206.2508
3.0654 | 207.484 | 3.0817 | 207.5008
3.0652 | 208.7339 | 3.0814 | 208.7508
3.0652 | 209.9838 | 3.0812 | 210.0008
3.0651 | 211.2336 | 3.0811 | 211.2507
3.0649 | 212.4835 | 3.0807 | 212.5007
3.0648 | 213.7334 | 3.0806 | 213.7507
3.0646 | 214.9833 | 3.0802 | 215.0007
3.0646 | 216.2332 | 3.0799 | 216.2507
3.0644 | 217.4831 | 3.0798 | 217.5007
3.0643 | 218.733 | 3.0796 | 218.7507
3.0641 | 219.9829 | 3.0793 | 220.0007
3.0641 | 221.2328 | 3.0791 | 221.2506
3.0639 | 222.4827 | 3.0788 | 222.5006
3.0638 | 223.7326 | 3.0786 | 223.7506
3.0636 | 224.9824 | 3.0783 | 225.0006
3.0636 | 226.2323 | 3.0781 | 226.2506
3.0633 | 227.4822 | 3.0778 | 227.5006
3.0633 | 228.7321 | 3.0777 | 228.7506
3.0631 | 229.982 | 3.0773 | 230.0006
3.063 | 231.2319 | 3.0772 | 231.2506
3.063 | 232.4818 | 3.077 | 232.5006
3.0628 | 233.7317 | 3.0767 | 233.7506
3.0627 | 234.9816 | 3.0765 | 235.0006
3.0625 | 236.2315 | 3.0762 | 236.2506
3.0625 | 237.4814 | 3.076 | 237.5006
3.0623 | 238.7313 | 3.0759 | 238.7506
3.0622 | 239.9812 | 3.0756 | 240.0005
3.062 | 241.2311 | 3.0754 | 241.2505
3.062 | 242.481 | 3.0751 | 242.5005
3.0618 | 243.7309 | 3.0749 | 243.7505
3.0617 | 244.9808 | 3.0746 | 245.0005
3.0615 | 246.2307 | 3.0744 | 246.2505
3.0615 | 247.4806 | 3.0741 | 247.5005
3.0614 | 248.7305 | 3.074 | 248.7505
3.0612 | 249.9804 | 3.0736 | 250.0005
3.061 | 251.2302 | 3.0735 | 251.2505
3.061 | 252.4801 | 3.0733 | 252.5005
3.0609 | 253.73 | 3.073 | 253.7505
3.0607 | 254.98 | 3.0728 | 255.0005
3.0607 | 256.2298 | 3.0727 | 256.2505
3.0606 | 257.4797 | 3.0723 | 257.5005
3.0604 | 258.7296 | 3.072 | 258.7505
3.0604 | 259.9795 | 3.0719 | 260.0005
3.0601 | 261.2294 | 3.0717 | 261.2504
3.0601 | 262.4793 | 3.0714 | 262.5004
3.0599 | 263.7292 | 3.0712 | 263.7504
3.0599 | 264.9791 | 3.071 | 265.0004
3.0598 | 266.229 | 3.0707 | 266.2504
3.0596 | 267.4789 | 3.0706 | 267.5004
3.0596 | 268.7288 | 3.0702 | 268.7504
3.0594 | 269.9787 | 3.0701 | 270.0004
3.0593 | 271.2286 | 3.0699 | 271.2504
3.0593 | 272.4785 | 3.0696 | 272.5004
3.0591 | 273.7284 | 3.0694 | 273.7504
3.0589 | 274.9783 | 3.0691 | 275.0004
3.0588 | 276.2282 | 3.0689 | 276.2503
3.0588 | 277.478 | 3.0688 | 277.5003
3.0586 | 278.7279 | 3.0685 | 278.7503
3.0585 | 279.9778 | 3.0683 | 280.0003
3.0585 | 281.2277 | 3.068 | 281.2503
3.0583 | 282.4776 | 3.0678 | 282.5003
3.0581 | 283.7275 | 3.0675 | 283.7503
3.058 | 284.9774 | 3.0673 | 285.0003
3.0578 | 286.2273 | 3.067 | 286.2502
3.058 | 287.4772 | 3.0669 | 287.5002
3.0577 | 288.7271 | 3.0667 | 288.7502
3.0577 | 289.977 | 3.0665 | 290.0002
3.0575 | 291.2269 | 3.0662 | 291.2502
3.0573 | 292.4768 | 3.066 | 292.5002
3.0572 | 293.7267 | 3.0657 | 293.7502
3.0572 | 294.9766 | 3.0656 | 295.0002
3.057 | 296.2265 | 3.0654 | 296.2502
3.0568 | 297.4764 | 3.0651 | 297.5002
3.0568 | 298.7262 | 3.0649 | 298.7502
3.0567 | 299.9761 | 3.0646 | 300.0002
3.0565 | 301.2261 | 3.0644 | 301.2502
3.0564 | 302.4759 | 3.0641 | 302.5002
3.0564 | 303.7258 | 3.0639 | 303.7502
3.0562 | 304.9757 | 3.0636 | 305.0002
3.0562 | 306.2256 | 3.0635 | 306.2501
3.056 | 307.4755 | 3.0633 | 307.5001
3.0559 | 308.7254 | 3.063 | 308.7501
3.0557 | 309.9753 | 3.0628 | 310.0001
3.0557 | 311.2252 | 3.0627 | 311.2501
3.0556 | 312.4751 | 3.0623 | 312.5001
3.0556 | 313.725 | 3.0622 | 313.75
3.0554 | 314.9748 | 3.0618 | 315
3.0552 | 316.2247 | 3.0617 | 316.25
3.0551 | 317.4747 | 3.0614 | 317.5
3.0551 | 318.7246 | 3.0612 | 318.75
3.0549 | 319.9745 | 3.061 | 320
3.0548 | 321.2244 | 3.0607 | 321.25
3.0548 | 322.4743 | 3.0606 | 322.4999
3.0546 | 323.7242 | 3.0602 | 323.7499
3.0544 | 324.974 | 3.0601 | 324.9999
3.0543 | 326.2239 | 3.0599 | 326.2499
3.0543 | 327.4738 | 3.0596 | 327.4999
3.0541 | 328.7237 | 3.0594 | 328.7499
3.0541 | 329.9736 | 3.0593 | 329.9999
3.0539 | 331.2235 | 3.0589 | 331.2498
3.0538 | 332.4734 | 3.0586 | 332.4998
3.0536 | 333.7233 | 3.0585 | 333.7498
3.0536 | 334.9732 | 3.0581 | 334.9998
3.0535 | 336.2231 | 3.058 | 336.2498
3.0535 | 337.473 | 3.0577 | 337.4997
3.0533 | 338.7229 | 3.0575 | 338.7497
3.0531 | 339.9728 | 3.0573 | 339.9997
3.053 | 341.2227 | 3.057 | 341.2497
3.053 | 342.4726 | 3.0568 | 342.4996
3.0528 | 343.7225 | 3.0565 | 343.7496
3.0527 | 344.9724 | 3.0564 | 344.9996
3.0527 | 346.2223 | 3.056 | 346.2496
3.0525 | 347.4722 | 3.0559 | 347.4996
3.0525 | 348.7221 | 3.0557 | 348.7496
3.0523 | 349.972 | 3.0554 | 349.9996
3.0522 | 351.2218 | 3.0552 | 351.2496
3.052 | 352.4718 | 3.0551 | 352.4996
3.0518 | 353.7217 | 3.0548 | 353.7495
3.0518 | 354.9716 | 3.0544 | 354.9995
3.0517 | 356.2215 | 3.0543 | 356.2495
3.0515 | 357.4713 | 3.0541 | 357.4995
3.0515 | 358.7212 | 3.0538 | 358.7494
3.0514 | 359.9712 | 3.0536 | 359.9994
3.0512 | 361.221 | 3.0533 | 361.2494
3.051 | 362.4709 | 3.0531 | 362.4994
3.051 | 363.7208 | 3.0528 | 363.7494
3.0509 | 364.9707 | 3.0527 | 364.9993
3.0509 | 366.2206 | 3.0525 | 366.2493
3.0507 | 367.4705 | 3.0523 | 367.4993
3.0506 | 368.7204 | 3.052 | 368.7493
3.0504 | 369.9703 | 3.0517 | 369.9993
3.0504 | 371.2202 | 3.0515 | 371.2493
3.0502 | 372.4701 | 3.0512 | 372.4992
3.0501 | 373.7199 | 3.051 | 373.7492
3.0499 | 374.9698 | 3.0509 | 374.9992
3.0499 | 376.2197 | 3.0506 | 376.2492
3.0497 | 377.4696 | 3.0504 | 377.4991
3.0496 | 378.7196 | 3.0502 | 378.7491
3.0496 | 379.9694 | 3.0499 | 379.9991
3.0494 | 381.2193 | 3.0497 | 381.2491
3.0493 | 382.4693 | 3.0494 | 382.4991
3.0493 | 383.7191 | 3.0493 | 383.7491
3.0489 | 384.969 | 3.0489 | 384.9991
3.0489 | 386.2189 | 3.0488 | 386.2491
3.0488 | 387.4688 | 3.0485 | 387.4991
3.0486 | 388.7187 | 3.0483 | 388.749
3.0486 | 389.9686 | 3.048 | 389.999
3.0485 | 391.2185 | 3.0478 | 391.249
3.0483 | 392.4684 | 3.0477 | 392.499
3.0481 | 393.7182 | 3.0473 | 393.749
3.048 | 394.9681 | 3.0472 | 394.9989
3.048 | 396.218 | 3.0468 | 396.2489
3.0478 | 397.468 | 3.0467 | 397.4989
3.0477 | 398.7178 | 3.0464 | 398.7489
3.0477 | 399.9677 | 3.0462 | 399.9988
3.0475 | 401.2176 | 3.0459 | 401.2488
3.0473 | 402.4675 | 3.0457 | 402.4988
3.0473 | 403.7174 | 3.0454 | 403.7488
3.0472 | 404.9673 | 3.0452 | 404.9988
3.047 | 406.2172 | 3.0449 | 406.2488
3.047 | 407.4671 | 3.0447 | 407.4988
3.0468 | 408.717 | 3.0446 | 408.7488
3.0467 | 409.9669 | 3.0443 | 409.9988
3.0465 | 411.2168 | 3.0439 | 411.2488
3.0465 | 412.4667 | 3.0438 | 412.4988
3.0464 | 413.7166 | 3.0435 | 413.7488
3.0462 | 414.9664 | 3.0433 | 414.9987
3.0462 | 416.2163 | 3.0431 | 416.2487
3.0459 | 417.4663 | 3.0428 | 417.4987
3.0459 | 418.7162 | 3.0425 | 418.7487
3.0459 | 419.9661 | 3.0423 | 419.9987
3.0456 | 421.216 | 3.0422 | 421.2486
3.0456 | 422.4659 | 3.0418 | 422.4986
3.0454 | 423.7158 | 3.0417 | 423.7486
3.0452 | 424.9657 | 3.0414 | 424.9986
3.0452 | 426.2156 | 3.0412 | 426.2485
3.0451 | 427.4655 | 3.0409 | 427.4985
3.0449 | 428.7155 | 3.0406 | 428.7485
3.0447 | 429.9653 | 3.0404 | 429.9985
3.0446 | 431.2152 | 3.0402 | 431.2485
3.0446 | 432.4652 | 3.0399 | 432.4985
3.0444 | 433.7151 | 3.0397 | 433.7485
3.0443 | 434.9649 | 3.0394 | 434.9984
3.0443 | 436.2148 | 3.0393 | 436.2484
3.0441 | 437.4648 | 3.0389 | 437.4984
3.0439 | 438.7147 | 3.0388 | 438.7484
3.0438 | 439.9645 | 3.0385 | 439.9984
3.0438 | 441.2144 | 3.0383 | 441.2484
3.0436 | 442.4644 | 3.038 | 442.4984
3.0435 | 443.7143 | 3.0378 | 443.7484
3.0433 | 444.9641 | 3.0375 | 444.9983
3.0431 | 446.214 | 3.0373 | 446.2483
3.043 | 447.464 | 3.037 | 447.4983
3.043 | 448.7139 | 3.0368 | 448.7483
3.0428 | 449.9637 | 3.0365 | 449.9983
3.0427 | 451.2136 | 3.0364 | 451.2483
3.0425 | 452.4636 | 3.036 | 452.4983
3.0425 | 453.7134 | 3.0359 | 453.7482
3.0423 | 454.9633 | 3.0356 | 454.9982
3.0422 | 456.2132 | 3.0354 | 456.2482
3.042 | 457.4631 | 3.0351 | 457.4982
3.042 | 458.7131 | 3.0349 | 458.7482
3.0418 | 459.963 | 3.0347 | 459.9981
3.0417 | 461.2129 | 3.0344 | 461.2481
3.0415 | 462.4628 | 3.0343 | 462.498
3.0415 | 463.7127 | 3.0339 | 463.748
3.0414 | 464.9626 | 3.0336 | 464.998
3.0412 | 466.2125 | 3.0336 | 466.248
3.041 | 467.4624 | 3.0333 | 467.4979
3.0409 | 468.7123 | 3.033 | 468.7479
3.0409 | 469.9622 | 3.0328 | 469.9979
3.0407 | 471.2121 | 3.0325 | 471.2479
3.0406 | 472.462 | 3.0323 | 472.4979
3.0404 | 473.7119 | 3.0322 | 473.7479
3.0402 | 474.9618 | 3.0318 | 474.9978
3.0402 | 476.2117 | 3.0317 | 476.2478
3.0401 | 477.4616 | 3.0315 | 477.4977
3.0399 | 478.7115 | 3.0312 | 478.7477
3.0397 | 479.9614 | 3.031 | 479.9977
3.0396 | 481.2113 | 3.0307 | 481.2477
3.0396 | 482.4612 | 3.0305 | 482.4976
3.0396 | 483.7112 | 3.0302 | 483.7476
3.0393 | 484.9611 | 3.0301 | 484.9976
3.0391 | 486.211 | 3.0299 | 486.2476
3.0391 | 487.4609 | 3.0296 | 487.4976
3.0389 | 488.7108 | 3.0294 | 488.7475
3.0388 | 489.9607 | 3.0291 | 489.9975
3.0386 | 491.2106 | 3.0289 | 491.2474
3.0385 | 492.4605 | 3.0288 | 492.4974
3.0383 | 493.7104 | 3.0285 | 493.7473
3.0383 | 494.9603 | 3.0283 | 494.9973
3.0381 | 496.2102 | 3.028 | 496.2472
3.038 | 497.4601 | 3.0278 | 497.4972
3.038 | 498.71 | 3.0276 | 498.7472
3.0376 | 499.9599 | 3.0273 | 499.9972
3.0375 | 501.2098 | 3.0272 | 501.2472
3.0375 | 502.4597 | 3.027 | 502.4972
3.0373 | 503.7096 | 3.0267 | 503.7471
3.0372 | 504.9595 | 3.0265 | 504.9971
3.037 | 506.2094 | 3.0262 | 506.2471
3.037 | 507.4593 | 3.026 | 507.497
3.0368 | 508.7092 | 3.0257 | 508.747
3.0367 | 509.9591 | 3.0255 | 509.9969
3.0365 | 511.2089 | 3.0252 | 511.2469
3.0364 | 512.4588 | 3.0251 | 512.4969
3.0364 | 513.7088 | 3.0249 | 513.7468
3.0362 | 514.9587 | 3.0247 | 514.9968
3.036 | 516.2086 | 3.0244 | 516.2468
3.0359 | 517.4584 | 3.0241 | 517.4968
3.0359 | 518.7084 | 3.0239 | 518.7468
3.0357 | 519.9583 | 3.0238 | 519.9967
3.0356 | 521.2082 | 3.0234 | 521.2467
3.0354 | 522.458 | 3.0233 | 522.4966
3.0352 | 523.7079 | 3.0231 | 523.7466
3.0351 | 524.9579 | 3.023 | 524.9966
3.0349 | 526.2077 | 3.0226 | 526.2465
3.0349 | 527.4576 | 3.0225 | 527.4965
3.0346 | 528.7074 | 3.0222 | 528.7464
3.0346 | 529.9573 | 3.022 | 529.9964
3.0344 | 531.2073 | 3.0217 | 531.2464
3.0343 | 532.4572 | 3.0215 | 532.4964
3.0341 | 533.7071 | 3.0214 | 533.7464
3.0339 | 534.957 | 3.021 | 534.9964
3.0338 | 536.2069 | 3.0209 | 536.2463
3.0338 | 537.4568 | 3.0207 | 537.4964
3.0336 | 538.7067 | 3.0204 | 538.7463
3.0335 | 539.9566 | 3.0202 | 539.9963
3.0333 | 541.2065 | 3.0201 | 541.2463
3.0331 | 542.4564 | 3.0197 | 542.4962
3.0331 | 543.7063 | 3.0196 | 543.7462
3.0328 | 544.9561 | 3.0194 | 544.9961
3.0328 | 546.206 | 3.0191 | 546.2461
3.0326 | 547.456 | 3.0189 | 547.4961
3.0325 | 548.7059 | 3.0188 | 548.746
3.0323 | 549.9557 | 3.0184 | 549.996
3.0322 | 551.2056 | 3.0183 | 551.246
3.032 | 552.4556 | 3.0181 | 552.4959
3.0318 | 553.7055 | 3.0178 | 553.7459
3.0318 | 554.9554 | 3.0176 | 554.9958
3.0315 | 556.2053 | 3.0175 | 556.2458
3.0315 | 557.4552 | 3.0172 | 557.4958
3.0314 | 558.705 | 3.017 | 558.7457
3.0312 | 559.9549 | 3.0167 | 559.9957
3.031 | 561.2048 | 3.0165 | 561.2457
3.0309 | 562.4548 | 3.0164 | 562.4956
3.0307 | 563.7046 | 3.016 | 563.7456
3.0305 | 564.9545 | 3.0159 | 564.9956
3.0305 | 566.2044 | 3.0157 | 566.2456
3.0302 | 567.4543 | 3.0155 | 567.4955
3.0302 | 568.7042 | 3.0152 | 568.7455
3.0301 | 569.9541 | 3.0151 | 569.9955
3.0299 | 571.204 | 3.0147 | 571.2455
3.0297 | 572.4539 | 3.0146 | 572.4953
3.0296 | 573.7038 | 3.0144 | 573.7453
3.0294 | 574.9537 | 3.0143 | 574.9952
3.0293 | 576.2036 | 3.0139 | 576.2452
3.0293 | 577.4535 | 3.0138 | 577.4952
3.0291 | 578.7034 | 3.0134 | 578.7452
3.0289 | 579.9532 | 3.0133 | 579.9952
3.0288 | 581.2032 | 3.0131 | 581.2451
3.0286 | 582.4531 | 3.0128 | 582.4951
3.0285 | 583.703 | 3.0126 | 583.7451
3.0283 | 584.9528 | 3.0123 | 584.9951
3.0281 | 586.2028 | 3.0122 | 586.2449
3.028 | 587.4527 | 3.012 | 587.4949
3.0278 | 588.7026 | 3.0117 | 588.7448
3.0276 | 589.9525 | 3.0115 | 589.9948
3.0275 | 591.2024 | 3.0113 | 591.2448
3.0273 | 592.4522 | 3.011 | 592.4947
3.0272 | 593.7022 | 3.0109 | 593.7447
3.0272 | 594.9521 | 3.0107 | 594.9947
3.027 | 596.202 | 3.0104 | 596.2447
3.0268 | 597.4519 | 3.0102 | 597.4946
3.0267 | 598.7018 | 3.0101 | 598.7445
3.0265 | 599.9517 | 3.0097 | 599.9944
3.0264 | 601.2016 | 3.0096 | 601.2444
3.0262 | 602.4515 | 3.0093 | 602.4944
3.026 | 603.7014 | 3.0091 | 603.7443
3.0259 | 604.9512 | 3.0089 | 604.9943
3.0257 | 606.2012 | 3.0086 | 606.2442
3.0255 | 607.451 | 3.0084 | 607.4942
3.0254 | 608.7009 | 3.0083 | 608.7442
3.0252 | 609.9508 | 3.008 | 609.9942
3.0251 | 611.2007 | 3.0078 | 611.2442
3.0249 | 612.4506 | 3.0075 | 612.494
3.0247 | 613.7005 | 3.0073 | 613.744
3.0246 | 614.9504 | 3.0072 | 614.994
3.0246 | 616.2003 | 3.0068 | 616.244
3.0243 | 617.4502 | 3.0067 | 617.4939
3.0241 | 618.7001 | 3.0063 | 618.7439
3.0239 | 619.95 | 3.0062 | 619.9939
3.0239 | 621.1998 | 3.006 | 621.2438
3.0238 | 622.4497 | 3.0057 | 622.4938
3.0236 | 623.6996 | 3.0055 | 623.7437
3.0234 | 624.9495 | 3.0052 | 624.9937
3.0233 | 626.1994 | 3.0051 | 626.2437
3.0231 | 627.4494 | 3.0047 | 627.4937
3.023 | 628.6993 | 3.0046 | 628.7436
3.0228 | 629.9492 | 3.0044 | 629.9936
3.0226 | 631.1991 | 3.0041 | 631.2436
3.0225 | 632.449 | 3.0039 | 632.4936
3.0223 | 633.6988 | 3.0036 | 633.7436
3.0222 | 634.9488 | 3.0034 | 634.9936
3.022 | 636.1986 | 3.0031 | 636.2435
3.0218 | 637.4485 | 3.003 | 637.4935
3.0217 | 638.6984 | 3.0026 | 638.7435
3.0215 | 639.9483 | 3.0025 | 639.9934
3.0214 | 641.1982 | 3.0022 | 641.2434
3.0212 | 642.448 | 3.002 | 642.4933
3.021 | 643.698 | 3.0018 | 643.7433
3.0209 | 644.9479 | 3.0015 | 644.9932
3.0207 | 646.1977 | 3.0012 | 646.2432
3.0205 | 647.4476 | 3.001 | 647.4931
3.0204 | 648.6976 | 3.0009 | 648.7431
3.0202 | 649.9474 | 3.0005 | 649.9931
3.0201 | 651.1973 | 3.0002 | 651.2431
3.0199 | 652.4472 | 3.0001 | 652.4931
3.0197 | 653.6971 | 2.9999 | 653.7429
3.0196 | 654.9469 | 2.9996 | 654.9929
3.0194 | 656.1969 | 2.9994 | 656.2428
3.0194 | 657.4468 | 2.9991 | 657.4928
3.0191 | 658.6966 | 2.9989 | 658.7428
3.0189 | 659.9464 | 2.9986 | 659.9928
3.0188 | 661.1964 | 2.9983 | 661.2428
3.0186 | 662.4463 | 2.9981 | 662.4927
3.0184 | 663.6962 | 2.998 | 663.7427
3.0183 | 664.946 | 2.9976 | 664.9926
3.0181 | 666.196 | 2.9975 | 666.2427
3.018 | 667.4458 | 2.9971 | 667.4926
3.0178 | 668.6957 | 2.9968 | 668.7426
3.0176 | 669.9456 | 2.9967 | 669.9926
3.0175 | 671.1955 | 2.9963 | 671.2426
3.0173 | 672.4454 | 2.9962 | 672.4925
3.0172 | 673.6953 | 2.9959 | 673.7425
3.017 | 674.9452 | 2.9955 | 674.9925
3.0168 | 676.1951 | 2.9954 | 676.2424
3.0167 | 677.445 | 2.9951 | 677.4924
3.0165 | 678.6948 | 2.9949 | 678.7424
3.0164 | 679.9447 | 2.9946 | 679.9924
3.0162 | 681.1947 | 2.9944 | 681.2423
3.016 | 682.4445 | 2.9941 | 682.4923
3.0159 | 683.6944 | 2.9938 | 683.7422
3.0155 | 684.9443 | 2.9936 | 684.9922
3.0155 | 686.1942 | 2.9933 | 686.2421
3.0152 | 687.4441 | 2.9931 | 687.4921
3.0152 | 688.6939 | 2.9928 | 688.742
3.0151 | 689.9438 | 2.9925 | 689.992
3.0147 | 691.1937 | 2.9923 | 691.242
3.0146 | 692.4436 | 2.992 | 692.4919
3.0144 | 693.6936 | 2.9917 | 693.7418
3.0143 | 694.9434 | 2.9915 | 694.9918
3.0141 | 696.1933 | 2.9912 | 696.2417
3.0139 | 697.4432 | 2.9909 | 697.4918
3.0138 | 698.6931 | 2.9907 | 698.7417
3.0136 | 699.943 | 2.9904 | 699.9917
3.0134 | 701.1928 | 2.9902 | 701.2417
3.0133 | 702.4427 | 2.9899 | 702.4916
3.0131 | 703.6926 | 2.9896 | 703.7416
3.013 | 704.9425 | 2.9892 | 704.9916
3.0128 | 706.1923 | 2.9891 | 706.2415
3.0126 | 707.4422 | 2.9888 | 707.4916
3.0123 | 708.6921 | 2.9884 | 708.7415
3.0122 | 709.942 | 2.9883 | 709.9915
3.012 | 711.1918 | 2.988 | 711.2415
3.012 | 712.4417 | 2.9876 | 712.4915
3.0117 | 713.6916 | 2.9873 | 713.7415
3.0115 | 714.9415 | 2.9871 | 714.9914
3.0113 | 716.1914 | 2.9868 | 716.2414
3.0112 | 717.4413 | 2.9867 | 717.4913
3.011 | 718.6912 | 2.9863 | 718.7413
3.0107 | 719.9411 | 2.986 | 719.9912
3.0105 | 721.191 | 2.9857 | 721.2412
3.0105 | 722.4409 | 2.9855 | 722.4912
3.0102 | 723.6908 | 2.9852 | 723.7412
3.0101 | 724.9407 | 2.9849 | 724.9911
3.0099 | 726.1906 | 2.9846 | 726.2411
3.0097 | 727.4405 | 2.9844 | 727.491
3.0096 | 728.6904 | 2.9841 | 728.741
3.0094 | 729.9403 | 2.9838 | 729.991
3.0093 | 731.1901 | 2.9834 | 731.2409
3.0091 | 732.44 | 2.9831 | 732.4909
3.0089 | 733.6899 | 2.983 | 733.7408
3.0088 | 734.9398 | 2.9826 | 734.9908
3.0084 | 736.1896 | 2.9823 | 736.2408
3.0084 | 737.4395 | 2.982 | 737.4907
3.0081 | 738.6894 | 2.9818 | 738.7406
3.0081 | 739.9393 | 2.9815 | 739.9906
3.0078 | 741.1892 | 2.9812 | 741.2405
3.0076 | 742.4391 | 2.9809 | 742.4905
3.0075 | 743.689 | 2.9805 | 743.7405
3.0073 | 744.9388 | 2.9804 | 744.9904
3.0072 | 746.1887 | 2.98 | 746.2404
3.007 | 747.4386 | 2.9797 | 747.4903
3.0067 | 748.6884 | 2.9794 | 748.7403
3.0065 | 749.9383 | 2.9791 | 749.9903
3.0063 | 751.1883 | 2.9788 | 751.2402
3.0062 | 752.4381 | 2.9784 | 752.4902
3.006 | 753.688 | 2.9781 | 753.7401
3.0059 | 754.9379 | 2.978 | 754.99
3.0055 | 756.1877 | 2.9776 | 756.24
3.0054 | 757.4377 | 2.9773 | 757.49
3.0052 | 758.6876 | 2.977 | 758.7399
3.0051 | 759.9374 | 2.9767 | 759.99
3.0049 | 761.1874 | 2.9763 | 761.2398
3.0047 | 762.4372 | 2.976 | 762.4899
3.0046 | 763.687 | 2.9757 | 763.7398
3.0042 | 764.937 | 2.9755 | 764.9898
3.0042 | 766.1868 | 2.9752 | 766.2397
3.0039 | 767.4366 | 2.9749 | 767.4897
3.0038 | 768.6866 | 2.9746 | 768.7396
3.0036 | 769.9364 | 2.9742 | 769.9896
3.0034 | 771.1863 | 2.9739 | 771.2396
3.0031 | 772.4362 | 2.9736 | 772.4894
3.0031 | 773.6861 | 2.9733 | 773.7395
3.0028 | 774.936 | 2.9729 | 774.9893
3.0026 | 776.1859 | 2.9726 | 776.2393
3.0025 | 777.4357 | 2.9723 | 777.4892
3.0023 | 778.6856 | 2.9721 | 778.7392
3.0022 | 779.9355 | 2.9717 | 779.9892
3.0018 | 781.1853 | 2.9715 | 781.239
3.0017 | 782.4353 | 2.9712 | 782.4891
3.0015 | 783.6852 | 2.9707 | 783.7389
3.0013 | 784.935 | 2.9705 | 784.989
3.001 | 786.1849 | 2.97 | 786.2389
3.0009 | 787.4348 | 2.9697 | 787.4888
3.0007 | 788.6847 | 2.9694 | 788.7388
3.0005 | 789.9346 | 2.9691 | 789.9887
3.0004 | 791.1844 | 2.9688 | 791.2388
3.0002 | 792.4344 | 2.9684 | 792.4886
2.9999 | 793.6843 | 2.9681 | 793.7386
2.9997 | 794.9341 | 2.9678 | 794.9885
2.9996 | 796.184 | 2.9675 | 796.2385
2.9994 | 797.4339 | 2.9671 | 797.4884
2.9991 | 798.6837 | 2.9668 | 798.7383
2.9991 | 799.9336 | 2.9665 | 799.9884
2.9988 | 801.1836 | 2.966 | 801.2382
2.9986 | 802.4334 | 2.9658 | 802.4883
2.9984 | 803.6833 | 2.9654 | 803.7382
2.9981 | 804.9332 | 2.965 | 804.9881
2.998 | 806.183 | 2.9647 | 806.2381
2.9978 | 807.4329 | 2.9644 | 807.4881
2.9976 | 808.6828 | 2.9641 | 808.738
2.9975 | 809.9327 | 2.9636 | 809.9879
2.9973 | 811.1826 | 2.9634 | 811.238
2.9971 | 812.4324 | 2.9629 | 812.4878
2.9968 | 813.6823 | 2.9626 | 813.7378
2.9967 | 814.9323 | 2.9623 | 814.9877
2.9965 | 816.182 | 2.962 | 816.2376
2.9962 | 817.432 | 2.9617 | 817.4876
2.9962 | 818.6819 | 2.9613 | 818.7376
2.9959 | 819.9318 | 2.9608 | 819.9875
2.9957 | 821.1816 | 2.9605 | 821.2375
2.9955 | 822.4316 | 2.9602 | 822.4875
2.9952 | 823.6814 | 2.9599 | 823.7374
2.9951 | 824.9313 | 2.9596 | 824.9873
2.9949 | 826.1812 | 2.9591 | 826.2373
2.9947 | 827.431 | 2.9587 | 827.4872
2.9946 | 828.681 | 2.9584 | 828.7372
2.9942 | 829.9308 | 2.9581 | 829.9871
2.9941 | 831.1807 | 2.9578 | 831.237
2.9939 | 832.4306 | 2.9573 | 832.487
2.9938 | 833.6804 | 2.957 | 833.737
2.9934 | 834.9303 | 2.9567 | 834.9869
2.9933 | 836.1802 | 2.9563 | 836.2369
2.9931 | 837.43 | 2.9558 | 837.4868
2.9928 | 838.6799 | 2.9555 | 838.7367
2.9926 | 839.9299 | 2.955 | 839.9868
2.9925 | 841.1797 | 2.9547 | 841.2366
2.9923 | 842.4296 | 2.9544 | 842.4866
2.992 | 843.6795 | 2.9541 | 843.7365
2.9918 | 844.9293 | 2.9536 | 844.9865
2.9917 | 846.1792 | 2.9533 | 846.2364
2.9913 | 847.4291 | 2.9529 | 847.4863
2.9912 | 848.679 | 2.9525 | 848.7364
2.991 | 849.929 | 2.9521 | 849.9862
2.9909 | 851.1788 | 2.9518 | 851.2362
2.9905 | 852.4287 | 2.9513 | 852.4862
2.9904 | 853.6786 | 2.951 | 853.7361
2.9902 | 854.9284 | 2.9505 | 854.986
2.9899 | 856.1783 | 2.9504 | 856.236
2.9897 | 857.4282 | 2.9499 | 857.486
2.9896 | 858.6781 | 2.9496 | 858.7358
2.9894 | 859.928 | 2.9491 | 859.9859
2.9891 | 861.1779 | 2.9487 | 861.2357
2.9889 | 862.4277 | 2.9483 | 862.4857
2.9886 | 863.6776 | 2.9479 | 863.7357
2.9884 | 864.9275 | 2.9476 | 864.9856
2.9883 | 866.1773 | 2.9471 | 866.2356
2.9881 | 867.4273 | 2.9466 | 867.4855
2.9878 | 868.6772 | 2.9463 | 868.7354
2.9876 | 869.927 | 2.946 | 869.9854
2.9875 | 871.177 | 2.9455 | 871.2353
2.9871 | 872.4268 | 2.9452 | 872.4852
2.987 | 873.6766 | 2.9447 | 873.7352
2.9868 | 874.9265 | 2.9444 | 874.9852
2.9865 | 876.1764 | 2.9441 | 876.2351
2.9863 | 877.4264 | 2.9436 | 877.485
2.986 | 878.6763 | 2.9431 | 878.735
2.9859 | 879.9262 | 2.9428 | 879.9849
2.9855 | 881.176 | 2.9423 | 881.2348
2.9854 | 882.4259 | 2.942 | 882.4848
2.9852 | 883.6757 | 2.9415 | 883.7348
2.9849 | 884.9257 | 2.9412 | 884.9846
2.9847 | 886.1756 | 2.9407 | 886.2347
2.9846 | 887.4254 | 2.9402 | 887.4845
2.9842 | 888.6754 | 2.9399 | 888.7344
2.9841 | 889.9252 | 2.9394 | 889.9844
2.9838 | 891.1751 | 2.9391 | 891.2343
2.9836 | 892.4249 | 2.9387 | 892.4843
2.9833 | 893.6748 | 2.9383 | 893.7341
2.9831 | 894.9247 | 2.9379 | 894.9842
2.983 | 896.1746 | 2.9375 | 896.2341
2.9826 | 897.4244 | 2.937 | 897.4841
2.9825 | 898.6744 | 2.9365 | 898.734
2.9823 | 899.9243 | 2.9362 | 899.984
2.982 | 901.1741 | 2.9357 | 901.2339
2.9818 | 902.424 | 2.9354 | 902.4838
2.9817 | 903.6739 | 2.9349 | 903.7338
2.9813 | 904.9237 | 2.9344 | 904.9837
2.981 | 906.1736 | 2.9341 | 906.2336
2.9809 | 907.4236 | 2.9336 | 907.4836
2.9807 | 908.6734 | 2.9331 | 908.7335
2.9804 | 909.9234 | 2.9326 | 909.9835
2.9802 | 911.1732 | 2.9323 | 911.2334
2.9799 | 912.4231 | 2.9318 | 912.4834
2.9797 | 913.6729 | 2.9313 | 913.7332
2.9794 | 914.9228 | 2.931 | 914.9832
2.9792 | 916.1727 | 2.9305 | 916.2332
2.9789 | 917.4227 | 2.93 | 917.4831
2.9788 | 918.6724 | 2.9295 | 918.733
2.9784 | 919.9224 | 2.9292 | 919.983
2.9783 | 921.1723 | 2.9287 | 921.2329
2.9781 | 922.422 | 2.9283 | 922.4828
2.9778 | 923.6719 | 2.9278 | 923.7328
2.9776 | 924.9219 | 2.9273 | 924.9827
2.9773 | 926.1717 | 2.9268 | 926.2326
2.977 | 927.4216 | 2.9263 | 927.4827
2.9768 | 928.6716 | 2.926 | 928.7325
2.9767 | 929.9214 | 2.9255 | 929.9825
2.9763 | 931.1713 | 2.925 | 931.2324
2.9762 | 932.4212 | 2.9245 | 932.4823
2.9759 | 933.671 | 2.9241 | 933.7323
2.9755 | 934.9209 | 2.9236 | 934.9821
2.9754 | 936.1708 | 2.9231 | 936.2322
2.975 | 937.4206 | 2.9226 | 937.482
2.9749 | 938.6706 | 2.9221 | 938.732
2.9747 | 939.9204 | 2.9218 | 939.982
2.9744 | 941.1703 | 2.9212 | 941.2319
2.9741 | 942.4202 | 2.9208 | 942.4818
2.9739 | 943.6701 | 2.9204 | 943.7317
2.9736 | 944.92 | 2.9199 | 944.9817
2.9733 | 946.1699 | 2.9194 | 946.2316
2.9731 | 947.4198 | 2.9189 | 947.4814
2.9728 | 948.6697 | 2.9184 | 948.7314
2.9726 | 949.9196 | 2.9179 | 949.9814
2.9723 | 951.1693 | 2.9174 | 951.2313
2.972 | 952.4192 | 2.917 | 952.4812
2.9718 | 953.6692 | 2.9165 | 953.7312
2.9715 | 954.9189 | 2.916 | 954.9812
2.9712 | 956.1689 | 2.9155 | 956.2311
2.971 | 957.4188 | 2.915 | 957.481
2.9707 | 958.6686 | 2.9145 | 958.7309
2.9705 | 959.9185 | 2.9141 | 959.9809
2.9702 | 961.1684 | 2.9136 | 961.2308
2.97 | 962.4182 | 2.9131 | 962.4808
2.9697 | 963.6681 | 2.9124 | 963.7307
2.9694 | 964.918 | 2.912 | 964.9806
2.9692 | 966.1679 | 2.9115 | 966.2306
2.9689 | 967.4178 | 2.911 | 967.4804
2.9686 | 968.6676 | 2.9105 | 968.7304
2.9684 | 969.9175 | 2.91 | 969.9804
2.9681 | 971.1675 | 2.9094 | 971.2303
2.9679 | 972.4173 | 2.9089 | 972.4802
2.9675 | 973.6671 | 2.9084 | 973.73
2.9673 | 974.9171 | 2.9079 | 974.9801
2.967 | 976.1669 | 2.9073 | 976.23
2.9667 | 977.4168 | 2.9068 | 977.4799
2.9665 | 978.6667 | 2.9063 | 978.7299
2.9662 | 979.9165 | 2.9057 | 979.9798
2.9658 | 981.1665 | 2.9053 | 981.2297
2.9655 | 982.4163 | 2.9047 | 982.4796
2.9654 | 983.6661 | 2.9041 | 983.7296
2.965 | 984.916 | 2.9037 | 984.9796
2.9647 | 986.1659 | 2.9031 | 986.2294
2.9644 | 987.4157 | 2.9026 | 987.4794
2.9642 | 988.6656 | 2.902 | 988.7293
2.9639 | 989.9154 | 2.9015 | 989.9792
2.9636 | 991.1653 | 2.901 | 991.2291
2.9633 | 992.4151 | 2.9003 | 992.479
2.9629 | 993.665 | 2.8999 | 993.7289
2.9626 | 994.9149 | 2.8992 | 994.9788
2.9625 | 996.1648 | 2.8987 | 996.2287
2.962 | 997.4147 | 2.8982 | 997.4787
2.9618 | 998.6646 | 2.8976 | 998.7286
2.9615 | 999.9145 | 2.8971 | 999.9786
2.9612 | 1001.164 | 2.8965 | 1001.228
2.9608 | 1002.414 | 2.8958 | 1002.478
2.9605 | 1003.664 | 2.8953 | 1003.728
2.9604 | 1004.914 | 2.8949 | 1004.978
2.96 | 1006.164 | 2.8942 | 1006.228
2.9597 | 1007.4136 | 2.8937 | 1007.478
2.9594 | 1008.664 | 2.8931 | 1008.728
2.9591 | 1009.914 | 2.8924 | 1009.978
2.9587 | 1011.163 | 2.892 | 1011.228
2.9584 | 1012.413 | 2.8913 | 1012.478
2.9581 | 1013.663 | 2.8907 | 1013.728
2.9578 | 1014.913 | 2.89 | 1014.978
2.9575 | 1016.163 | 2.8895 | 1016.228
2.9571 | 1017.413 | 2.8889 | 1017.478
2.9568 | 1018.663 | 2.8882 | 1018.727
2.9565 | 1019.912 | 2.8878 | 1019.977
2.9562 | 1021.162 | 2.8871 | 1021.2272
2.9558 | 1022.412 | 2.8865 | 1022.477
2.9555 | 1023.662 | 2.8858 | 1023.727
2.9552 | 1024.912 | 2.8852 | 1024.977
2.9549 | 1026.162 | 2.8845 | 1026.227
2.9546 | 1027.412 | 2.884 | 1027.4768
2.9542 | 1028.662 | 2.8834 | 1028.727
2.9539 | 1029.911 | 2.8828 | 1029.977
2.9536 | 1031.161 | 2.8821 | 1031.226
2.9533 | 1032.411 | 2.8816 | 1032.476
2.9529 | 1033.661 | 2.8808 | 1033.726
2.9526 | 1034.911 | 2.8802 | 1034.976
2.9523 | 1036.1608 | 2.8795 | 1036.226
2.952 | 1037.411 | 2.8789 | 1037.476
2.9515 | 1038.661 | 2.8784 | 1038.726
2.9513 | 1039.9104 | 2.8776 | 1039.976
2.9508 | 1041.16 | 2.8769 | 1041.226
2.9505 | 1042.41 | 2.8763 | 1042.476
2.9502 | 1043.66 | 2.8757 | 1043.726
2.9499 | 1044.91 | 2.875 | 1044.976
2.9496 | 1046.16 | 2.8744 | 1046.226
2.9491 | 1047.41 | 2.8736 | 1047.475
2.9487 | 1048.66 | 2.8729 | 1048.725
2.9486 | 1049.909 | 2.8723 | 1049.975
2.9481 | 1051.159 | 2.8716 | 1051.225
2.9478 | 1052.409 | 2.871 | 1052.475
2.9475 | 1053.659 | 2.8703 | 1053.725
2.9471 | 1054.909 | 2.8695 | 1054.975
2.9468 | 1056.159 | 2.8687 | 1056.225
2.9463 | 1057.409 | 2.8681 | 1057.475
2.946 | 1058.659 | 2.8674 | 1058.7248
2.9457 | 1059.909 | 2.8668 | 1059.975
2.9454 | 1061.158 | 2.866 | 1061.225
2.945 | 1062.408 | 2.8653 | 1062.474
2.9446 | 1063.658 | 2.8645 | 1063.724
2.9442 | 1064.908 | 2.8639 | 1064.974
2.9439 | 1066.158 | 2.8632 | 1066.224
2.9436 | 1067.408 | 2.8624 | 1067.474
2.9433 | 1068.6576 | 2.8616 | 1068.724
2.9428 | 1069.907 | 2.861 | 1069.974
2.9425 | 1071.157 | 2.8602 | 1071.224
2.9421 | 1072.4072 | 2.8594 | 1072.474
2.9416 | 1073.657 | 2.8587 | 1073.724
2.9413 | 1074.907 | 2.8579 | 1074.974
2.941 | 1076.157 | 2.8573 | 1076.223
2.9407 | 1077.407 | 2.8565 | 1077.473
2.9402 | 1078.657 | 2.8557 | 1078.723
2.9399 | 1079.906 | 2.8548 | 1079.973
2.9394 | 1081.156 | 2.854 | 1081.223
2.9391 | 1082.406 | 2.8532 | 1082.473
2.9387 | 1083.656 | 2.8524 | 1083.723
2.9384 | 1084.906 | 2.8516 | 1084.973
2.9378 | 1086.156 | 2.8508 | 1086.223
2.9376 | 1087.406 | 2.85 | 1087.4728
2.9371 | 1088.656 | 2.8492 | 1088.723
2.9368 | 1089.9056 | 2.8484 | 1089.973
2.9363 | 1091.155 | 2.8476 | 1091.222
2.936 | 1092.405 | 2.8468 | 1092.473
2.9357 | 1093.655 | 2.8458 | 1093.7224
2.9352 | 1094.905 | 2.845 | 1094.972
2.9347 | 1096.155 | 2.8442 | 1096.222
2.9344 | 1097.405 | 2.8434 | 1097.472
2.9341 | 1098.655 | 2.8424 | 1098.722
2.9337 | 1099.905 | 2.8416 | 1099.972
2.9333 | 1101.154 | 2.8406 | 1101.222
2.9329 | 1102.404 | 2.8398 | 1102.472
2.9325 | 1103.654 | 2.8389 | 1103.722
2.932 | 1104.904 | 2.8381 | 1104.972
2.9316 | 1106.154 | 2.8371 | 1106.221
2.9312 | 1107.404 | 2.8363 | 1107.471
2.9307 | 1108.654 | 2.8353 | 1108.721
2.9304 | 1109.903 | 2.8345 | 1109.9712
2.9299 | 1111.153 | 2.8334 | 1111.221
2.9295 | 1112.403 | 2.8324 | 1112.471
2.9291 | 1113.653 | 2.8314 | 1113.721
2.9286 | 1114.903 | 2.8306 | 1114.971
2.9283 | 1116.1528 | 2.8295 | 1116.221
2.9278 | 1117.403 | 2.8285 | 1117.471
2.9274 | 1118.653 | 2.8276 | 1118.72
2.927 | 1119.9024 | 2.8266 | 1119.9704
2.9265 | 1121.152 | 2.8256 | 1121.22
2.9262 | 1122.402 | 2.8247 | 1122.47
2.9257 | 1123.652 | 2.8235 | 1123.72
2.9252 | 1124.902 | 2.8226 | 1124.97
2.9247 | 1126.152 | 2.8214 | 1126.22
2.9244 | 1127.4016 | 2.8205 | 1127.47
2.9239 | 1128.652 | 2.8193 | 1128.72
2.9234 | 1129.901 | 2.8182 | 1129.97
2.9229 | 1131.1512 | 2.8172 | 1131.22
2.9226 | 1132.401 | 2.8161 | 1132.47
2.9221 | 1133.651 | 2.815 | 1133.72
2.9216 | 1134.9008 | 2.8139 | 1134.97
2.9212 | 1136.151 | 2.8127 | 1136.219
2.9207 | 1137.4 | 2.8114 | 1137.469
2.9204 | 1138.6504 | 2.8103 | 1138.7192
2.9199 | 1139.9 | 2.8092 | 1139.969
2.9194 | 1141.15 | 2.8079 | 1141.219
2.9189 | 1142.4 | 2.8068 | 1142.469
2.9184 | 1143.65 | 2.8055 | 1143.719
2.9179 | 1144.9 | 2.8043 | 1144.969
2.9174 | 1146.15 | 2.8032 | 1146.219
2.917 | 1147.399 | 2.8018 | 1147.468
2.9165 | 1148.649 | 2.8006 | 1148.7184
2.916 | 1149.8992 | 2.7993 | 1149.968
2.9157 | 1151.149 | 2.7979 | 1151.218
2.9152 | 1152.399 | 2.7966 | 1152.468
2.9147 | 1153.6488 | 2.7953 | 1153.718
2.9142 | 1154.899 | 2.794 | 1154.968
2.9137 | 1156.149 | 2.7926 | 1156.218
2.9133 | 1157.3984 | 2.7913 | 1157.468
2.9128 | 1158.648 | 2.7898 | 1158.7176
2.9123 | 1159.898 | 2.7884 | 1159.968
2.9118 | 1161.148 | 2.7869 | 1161.217
2.9113 | 1162.398 | 2.7855 | 1162.467
2.9108 | 1163.648 | 2.7842 | 1163.717
2.9103 | 1164.8976 | 2.7826 | 1164.967
2.9099 | 1166.147 | 2.7811 | 1166.217
2.9092 | 1167.397 | 2.7795 | 1167.467
2.9087 | 1168.6472 | 2.778 | 1168.7168
2.9082 | 1169.897 | 2.7764 | 1169.967
2.9078 | 1171.147 | 2.7748 | 1171.217
2.9073 | 1172.3968 | 2.7732 | 1172.466
2.9068 | 1173.646 | 2.7716 | 1173.716
2.9062 | 1174.897 | 2.7698 | 1174.9664
2.9057 | 1176.146 | 2.7682 | 1176.216
2.9052 | 1177.396 | 2.7664 | 1177.466
2.9047 | 1178.646 | 2.7648 | 1178.716
2.9041 | 1179.896 | 2.763 | 1179.966
2.9036 | 1181.146 | 2.7613 | 1181.216
2.9031 | 1182.396 | 2.7593 | 1182.4656
2.9026 | 1183.645 | 2.7576 | 1183.715
2.9021 | 1184.895 | 2.7558 | 1184.965
2.9016 | 1186.145 | 2.7538 | 1186.215
2.901 | 1187.395 | 2.7517 | 1187.465
2.9003 | 1188.645 | 2.7498 | 1188.715
2.8999 | 1189.895 | 2.7479 | 1189.965
2.8994 | 1191.145 | 2.7459 | 1191.215
2.8987 | 1192.394 | 2.7438 | 1192.465
2.8982 | 1193.644 | 2.7417 | 1193.714
2.8978 | 1194.894 | 2.7396 | 1194.964
2.8971 | 1196.144 | 2.7374 | 1196.214
2.8966 | 1197.394 | 2.7351 | 1197.464
2.896 | 1198.644 | 2.733 | 1198.714
2.8953 | 1199.894 | 2.7308 | 1199.964
2.8949 | 1201.143 | 2.7283 | 1201.214
2.8942 | 1202.393 | 2.7261 | 1202.464
2.8937 | 1203.643 | 2.7237 | 1203.714
2.8931 | 1204.893 | 2.7212 | 1204.963
2.8924 | 1206.143 | 2.7187 | 1206.213
2.892 | 1207.3928 | 2.7162 | 1207.4632
2.8913 | 1208.642 | 2.7137 | 1208.713
2.8907 | 1209.893 | 2.7109 | 1209.963
2.89 | 1211.142 | 2.7083 | 1211.2128
2.8895 | 1212.392 | 2.7058 | 1212.463
2.8889 | 1213.642 | 2.7029 | 1213.713
2.8882 | 1214.892 | 2.7 | 1214.9624
2.8876 | 1216.142 | 2.6972 | 1216.212
2.887 | 1217.392 | 2.6941 | 1217.4624
2.8865 | 1218.641 | 2.6912 | 1218.712
2.8858 | 1219.891 | 2.688 | 1219.962
2.8852 | 1221.141 | 2.6849 | 1221.212
2.8845 | 1222.391 | 2.6819 | 1222.462
2.8839 | 1223.6408 | 2.6785 | 1223.712
2.8832 | 1224.891 | 2.6753 | 1224.962
2.8826 | 1226.141 | 2.6717 | 1226.212
2.8819 | 1227.39 | 2.6682 | 1227.461
2.8813 | 1228.64 | 2.6646 | 1228.711
2.8807 | 1229.89 | 2.6611 | 1229.961
2.88 | 1231.14 | 2.6572 | 1231.211
2.8794 | 1232.39 | 2.6533 | 1232.4608
2.8786 | 1233.64 | 2.6493 | 1233.711
2.8779 | 1234.889 | 2.6454 | 1234.961
2.8773 | 1236.139 | 2.6412 | 1236.211
2.8766 | 1237.389 | 2.637 | 1237.46
2.8758 | 1238.639 | 2.6327 | 1238.71
2.8752 | 1239.889 | 2.6282 | 1239.96
2.8745 | 1241.139 | 2.6235 | 1241.21
2.8739 | 1242.388 | 2.619 | 1242.46
2.8731 | 1243.638 | 2.614 | 1243.71
2.8724 | 1244.888 | 2.6088 | 1244.959
2.8716 | 1246.138 | 2.6036 | 1246.209
2.871 | 1247.388 | 2.5985 | 1247.4592
2.8702 | 1248.638 | 2.593 | 1248.709
2.8695 | 1249.888 | 2.5872 | 1249.959
2.8687 | 1251.138 | 2.5815 | 1251.209
2.8681 | 1252.387 | 2.5754 | 1252.459
2.8673 | 1253.637 | 2.5691 | 1253.708
2.8665 | 1254.8872 | 2.5625 | 1254.958
2.8658 | 1256.137 | 2.5559 | 1256.208
2.865 | 1257.387 | 2.5488 | 1257.458
2.8642 | 1258.637 | 2.5413 | 1258.708
2.8636 | 1259.886 | 2.5336 | 1259.958
2.8627 | 1261.136 | 2.5259 | 1261.207
2.8619 | 1262.386 | 2.5173 | 1262.458
2.8611 | 1263.636 | 2.5084 | 1263.7072
2.8603 | 1264.886 | 2.4994 | 1264.957
2.8595 | 1266.136 | 2.4894 | 1266.207
2.8587 | 1267.3856 | 2.4789 | 1267.457
2.8579 | 1268.635 | 2.4676 | 1268.707
2.8571 | 1269.885 | 2.4558 | 1269.957
2.8563 | 1271.135 | 2.4428 | 1271.2064
2.8555 | 1272.385 | 2.4286 | 1272.456
2.8545 | 1273.635 | 2.4137 | 1273.706
2.8537 | 1274.885 | 2.3966 | 1274.956
2.8529 | 1276.134 | 2.3777 | 1276.206
2.8521 | 1277.384 | 2.3566 | 1277.456
2.8511 | 1278.634 | 2.334 | 1278.705
2.8503 | 1279.884 | 2.3074 | 1279.955
2.8495 | 1281.134 | 2.2771 | 1281.205
2.8486 | 1282.384 | 2.2438 | 1282.455
2.8476 | 1283.634 | 2.2037 | 1283.705
2.8468 | 1284.883 | 2.157 | 1284.954
2.8458 | 1286.133 | 2.1018 | 1286.204
2.845 | 1287.383 | 2.0391 | 1287.454
2.844 | 1288.6328 | 2.0036 | 1288.643
2.8431 | 1289.883 | 2.0007 | 1289.657
2.8423 | 1291.133 | 2.0005 | 1290.5272
2.8413 | 1292.3824 | 2.0005 | 1291.286
2.8403 | 1293.632 | 2.0005 | 1291.953
2.8394 | 1294.882 | 2.0005 | 1292.544
2.8384 | 1296.132 | 2.0005 | 1293.0696
2.8374 | 1297.382 | 2.0005 | 1293.538
2.8364 | 1298.632 | 2.0005 | 1293.958
2.8355 | 1299.881 | 2.0005 | 1294.336
2.8345 | 1301.131 | 2.0005 | 1294.676
2.8334 | 1302.381 | 2.0005 | 1294.983
2.8324 | 1303.631 | 2 | 1295.264
2.8313 | 1304.8808 | 2.0004 | 1295.518
2.8303 | 1306.131 | 2.0005 | 1295.7496
2.8292 | 1307.38 | 2.0004 | 1295.962
2.8282 | 1308.6304 | 2.0005 | 1296.1576
2.8271 | 1309.88 | 2.0005 | 1296.338
2.8261 | 1311.13 | 2.0005 | 1296.505
2.825 | 1312.38 | 2.0005 | 1296.6608
2.8239 | 1313.63 | 2.0005 | 1296.806
2.8227 | 1314.879 | 2.0005 | 1296.942
2.8216 | 1316.129 | 2.0005 | 1297.07
2.8205 | 1317.3792 | 2.0005 | 1297.191
2.8193 | 1318.629 | 2.0005 | 1297.305
2.8182 | 1319.879 | 2.0005 | 1297.413
2.8169 | 1321.129 | 2.0005 | 1297.516
2.8158 | 1322.378 | 2.0005 | 1297.6144
2.8147 | 1323.628 | 2.0005 | 1297.708
2.8134 | 1324.878 | 2.0005 | 1297.798
2.8122 | 1326.128 | 2.0005 | 1297.885
2.8111 | 1327.378 | 2.0005 | 1297.967
2.8098 | 1328.627 | 2.0005 | 1298.0472
2.8085 | 1329.878 | 2.0005 | 1298.124
2.8072 | 1331.1272 | 2.0005 | 1298.199
2.806 | 1332.377 | 2.0005 | 1298.271
2.8047 | 1333.627 | 2.0005 | 1298.341
2.8034 | 1334.877 | 2.0005 | 1298.408
2.8021 | 1336.126 | 2.0007 | 1298.474
2.8008 | 1337.376 | 2.0005 | 1298.5376
2.7993 | 1338.626 | 2.0007 | 1298.6
2.7981 | 1339.876 | 2.0007 | 1298.66
2.7968 | 1341.126 | 2.0007 | 1298.719
2.7953 | 1342.376 | 2.0005 | 1298.776
2.7939 | 1343.6256 | 2.0007 | 1298.832
2.7924 | 1344.876 | 2.0005 | 1298.886
2.791 | 1346.125 | 2.0005 | 1298.94
2.7895 | 1347.375 | 2.0005 | 1298.992
2.788 | 1348.625 | 2.0007 | 1299.043
2.7866 | 1349.875 | 2.0005 | 1299.093
2.7851 | 1351.125 | 2.0005 | 1299.142
2.7835 | 1352.3744 | 2.0005 | 1299.1896
2.7819 | 1353.624 | 2.0005 | 1299.236
2.7805 | 1354.874 | 2.0007 | 1299.282
2.7788 | 1356.124 | 2.0005 | 1299.327
2.7772 | 1357.374 | 2.0005 | 1299.372
2.7756 | 1358.623 | 2.0005 | 1299.415
2.774 | 1359.874 | 2.0005 | 1299.458
2.7722 | 1361.1232 | 2.0005 | 1299.5
2.7705 | 1362.373 | 2.0005 | 1299.541
2.7688 | 1363.623 | 2.0007 | 1299.581
2.7671 | 1364.873 | 2.0005 | 1299.621
2.7653 | 1366.122 | 2.0007 | 1299.66
2.7635 | 1367.372 | 2.0007 | 1299.698
2.7617 | 1368.622 | 2.0007 | 1299.736
2.7598 | 1369.872 | 2.0005 | 1299.7736
2.7579 | 1371.122 | 2.0007 | 1299.81
2.7561 | 1372.372 | 2.0005 | 1299.8464
2.7542 | 1373.621 | 2.0007 | 1299.882
2.7522 | 1374.871 | 2.0007 | 1299.9168
2.7501 | 1376.121 | 2.0005 | 1299.951
2.7482 | 1377.371 | 2.0005 | 1299.985
2.7461 | 1378.621 | 2.0005 | 1300.019
2.744 | 1379.871 | 2.0007 | 1300.052
2.7419 | 1381.12 | 2.0005 | 1300.085
2.7398 | 1382.37 | 2.0007 | 1300.117
2.7375 | 1383.62 | 2.0007 | 1300.148
2.7354 | 1384.87 | 2.0005 | 1300.18
2.7332 | 1386.12 | 2.0005 | 1300.211
2.7308 | 1387.3696 | 2.0007 | 1300.2408
2.7287 | 1388.619 | 2.0007 | 1300.271
2.7263 | 1389.869 | 2.0005 | 1300.301
2.7238 | 1391.119 | 2.0007 | 1300.33
2.7214 | 1392.369 | 2.0007 | 1300.359
2.719 | 1393.619 | 2.0005 | 1300.387
2.7164 | 1394.868 | 2.0007 | 1300.416
2.7138 | 1396.118 | 2.0005 | 1300.443
2.7112 | 1397.368 | 2.0005 | 1300.471
2.7087 | 1398.618 | 2.0007 | 1300.498
2.7059 | 1399.867 | 2.0005 | 1300.525
2.7032 | 1401.117 | 2.0007 | 1300.551
2.7003 | 1402.367 | 2.0005 | 1300.578
2.6975 | 1403.617 | 2.0007 | 1300.604
2.6946 | 1404.867 | 2.0005 | 1300.629
2.6917 | 1406.117 | 2.0007 | 1300.655
2.6888 | 1407.3664 | 2.0005 | 1300.68
2.6858 | 1408.616 | 2.0005 | 1300.704
2.6825 | 1409.866 | 2.0005 | 1300.729
2.6795 | 1411.116 | 2.0007 | 1300.753
2.6761 | 1412.366 | 2.0007 | 1300.777
2.6728 | 1413.615 | 2.0005 | 1300.801
2.6696 | 1414.865 | 2.0007 | 1300.825
2.6662 | 1416.115 | 2.0005 | 1300.848
2.6627 | 1417.365 | 2.0007 | 1300.871
2.6591 | 1418.6144 | 2.0005 | 1300.8936
2.6554 | 1419.864 | 2.0007 | 1300.916
2.6517 | 1421.114 | 2.0005 | 1300.938
2.648 | 1422.364 | 2.0007 | 1300.96
2.6441 | 1423.614 | 2.0005 | 1300.9824
2.6403 | 1424.864 | 2.0005 | 1301.004
2.6362 | 1426.114 | 2.0005 | 1301.025
2.632 | 1427.3632 | 2.0005 | 1301.046
2.6278 | 1428.613 | 2.0007 | 1301.068
2.6235 | 1429.863 | 2.0007 | 1301.08
2.6191 | 1431.113
2.6146 | 1432.3624
2.6099 | 1433.612
2.6052 | 1434.862
2.6004 | 1436.112
2.5954 | 1437.361
2.5904 | 1438.611
2.5851 | 1439.861
2.5797 | 1441.111
2.5741 | 1442.361
2.5686 | 1443.61
2.5628 | 1444.86
2.5567 | 1446.11
2.5509 | 1447.36
2.5444 | 1448.609
2.5378 | 1449.859
2.5312 | 1451.109
2.5242 | 1452.359
2.5168 | 1453.608
2.5097 | 1454.858
2.5018 | 1456.108
2.4938 | 1457.358
2.4857 | 1458.607
2.477 | 1459.857
2.4679 | 1461.107
2.4591 | 1462.357
2.4494 | 1463.606
2.4392 | 1464.856
2.4291 | 1466.106
2.4181 | 1467.356
2.4065 | 1468.605
2.3945 | 1469.855
2.3823 | 1471.105
2.3689 | 1472.355
2.3548 | 1473.604
2.3405 | 1474.854
2.3245 | 1476.104
2.3076 | 1477.3536
2.29 | 1478.603
2.27 | 1479.853
2.2483 | 1481.103
2.2254 | 1482.353
2.1985 | 1483.6024
2.168 | 1484.852
2.1344 | 1486.102
2.0931 | 1487.351
2.0434 | 1488.601
2.0052 | 1489.821
2.0007 | 1490.86
2.0004 | 1491.7312
2.0004 | 1492.474
2.0004 | 1493.116
2.0004 | 1493.675
2.0004 | 1494.166
2.0004 | 1494.599
2.0004 | 1494.985
2.0004 | 1495.328
2.0004 | 1495.6352
1.9999 | 1495.912
2.0002 | 1496.161
2.0004 | 1496.3872
2.0002 | 1496.593
2.0004 | 1496.781
2.0002 | 1496.953
2.0004 | 1497.111
2.0004 | 1497.258
2.0004 | 1497.394
2.0004 | 1497.521
2.0004 | 1497.64
2.0002 | 1497.752
2.0004 | 1497.858
2.0004 | 1497.9584
2.0004 | 1498.054
2.0004 | 1498.145
2.0004 | 1498.232
2.0004 | 1498.3152
2.0004 | 1498.396
2.0005 | 1498.473
2.0004 | 1498.548
2.0004 | 1498.62
2.0004 | 1498.69
2.0004 | 1498.759
2.0004 | 1498.825
2.0004 | 1498.889
2.0004 | 1498.952
2.0004 | 1499.014
2.0004 | 1499.073
2.0004 | 1499.132
2.0004 | 1499.189
2.0004 | 1499.2448
2.0005 | 1499.3
2.0004 | 1499.353
2.0004 | 1499.406
2.0004 | 1499.4576
2.0004 | 1499.508
2.0004 | 1499.558
2.0005 | 1499.607
2.0004 | 1499.655
2.0004 | 1499.702
2.0004 | 1499.748
2.0005 | 1499.794
2.0005 | 1499.839
2.0004 | 1499.883
2.0004 | 1499.927
2.0004 | 1499.969
2.0004 | 1500.012
2.0004 | 1500.053
2.0004 | 1500.094
2.0004 | 1500.135
2.0004 | 1500.175
2.0004 | 1500.214
2.0005 | 1500.253
2.0004 | 1500.292
2.0004 | 1500.329
2.0004 | 1500.367
2.0004 | 1500.404
2.0004 | 1500.44
2.0004 | 1500.476
2.0005 | 1500.512
2.0004 | 1500.547
2.0004 | 1500.582
2.0004 | 1500.617
2.0004 | 1500.651
2.0004 | 1500.684
2.0004 | 1500.718
2.0004 | 1500.751
2.0004 | 1500.783
2.0005 | 1500.816
2.0004 | 1500.848
2.0004 | 1500.879
2.0005 | 1500.911
2.0005 | 1500.942
2.0004 | 1500.973
2.0005 | 1501.0032
2.0004 | 1501.033
2.0004 | 1501.063
2.0005 | 1501.093
2.0005 | 1501.122
2.0004 | 1501.151
2.0004 | 1501.18
2.0004 | 1501.209
2.0005 | 1501.237
2.0004 | 1501.265
2.0005 | 1501.293
2.0004 | 1501.321
2.0004 | 1501.348
2.0004 | 1501.376
2.0005 | 1501.403
2.0004 | 1501.43
2.0004 | 1501.456
2.0004 | 1501.482
2.0004 | 1501.509
2.0004 | 1501.535
2.0005 | 1501.56
2.0004 | 1501.586
2.0004 | 1501.611
2.0004 | 1501.636
2.0004 | 1501.662
2.0004 | 1501.687
2.0005 | 1501.711
2.0004 | 1501.735
2.0004 | 1501.76
2.0004 | 1501.784
2.0004 | 1501.808
2.0004 | 1501.832
2.0004 | 1501.855
2.0005 | 1501.879
2.0004 | 1501.9024
2.0004 | 1501.926
2.0004 | 1501.949
2.0004 | 1501.972
2.0004 | 1501.994
2.0004 | 1502.017
2.0004 | 1502.039
2.0004 | 1502.062
2.0004 | 1502.084
2.0004 | 1502.106
2.0004 | 1502.128
2.0004 | 1502.15
2.0004 | 1502.171
2.0004 | 1502.193
2.0004 | 1502.214
2.0004 | 1502.236
2.0004 | 1502.257
2.0004 | 1502.278
2.0004 | 1502.299
2.0004 | 1502.303