## Sheet1
2voltage | 2capacity | 73.0voltage | 73.0capacity | 146.0voltage | 146.0capacity | 219.0voltage | 219.0capacity | 292.0voltage | 292.0capacity | 365.0voltage | 365.0capacity
3.5851 | 0 | 3.6456 | 0 | 3.5598 | 0 | 2.0001 | 0 | 1.9999 | 0 | 2.0002 | 0
3.4029 | 1.2497 | 3.4624 | 1.249753 | 3.3411 | 1.249678 | 2.0001 | 0.001444444 | 1.9999 | 0.001263889 | 2.0002 | 0.001202778
3.268 | 2.499428 | 3.3238 | 2.499481 | 3.2237 | 2.499378
3.2066 | 3.749161 | 3.2565 | 3.749214 | 3.1692 | 3.749047
3.1718 | 4.998883 | 3.2195 | 4.998956 | 3.1385 | 4.998728
3.1497 | 6.248606 | 3.1965 | 6.248642 | 3.118 | 6.248375
3.1345 | 7.498308 | 3.1797 | 7.498331 | 3.1046 | 7.498039
3.1242 | 8.747994 | 3.1681 | 8.748022 | 3.0954 | 8.747697
3.1166 | 9.997683 | 3.1598 | 9.997692 | 3.089 | 9.997361
3.1111 | 11.24737 | 3.1542 | 11.24736 | 3.0843 | 11.24702
3.1071 | 12.49707 | 3.15 | 12.49704 | 3.0806 | 12.49666
3.1041 | 13.74676 | 3.1468 | 13.74673 | 3.0778 | 13.74629
3.1016 | 14.99643 | 3.144 | 14.9964 | 3.0753 | 14.995925
3.0996 | 16.24614 | 3.1418 | 16.24607 | 3.0732 | 16.24556
3.0977 | 17.49584 | 3.14 | 17.49575 | 3.0712 | 17.49521
3.0962 | 18.74552 | 3.1382 | 18.74542 | 3.0694 | 18.74483
3.0948 | 19.99521 | 3.1366 | 19.99508 | 3.0677 | 19.99446
3.0935 | 21.24489 | 3.1351 | 21.24477 | 3.0662 | 21.24408
3.0924 | 22.49457 | 3.1337 | 22.49445 | 3.0646 | 22.49373
3.0912 | 23.74426 | 3.1324 | 23.74415 | 3.0632 | 23.74336
3.0901 | 24.99394 | 3.1311 | 24.993825 | 3.0619 | 24.99298
3.0891 | 26.24362 | 3.1298 | 26.24352 | 3.0606 | 26.24259
3.0882 | 27.49331 | 3.1287 | 27.4932 | 3.0593 | 27.49221
3.0872 | 28.743 | 3.1275 | 28.74288 | 3.058 | 28.74183
3.0864 | 29.992675 | 3.1264 | 29.99255 | 3.0567 | 29.99146
3.0856 | 31.24235 | 3.1253 | 31.24223 | 3.0554 | 31.24109
3.0848 | 32.49204 | 3.1243 | 32.4919 | 3.0541 | 32.49072
3.084 | 33.74172 | 3.1234 | 33.74157 | 3.053 | 33.74036
3.0833 | 34.99141 | 3.1222 | 34.99124 | 3.0517 | 34.98999
3.0825 | 36.24109 | 3.1213 | 36.24092 | 3.0504 | 36.23962
3.0819 | 37.49077 | 3.1204 | 37.49061 | 3.0493 | 37.48924
3.0812 | 38.74046 | 3.1195 | 38.74028 | 3.048 | 38.738875
3.0806 | 39.99014 | 3.1185 | 39.98995 | 3.0467 | 39.98852
3.0799 | 41.23981 | 3.1177 | 41.23964 | 3.0454 | 41.23813
3.0793 | 42.48949 | 3.1169 | 42.48931 | 3.0441 | 42.48776
3.0788 | 43.739175 | 3.1159 | 43.73898 | 3.0428 | 43.73738
3.0782 | 44.98885 | 3.1151 | 44.98865 | 3.0415 | 44.98699
3.0777 | 46.23852 | 3.1143 | 46.23831 | 3.0402 | 46.23661
3.0772 | 47.48819 | 3.1137 | 47.48798 | 3.0389 | 47.48623
3.0767 | 48.73787 | 3.1129 | 48.73765 | 3.0375 | 48.73588
3.0761 | 49.98755 | 3.1121 | 49.98732 | 3.0362 | 49.9855
3.0756 | 51.23724 | 3.1114 | 51.23699 | 3.0347 | 51.23513
3.0753 | 52.48692 | 3.1106 | 52.48665 | 3.0335 | 52.48474
3.0748 | 53.73661 | 3.11 | 53.73632 | 3.032 | 53.73436
3.0743 | 54.98629 | 3.1093 | 54.986 | 3.0306 | 54.98401
3.074 | 56.23598 | 3.1087 | 56.23567 | 3.0293 | 56.23363
3.0735 | 57.48566 | 3.108 | 57.48534 | 3.0278 | 57.48326
3.0732 | 58.73536 | 3.1074 | 58.73501 | 3.0264 | 58.73287
3.0727 | 59.98504 | 3.1067 | 59.98467 | 3.0249 | 59.98247
3.0724 | 61.23473 | 3.1061 | 61.23433 | 3.0235 | 61.23209
3.072 | 62.48442 | 3.1054 | 62.48399 | 3.022 | 62.4817
3.0717 | 63.73411 | 3.105 | 63.73365 | 3.0205 | 63.73131
3.0712 | 64.98378 | 3.1043 | 64.98332 | 3.0189 | 64.98093
3.0709 | 66.23346 | 3.1037 | 66.23298 | 3.0175 | 66.23054
3.0706 | 67.48314 | 3.1032 | 67.48264 | 3.0159 | 67.48016
3.0703 | 68.73281 | 3.1027 | 68.7323 | 3.0144 | 68.72978
3.0701 | 69.98249 | 3.102 | 69.98197 | 3.013 | 69.9794
3.0698 | 71.23216 | 3.1014 | 71.23164 | 3.0115 | 71.22901
3.0694 | 72.48181 | 3.1011 | 72.48132 | 3.0099 | 72.47862
3.0691 | 73.73148 | 3.1004 | 73.73101 | 3.0083 | 73.72824
3.069 | 74.98116 | 3.1 | 74.98067 | 3.0067 | 74.97787
3.0686 | 76.23085 | 3.0995 | 76.23037 | 3.0052 | 76.22751
3.0683 | 77.48053 | 3.099 | 77.48004 | 3.0036 | 77.47713
3.0682 | 78.73022 | 3.0985 | 78.72974 | 3.002 | 78.72676
3.0678 | 79.97991 | 3.098 | 79.9794 | 3.0004 | 79.97639
3.0677 | 81.22959 | 3.0975 | 81.22908 | 2.9986 | 81.22601
3.0673 | 82.47928 | 3.097 | 82.47874 | 2.9971 | 82.47562
3.0672 | 83.72898 | 3.0966 | 83.7284 | 2.9954 | 83.72523
3.0669 | 84.97864 | 3.0962 | 84.97807 | 2.9938 | 84.97486
3.0667 | 86.22832 | 3.0958 | 86.22773 | 2.9921 | 86.22449
3.0665 | 87.47799 | 3.0953 | 87.47739 | 2.9904 | 87.47411
3.0662 | 88.72767 | 3.0948 | 88.72705 | 2.9888 | 88.72372
3.0661 | 89.97733 | 3.0943 | 89.97671 | 2.987 | 89.97332
3.0659 | 91.22699 | 3.094 | 91.22639 | 2.9854 | 91.22293
3.0657 | 92.47665 | 3.0935 | 92.47603 | 2.9836 | 92.47253
3.0656 | 93.72631 | 3.093 | 93.72568 | 2.9818 | 93.72216
3.0653 | 94.97598 | 3.0927 | 94.97533 | 2.9802 | 94.97177
3.0651 | 96.22566 | 3.0924 | 96.22498 | 2.9784 | 96.22137
3.0649 | 97.47533 | 3.0919 | 97.47466 | 2.9766 | 97.47098
3.0648 | 98.72498 | 3.0916 | 98.7243 | 2.975 | 98.72059
3.0646 | 99.97463 | 3.0911 | 99.97394 | 2.9733 | 99.97018
3.0644 | 101.2243 | 3.0908 | 101.2236 | 2.9716 | 101.2198
3.0643 | 102.474 | 3.0903 | 102.4733 | 2.9699 | 102.4694
3.0641 | 103.7237 | 3.0899 | 103.7229 | 2.9681 | 103.719
3.064 | 104.9733 | 3.0895 | 104.9726 | 2.9663 | 104.9686
3.0638 | 106.223 | 3.0891 | 106.2222 | 2.9645 | 106.2182
3.0636 | 107.4727 | 3.0888 | 107.4719 | 2.9629 | 107.4678
3.0635 | 108.7224 | 3.0885 | 108.7215 | 2.9613 | 108.7174
3.0635 | 109.9721 | 3.088 | 109.9712 | 2.9597 | 109.967
3.0633 | 111.2217 | 3.0877 | 111.2208 | 2.9581 | 111.2166
3.0632 | 112.4714 | 3.0874 | 112.4705 | 2.9565 | 112.4663
3.063 | 113.7211 | 3.087 | 113.7202 | 2.9549 | 113.7159
3.0628 | 114.9708 | 3.0866 | 114.9698 | 2.9532 | 114.9655
3.0627 | 116.2204 | 3.0862 | 116.2195 | 2.9518 | 116.2151
3.0627 | 117.4701 | 3.0859 | 117.4692 | 2.9503 | 117.4647
3.0623 | 118.7198 | 3.0856 | 118.7188 | 2.9489 | 118.7143
3.0623 | 119.9694 | 3.0853 | 119.9684 | 2.9474 | 119.9639
3.0622 | 121.2191 | 3.0849 | 121.2181 | 2.9461 | 121.2135
3.062 | 122.4688 | 3.0845 | 122.4678 | 2.9447 | 122.4631
3.062 | 123.7185 | 3.0841 | 123.7174 | 2.9434 | 123.7127
3.0619 | 124.9681 | 3.0838 | 124.9671 | 2.9421 | 124.9623
3.0617 | 126.2178 | 3.0835 | 126.2167 | 2.9408 | 126.2119
3.0615 | 127.4675 | 3.0832 | 127.4664 | 2.9395 | 127.4615
3.0615 | 128.7171 | 3.0828 | 128.7161 | 2.9382 | 128.7111
3.0614 | 129.9668 | 3.0825 | 129.9657 | 2.9369 | 129.9607
3.0612 | 131.2165 | 3.0822 | 131.2154 | 2.9358 | 131.2103
3.0612 | 132.4662 | 3.0819 | 132.4651 | 2.9347 | 132.4599
3.0611 | 133.7158 | 3.0816 | 133.7147 | 2.9334 | 133.7095
3.0609 | 134.9655 | 3.0812 | 134.9644 | 2.9323 | 134.9591
3.0607 | 136.2152 | 3.0809 | 136.214 | 2.9311 | 136.2087
3.0607 | 137.4649 | 3.0806 | 137.4637 | 2.93 | 137.4583
3.0607 | 138.7145 | 3.0803 | 138.7134 | 2.9289 | 138.7079
3.0606 | 139.9642 | 3.0799 | 139.963 | 2.9277 | 139.9575
3.0604 | 141.2139 | 3.0798 | 141.2127 | 2.9266 | 141.2071
3.0602 | 142.4636 | 3.0795 | 142.4624 | 2.9255 | 142.4567
3.0602 | 143.7132 | 3.0791 | 143.712 | 2.9245 | 143.7063
3.0601 | 144.9629 | 3.0788 | 144.9617 | 2.9234 | 144.9559
3.0601 | 146.2126 | 3.0785 | 146.2114 | 2.9223 | 146.2055
3.0599 | 147.4622 | 3.0782 | 147.461 | 2.9213 | 147.4551
3.0599 | 148.7119 | 3.0778 | 148.7106 | 2.9202 | 148.7047
3.0598 | 149.9616 | 3.0775 | 149.9603 | 2.919 | 149.9543
3.0596 | 151.2113 | 3.0774 | 151.21 | 2.9181 | 151.2039
3.0596 | 152.4609 | 3.077 | 152.4596 | 2.9171 | 152.4535
3.0594 | 153.7106 | 3.0767 | 153.7093 | 2.9161 | 153.7031
3.0594 | 154.9603 | 3.0764 | 154.9589 | 2.915 | 154.9526
3.0593 | 156.21 | 3.0761 | 156.2086 | 2.914 | 156.2023
3.0593 | 157.4597 | 3.0757 | 157.4582 | 2.9131 | 157.4518
3.0591 | 158.7093 | 3.0754 | 158.7079 | 2.9121 | 158.7014
3.0591 | 159.959 | 3.0751 | 159.9576 | 2.911 | 159.951
3.059 | 161.2087 | 3.0749 | 161.2072 | 2.9102 | 161.2006
3.059 | 162.4584 | 3.0746 | 162.4569 | 2.9092 | 162.4502
3.0588 | 163.7081 | 3.0743 | 163.7065 | 2.9081 | 163.6998
3.0586 | 164.9578 | 3.074 | 164.9562 | 2.9072 | 164.9494
3.0586 | 166.2074 | 3.0738 | 166.2058 | 2.9063 | 166.1989
3.0586 | 167.4571 | 3.0735 | 167.4555 | 2.9055 | 167.4485
3.0585 | 168.7068 | 3.0732 | 168.7052 | 2.9045 | 168.6981
3.0585 | 169.9565 | 3.073 | 169.9548 | 2.9037 | 169.9477
3.0583 | 171.2062 | 3.0727 | 171.2045 | 2.9027 | 171.1973
3.0581 | 172.4559 | 3.0724 | 172.4541 | 2.9019 | 172.4469
3.0581 | 173.7055 | 3.072 | 173.7038 | 2.9011 | 173.6965
3.058 | 174.9552 | 3.0719 | 174.9535 | 2.9001 | 174.946
3.058 | 176.2048 | 3.0715 | 176.2031 | 2.8993 | 176.1956
3.058 | 177.4545 | 3.0712 | 177.4528 | 2.8985 | 177.4452
3.0578 | 178.7042 | 3.0711 | 178.7024 | 2.8979 | 178.6948
3.0577 | 179.9539 | 3.0707 | 179.9521 | 2.8969 | 179.9444
3.0577 | 181.2035 | 3.0704 | 181.2017 | 2.8961 | 181.1939
3.0575 | 182.4532 | 3.0701 | 182.4514 | 2.8953 | 182.4435
3.0575 | 183.7029 | 3.0699 | 183.701 | 2.8945 | 183.6931
3.0573 | 184.9526 | 3.0696 | 184.9507 | 2.8937 | 184.9427
3.0573 | 186.2022 | 3.0693 | 186.2003 | 2.8929 | 186.1922
3.0572 | 187.4519 | 3.069 | 187.45 | 2.8921 | 187.4418
3.0572 | 188.7016 | 3.0688 | 188.6996 | 2.8913 | 188.6914
3.057 | 189.9513 | 3.0685 | 189.9493 | 2.8905 | 189.941
3.057 | 191.201 | 3.0683 | 191.199 | 2.8897 | 191.1906
3.0569 | 192.4506 | 3.068 | 192.4486 | 2.889 | 192.4402
3.0569 | 193.7003 | 3.0677 | 193.6983 | 2.888 | 193.6897
3.0569 | 194.95 | 3.0675 | 194.948 | 2.8872 | 194.9393
3.0567 | 196.1997 | 3.0672 | 196.1976 | 2.8866 | 196.1889
3.0565 | 197.4493 | 3.0669 | 197.4473 | 2.8858 | 197.4385
3.0565 | 198.699 | 3.0667 | 198.6969 | 2.885 | 198.6881
3.0565 | 199.9486 | 3.0664 | 199.9466 | 2.884 | 199.9377
3.0564 | 201.1983 | 3.0661 | 201.1963 | 2.8832 | 201.1873
3.0562 | 202.448 | 3.0659 | 202.4459 | 2.8824 | 202.4369
3.0562 | 203.6977 | 3.0656 | 203.6956 | 2.8816 | 203.6864
3.0562 | 204.9473 | 3.0653 | 204.9452 | 2.8808 | 204.936
3.0561 | 206.197 | 3.0651 | 206.1949 | 2.88 | 206.1856
3.0561 | 207.4466 | 3.0648 | 207.4446 | 2.8792 | 207.4352
3.0561 | 208.6963 | 3.0646 | 208.6942 | 2.8784 | 208.6848
3.0559 | 209.946 | 3.0643 | 209.9439 | 2.8776 | 209.9344
3.0559 | 211.1956 | 3.064 | 211.1936 | 2.8767 | 211.1839
3.0557 | 212.4453 | 3.0638 | 212.4432 | 2.8759 | 212.4335
3.0557 | 213.695 | 3.0635 | 213.6928 | 2.8751 | 213.6831
3.0556 | 214.9446 | 3.0633 | 214.9425 | 2.8743 | 214.9327
3.0556 | 216.1943 | 3.063 | 216.1922 | 2.8734 | 216.1823
3.0554 | 217.444 | 3.0627 | 217.4418 | 2.8725 | 217.4319
3.0554 | 218.6936 | 3.0625 | 218.6915 | 2.8717 | 218.6814
3.0552 | 219.9433 | 3.0622 | 219.9411 | 2.8709 | 219.931
3.0552 | 221.193 | 3.062 | 221.1908 | 2.8701 | 221.1806
3.0551 | 222.4426 | 3.0617 | 222.4404 | 2.8693 | 222.4302
3.0551 | 223.6923 | 3.0615 | 223.6901 | 2.8684 | 223.6797
3.0551 | 224.942 | 3.0612 | 224.9397 | 2.8675 | 224.9293
3.0549 | 226.1916 | 3.0609 | 226.1894 | 2.8667 | 226.1788
3.0549 | 227.4413 | 3.0606 | 227.439 | 2.8659 | 227.4284
3.0548 | 228.691 | 3.0604 | 228.6887 | 2.8651 | 228.678
3.0546 | 229.9406 | 3.0601 | 229.9383 | 2.8643 | 229.9276
3.0546 | 231.1903 | 3.0599 | 231.188 | 2.8633 | 231.1772
3.0546 | 232.44 | 3.0596 | 232.4377 | 2.8625 | 232.4268
3.0544 | 233.6896 | 3.0594 | 233.6873 | 2.8617 | 233.6763
3.0544 | 234.9394 | 3.0591 | 234.9369 | 2.8608 | 234.9259
3.0543 | 236.189 | 3.0588 | 236.1866 | 2.86 | 236.1755
3.0543 | 237.4387 | 3.0586 | 237.4362 | 2.8592 | 237.425
3.0541 | 238.6884 | 3.0585 | 238.6859 | 2.8583 | 238.6746
3.0541 | 239.9381 | 3.058 | 239.9355 | 2.8574 | 239.9242
3.0541 | 241.1877 | 3.0578 | 241.1852 | 2.8566 | 241.1737
3.054 | 242.4374 | 3.0577 | 242.4348 | 2.8556 | 242.4233
3.0538 | 243.6871 | 3.0573 | 243.6845 | 2.8548 | 243.6729
3.0538 | 244.9368 | 3.057 | 244.9341 | 2.8538 | 244.9225
3.0538 | 246.1864 | 3.0567 | 246.1838 | 2.8529 | 246.172
3.0536 | 247.4361 | 3.0565 | 247.4334 | 2.8519 | 247.4216
3.0536 | 248.6858 | 3.0562 | 248.6831 | 2.8511 | 248.6712
3.0535 | 249.9355 | 3.0561 | 249.9327 | 2.8501 | 249.9208
3.0535 | 251.1852 | 3.0557 | 251.1824 | 2.8491 | 251.1703
3.0533 | 252.4348 | 3.0556 | 252.432 | 2.8482 | 252.4199
3.0533 | 253.6845 | 3.0552 | 253.6816 | 2.8472 | 253.6694
3.0531 | 254.9342 | 3.0549 | 254.9313 | 2.8462 | 254.919
3.0531 | 256.1838 | 3.0548 | 256.1809 | 2.8453 | 256.1685
3.053 | 257.4335 | 3.0544 | 257.4306 | 2.8443 | 257.418
3.0528 | 258.6832 | 3.0543 | 258.6802 | 2.8433 | 258.6676
3.0528 | 259.9328 | 3.054 | 259.9298 | 2.8422 | 259.9172
3.0527 | 261.1825 | 3.0536 | 261.1795 | 2.8412 | 261.1668
3.0527 | 262.4322 | 3.0535 | 262.4292 | 2.8403 | 262.4163
3.0525 | 263.6819 | 3.0531 | 263.6788 | 2.8391 | 263.6658
3.0525 | 264.9316 | 3.053 | 264.9285 | 2.8382 | 264.9154
3.0523 | 266.1813 | 3.0527 | 266.1782 | 2.837 | 266.165
3.0523 | 267.431 | 3.0525 | 267.4278 | 2.8361 | 267.4146
3.0522 | 268.6806 | 3.0522 | 268.6774 | 2.8349 | 268.6642
3.0522 | 269.9303 | 3.0519 | 269.9271 | 2.8338 | 269.9138
3.0522 | 271.18 | 3.0517 | 271.1768 | 2.8327 | 271.1633
3.052 | 272.4297 | 3.0514 | 272.4265 | 2.8314 | 272.4129
3.0519 | 273.6794 | 3.0512 | 273.6761 | 2.8304 | 273.6625
3.0519 | 274.929 | 3.0509 | 274.9258 | 2.8293 | 274.9121
3.0517 | 276.1787 | 3.0506 | 276.1754 | 2.8282 | 276.1616
3.0517 | 277.4283 | 3.0504 | 277.4251 | 2.8269 | 277.4112
3.0515 | 278.678 | 3.0501 | 278.6747 | 2.8257 | 278.6608
3.0515 | 279.9277 | 3.0498 | 279.9244 | 2.8245 | 279.9103
3.0514 | 281.1773 | 3.0496 | 281.174 | 2.8233 | 281.1599
3.0514 | 282.427 | 3.0494 | 282.4236 | 2.822 | 282.4095
3.0512 | 283.6766 | 3.0491 | 283.6733 | 2.8207 | 283.659
3.0512 | 284.9263 | 3.0488 | 284.923 | 2.8195 | 284.9086
3.051 | 286.176 | 3.0486 | 286.1726 | 2.8182 | 286.1582
3.051 | 287.4257 | 3.0483 | 287.4223 | 2.8169 | 287.4077
3.0509 | 288.6753 | 3.0481 | 288.672 | 2.8154 | 288.6573
3.0509 | 289.925 | 3.0478 | 289.9216 | 2.8141 | 289.9068
3.0507 | 291.1746 | 3.0475 | 291.1712 | 2.8127 | 291.1564
3.0507 | 292.4243 | 3.0473 | 292.4208 | 2.8114 | 292.406
3.0506 | 293.674 | 3.047 | 293.6705 | 2.8099 | 293.6555
3.0504 | 294.9237 | 3.0469 | 294.9201 | 2.8086 | 294.9051
3.0504 | 296.1733 | 3.0465 | 296.1698 | 2.807 | 296.1547
3.0502 | 297.423 | 3.0464 | 297.4195 | 2.8056 | 297.4042
3.0502 | 298.6726 | 3.046 | 298.6691 | 2.8041 | 298.6538
3.0502 | 299.9223 | 3.0457 | 299.9187 | 2.8025 | 299.9034
3.0501 | 301.172 | 3.0456 | 301.1684 | 2.8011 | 301.1529
3.0499 | 302.4216 | 3.0452 | 302.418 | 2.7994 | 302.4025
3.0499 | 303.6712 | 3.0449 | 303.6676 | 2.7978 | 303.652
3.0498 | 304.9209 | 3.0448 | 304.9173 | 2.7962 | 304.9016
3.0498 | 306.1706 | 3.0444 | 306.1669 | 2.7946 | 306.1512
3.0496 | 307.4202 | 3.0443 | 307.4166 | 2.793 | 307.4008
3.0496 | 308.6699 | 3.0439 | 308.6662 | 2.7914 | 308.6503
3.0494 | 309.9196 | 3.0436 | 309.9159 | 2.7896 | 309.8999
3.0494 | 311.1692 | 3.0435 | 311.1655 | 2.7878 | 311.1494
3.0493 | 312.4189 | 3.0431 | 312.4152 | 2.786 | 312.399
3.0493 | 313.6685 | 3.0428 | 313.6649 | 2.7843 | 313.6485
3.0491 | 314.9182 | 3.0427 | 314.9145 | 2.7825 | 314.898
3.049 | 316.1679 | 3.0423 | 316.1642 | 2.7807 | 316.1476
3.049 | 317.4175 | 3.0422 | 317.4138 | 2.7789 | 317.3972
3.0488 | 318.6672 | 3.0418 | 318.6634 | 2.777 | 318.6467
3.0488 | 319.9168 | 3.0417 | 319.9131 | 2.7751 | 319.8962
3.0486 | 321.1665 | 3.0414 | 321.1627 | 2.7731 | 321.1458
3.0486 | 322.4162 | 3.041 | 322.4124 | 2.7712 | 322.3954
3.0485 | 323.6658 | 3.0409 | 323.662 | 2.7691 | 323.645
3.0485 | 324.9154 | 3.0406 | 324.9117 | 2.767 | 324.8945
3.0483 | 326.1651 | 3.0402 | 326.1613 | 2.7651 | 326.144
3.0483 | 327.4148 | 3.0401 | 327.411 | 2.763 | 327.3936
3.0481 | 328.6644 | 3.0398 | 328.6606 | 2.7609 | 328.6431
3.048 | 329.9141 | 3.0394 | 329.9103 | 2.7586 | 329.8927
3.048 | 331.1638 | 3.0393 | 331.1599 | 2.7565 | 331.1422
3.0478 | 332.4134 | 3.0389 | 332.4096 | 2.7542 | 332.3917
3.0478 | 333.663 | 3.0388 | 333.6591 | 2.752 | 333.6413
3.0477 | 334.9127 | 3.0385 | 334.9088 | 2.7497 | 334.8908
3.0475 | 336.1623 | 3.0383 | 336.1584 | 2.7473 | 336.1404
3.0475 | 337.412 | 3.038 | 337.4081 | 2.745 | 337.3899
3.0473 | 338.6617 | 3.0377 | 338.6577 | 2.7426 | 338.6395
3.0473 | 339.9113 | 3.0375 | 339.9074 | 2.74 | 339.889
3.0472 | 341.161 | 3.0372 | 341.157 | 2.7376 | 341.1386
3.0472 | 342.4107 | 3.0368 | 342.4066 | 2.7352 | 342.3881
3.047 | 343.6604 | 3.0367 | 343.6562 | 2.7325 | 343.6376
3.047 | 344.91 | 3.0364 | 344.9059 | 2.73 | 344.8872
3.0469 | 346.1596 | 3.036 | 346.1555 | 2.7273 | 346.1367
3.0467 | 347.4093 | 3.0359 | 347.4051 | 2.7247 | 347.3862
3.0467 | 348.659 | 3.0356 | 348.6548 | 2.722 | 348.6358
3.0467 | 349.9086 | 3.0352 | 349.9044 | 2.7192 | 349.8853
3.0465 | 351.1583 | 3.0351 | 351.1541 | 2.7163 | 351.1348
3.0464 | 352.408 | 3.0347 | 352.4037 | 2.7134 | 352.3844
3.0464 | 353.6576 | 3.0346 | 353.6533 | 2.7107 | 353.6339
3.0462 | 354.9073 | 3.0343 | 354.903 | 2.7076 | 354.8834
3.046 | 356.1569 | 3.0339 | 356.1526 | 2.7047 | 356.133
3.046 | 357.4066 | 3.0338 | 357.4023 | 2.7016 | 357.3825
3.0459 | 358.6562 | 3.0335 | 358.6519 | 2.6986 | 358.632
3.0459 | 359.9059 | 3.0331 | 359.9016 | 2.6953 | 359.8816
3.0457 | 361.1555 | 3.033 | 361.1512 | 2.6923 | 361.1311
3.0457 | 362.4052 | 3.0327 | 362.4009 | 2.689 | 362.3806
3.0456 | 363.6549 | 3.0323 | 363.6506 | 2.6857 | 363.6301
3.0454 | 364.9045 | 3.0322 | 364.9002 | 2.6823 | 364.8796
3.0454 | 366.1541 | 3.0318 | 366.1498 | 2.6789 | 366.1292
3.0452 | 367.4038 | 3.0315 | 367.3994 | 2.6755 | 367.3787
3.0452 | 368.6535 | 3.0314 | 368.6491 | 2.6719 | 368.6282
3.0451 | 369.9031 | 3.031 | 369.8988 | 2.6685 | 369.8777
3.0449 | 371.1527 | 3.0309 | 371.1484 | 2.6648 | 371.1273
3.0449 | 372.4024 | 3.0306 | 372.398 | 2.6611 | 372.3768
3.0448 | 373.652 | 3.0304 | 373.6477 | 2.6574 | 373.6263
3.0446 | 374.9017 | 3.0301 | 374.8973 | 2.6537 | 374.8758
3.0446 | 376.1513 | 3.0297 | 376.1469 | 2.6498 | 376.1253
3.0444 | 377.401 | 3.0296 | 377.3966 | 2.646 | 377.3748
3.0444 | 378.6507 | 3.0293 | 378.6463 | 2.6419 | 378.6244
3.0443 | 379.9003 | 3.0291 | 379.8959 | 2.6377 | 379.8739
3.0441 | 381.1499 | 3.0286 | 381.1455 | 2.6337 | 381.1234
3.0441 | 382.3996 | 3.0285 | 382.3952 | 2.6295 | 382.3729
3.0439 | 383.6492 | 3.0283 | 383.6448 | 2.6253 | 383.6224
3.0438 | 384.8989 | 3.028 | 384.8945 | 2.6209 | 384.8719
3.0438 | 386.1486 | 3.0276 | 386.1441 | 2.6164 | 386.1214
3.0436 | 387.3982 | 3.0275 | 387.3937 | 2.6121 | 387.3709
3.0436 | 388.6479 | 3.0272 | 388.6434 | 2.6075 | 388.6204
3.0435 | 389.8975 | 3.0268 | 389.8931 | 2.6029 | 389.8699
3.0435 | 391.1472 | 3.0267 | 391.1427 | 2.5983 | 391.1194
3.0433 | 392.3968 | 3.0264 | 392.3923 | 2.5935 | 392.3689
3.0431 | 393.6465 | 3.0262 | 393.642 | 2.5888 | 393.6184
3.0431 | 394.8961 | 3.0259 | 394.8916 | 2.5838 | 394.8679
3.043 | 396.1458 | 3.0255 | 396.1412 | 2.579 | 396.1174
3.0428 | 397.3955 | 3.0254 | 397.3909 | 2.574 | 397.3669
3.0428 | 398.6451 | 3.0251 | 398.6405 | 2.5688 | 398.6164
3.0427 | 399.8948 | 3.0249 | 399.8902 | 2.5636 | 399.8659
3.0425 | 401.1444 | 3.0246 | 401.1398 | 2.5583 | 401.1153
3.0425 | 402.394 | 3.0244 | 402.3895 | 2.5532 | 402.3648
3.0423 | 403.6437 | 3.0241 | 403.6392 | 2.5477 | 403.6144
3.0423 | 404.8934 | 3.0238 | 404.8888 | 2.542 | 404.8639
3.0422 | 406.1431 | 3.0236 | 406.1384 | 2.5367 | 406.1133
3.042 | 407.3927 | 3.0233 | 407.388 | 2.5309 | 407.3628
3.042 | 408.6423 | 3.023 | 408.6377 | 2.5254 | 408.6123
3.0418 | 409.892 | 3.0228 | 409.8873 | 2.5194 | 409.8618
3.0417 | 411.1416 | 3.0225 | 411.1369 | 2.5133 | 411.1113
3.0417 | 412.3913 | 3.0223 | 412.3866 | 2.5075 | 412.3608
3.0415 | 413.6409 | 3.022 | 413.6363 | 2.5013 | 413.6103
3.0414 | 414.8906 | 3.0217 | 414.8859 | 2.4952 | 414.8598
3.0414 | 416.1403 | 3.0215 | 416.1356 | 2.4888 | 416.1092
3.0412 | 417.3899 | 3.0212 | 417.3852 | 2.4825 | 417.3587
3.041 | 418.6395 | 3.021 | 418.6348 | 2.4758 | 418.6082
3.041 | 419.8892 | 3.0207 | 419.8845 | 2.4692 | 419.8576
3.0409 | 421.1388 | 3.0205 | 421.1341 | 2.4626 | 421.1071
3.0407 | 422.3885 | 3.0202 | 422.3837 | 2.4557 | 422.3566
3.0407 | 423.6381 | 3.0199 | 423.6334 | 2.4489 | 423.606
3.0406 | 424.8878 | 3.0197 | 424.883 | 2.4418 | 424.8555
3.0404 | 426.1374 | 3.0194 | 426.1326 | 2.4345 | 426.105
3.0404 | 427.3871 | 3.0193 | 427.3823 | 2.4271 | 427.3545
3.0402 | 428.6367 | 3.0189 | 428.6319 | 2.4195 | 428.6039
3.0401 | 429.8864 | 3.0186 | 429.8816 | 2.4119 | 429.8534
3.0399 | 431.136 | 3.0184 | 431.1312 | 2.4039 | 431.1029
3.0399 | 432.3856 | 3.0181 | 432.3808 | 2.396 | 432.3523
3.0398 | 433.6352 | 3.018 | 433.6305 | 2.3876 | 433.6018
3.0398 | 434.8849 | 3.0176 | 434.8801 | 2.3788 | 434.8512
3.0396 | 436.1346 | 3.0175 | 436.1298 | 2.3703 | 436.1007
3.0394 | 437.3842 | 3.0172 | 437.3794 | 2.3611 | 437.3502
3.0394 | 438.6339 | 3.0168 | 438.6291 | 2.3521 | 438.5996
3.0393 | 439.8836 | 3.0167 | 439.8787 | 2.3422 | 439.849
3.0391 | 441.1332 | 3.0163 | 441.1284 | 2.3322 | 441.0985
3.0389 | 442.3828 | 3.0162 | 442.378 | 2.322 | 442.3479
3.0389 | 443.6324 | 3.0159 | 443.6276 | 2.3111 | 443.5974
3.0388 | 444.8821 | 3.0157 | 444.8772 | 2.2999 | 444.8468
3.0386 | 446.1317 | 3.0154 | 446.1269 | 2.288 | 446.0962
3.0385 | 447.3814 | 3.0152 | 447.3765 | 2.2754 | 447.3457
3.0385 | 448.631 | 3.0149 | 448.6262 | 2.2625 | 448.5951
3.0383 | 449.8807 | 3.0147 | 449.8759 | 2.2483 | 449.8445
3.0381 | 451.1304 | 3.0144 | 451.1255 | 2.2334 | 451.094
3.038 | 452.3801 | 3.0141 | 452.3751 | 2.2171 | 452.3434
3.038 | 453.6297 | 3.0139 | 453.6248 | 2.2002 | 453.5929
3.0378 | 454.8793 | 3.0136 | 454.8744 | 2.181 | 454.8423
3.0378 | 456.129 | 3.0134 | 456.124 | 2.1603 | 456.0917
3.0377 | 457.3787 | 3.0131 | 457.3737 | 2.1382 | 457.3411
3.0375 | 458.6284 | 3.013 | 458.6233 | 2.1134 | 458.5905
3.0373 | 459.878 | 3.0126 | 459.873 | 2.0867 | 459.8399
3.0373 | 461.1276 | 3.0123 | 461.1226 | 2.0564 | 461.0893
3.0372 | 462.3773 | 3.0122 | 462.3723 | 2.0228 | 462.3387
3.037 | 463.6269 | 3.0118 | 463.6219 | 2.0009 | 463.5765
3.037 | 464.8766 | 3.0115 | 464.8716 | 1.9999 | 464.7477
3.0368 | 466.1263 | 3.0113 | 466.1212 | 1.9997 | 465.852
3.0367 | 467.376 | 3.0112 | 467.3708 | 1.9999 | 466.8974
3.0365 | 468.6256 | 3.0109 | 468.6205 | 1.9999 | 467.8898
3.0365 | 469.8752 | 3.0105 | 469.8701 | 1.9999 | 468.834
3.0364 | 471.1249 | 3.0104 | 471.1198 | 1.9997 | 469.734
3.0362 | 472.3746 | 3.0101 | 472.3694 | 1.9997 | 470.5935
3.036 | 473.6242 | 3.0099 | 473.6191 | 1.9999 | 471.4152
3.036 | 474.8739 | 3.0096 | 474.8687 | 1.9997 | 472.2018
3.0359 | 476.1236 | 3.0092 | 476.1183 | 1.9999 | 472.9558
3.0357 | 477.3732 | 3.0091 | 477.368 | 1.9999 | 473.6791
3.0356 | 478.6228 | 3.0088 | 478.6176 | 1.9999 | 474.3739
3.0354 | 479.8725 | 3.0086 | 479.8673 | 1.9999 | 475.0421
3.0352 | 481.1222 | 3.0084 | 481.1169 | 1.9999 | 475.6851
3.0352 | 482.3718 | 3.0081 | 482.3666 | 1.9999 | 476.3044
3.0351 | 483.6215 | 3.0078 | 483.6162 | 1.9999 | 476.9015
3.0349 | 484.8712 | 3.0076 | 484.8659 | 1.9999 | 477.4775
3.0347 | 486.1208 | 3.0073 | 486.1156 | 1.9997 | 478.0337
3.0346 | 487.3705 | 3.0071 | 487.3652 | 1.9999 | 478.5713
3.0346 | 488.6201 | 3.0068 | 488.6148 | 1.9999 | 479.0912
3.0344 | 489.8698 | 3.0065 | 489.8645 | 1.9999 | 479.5944
3.0343 | 491.1194 | 3.0063 | 491.1141 | 1.9997 | 480.0818
3.0341 | 492.3691 | 3.006 | 492.3637 | 1.9999 | 480.5542
3.0341 | 493.6187 | 3.0059 | 493.6134 | 1.9999 | 481.0121
3.0339 | 494.8684 | 3.0055 | 494.8631 | 1.9999 | 481.4563
3.0338 | 496.118 | 3.0054 | 496.1127 | 1.9999 | 481.8872
3.0336 | 497.3676 | 3.0051 | 497.3623 | 1.9999 | 482.3052
3.0336 | 498.6173 | 3.0047 | 498.612 | 1.9999 | 482.7108
3.0335 | 499.867 | 3.0046 | 499.8616 | 1.9999 | 483.1046
3.0333 | 501.1166 | 3.0042 | 501.1113 | 1.9999 | 483.4868
3.0331 | 502.3663 | 3.0041 | 502.3609 | 1.9999 | 483.8578
3.0331 | 503.616 | 3.0038 | 503.6105 | 1.9999 | 484.2179
3.033 | 504.8656 | 3.0036 | 504.8602 | 1.9999 | 484.5671
3.0328 | 506.1152 | 3.0031 | 506.1098 | 1.9999 | 484.906
3.0327 | 507.3649 | 3.003 | 507.3595 | 1.9999 | 485.2348
3.0325 | 508.6146 | 3.0028 | 508.6091 | 1.9999 | 485.5535
3.0323 | 509.8643 | 3.0025 | 509.8588 | 1.9999 | 485.8624
3.0323 | 511.1139 | 3.0021 | 511.1084 | 1.9999 | 486.1618
3.0322 | 512.3636 | 3.002 | 512.358 | 1.9999 | 486.4516
3.032 | 513.6132 | 3.0017 | 513.6077 | 2.0062 | 486.7324
3.0318 | 514.8629 | 3.0015 | 514.8574 | 2.0001 | 487.0072
3.0318 | 516.1126 | 3.0012 | 516.107 | 1.9999 | 487.2707
3.0317 | 517.3621 | 3.0009 | 517.3566 | 1.9997 | 487.5247
3.0315 | 518.6118 | 3.0005 | 518.6063 | 1.9999 | 487.7702
3.0314 | 519.8615 | 3.0004 | 519.856 | 1.9999 | 488.0072
3.0312 | 521.1112 | 3.0002 | 521.1056 | 1.9999 | 488.2362
3.031 | 522.3609 | 2.9999 | 522.3552 | 1.9999 | 488.4573
3.0309 | 523.6105 | 2.9996 | 523.6048 | 1.9999 | 488.6709
3.0309 | 524.8601 | 2.9994 | 524.8545 | 1.9999 | 488.8771
3.0307 | 526.1098 | 2.9991 | 526.1042 | 1.9999 | 489.0762
3.0306 | 527.3595 | 2.9988 | 527.3538 | 1.9999 | 489.2685
3.0304 | 528.6091 | 2.9986 | 528.6034 | 1.9999 | 489.4542
3.0302 | 529.8588 | 2.9983 | 529.8531 | 1.9999 | 489.6337
3.0302 | 531.1084 | 2.998 | 531.1027 | 1.9999 | 489.8075
3.0301 | 532.358 | 2.9978 | 532.3524 | 1.9999 | 489.9755
3.0299 | 533.6077 | 2.9975 | 533.602 | 1.9999 | 490.1382
3.0297 | 534.8574 | 2.9971 | 534.8517 | 1.9999 | 490.2959
3.0296 | 536.1071 | 2.997 | 536.1013 | 1.9999 | 490.4488
3.0296 | 537.3568 | 2.9967 | 537.3509 | 1.9999 | 490.5972
3.0293 | 538.6063 | 2.9963 | 538.6006 | 1.9999 | 490.7414
3.0293 | 539.856 | 2.9962 | 539.8502 | 1.9999 | 490.8816
3.0291 | 541.1057 | 2.9959 | 541.0999 | 1.9999 | 491.0181
3.0289 | 542.3553 | 2.9955 | 542.3496 | 1.9999 | 491.1512
3.0288 | 543.605 | 2.9954 | 543.5992 | 1.9999 | 491.2808
3.0286 | 544.8546 | 2.995 | 544.8488 | 1.9999 | 491.4074
3.0285 | 546.1043 | 2.9947 | 546.0985 | 1.9999 | 491.531
3.0283 | 547.3539 | 2.9944 | 547.3482 | 1.9999 | 491.6519
3.0283 | 548.6036 | 2.9941 | 548.5977 | 1.9999 | 491.7701
3.0281 | 549.8532 | 2.9939 | 549.8474 | 1.9997 | 491.8859
3.028 | 551.1029 | 2.9936 | 551.0971 | 1.9999 | 491.9993
3.0278 | 552.3526 | 2.9933 | 552.3467 | 1.9999 | 492.1105
3.0276 | 553.6023 | 2.9931 | 553.5963 | 1.9999 | 492.2196
3.0275 | 554.8519 | 2.9928 | 554.846 | 1.9999 | 492.3268
3.0275 | 556.1016 | 2.9925 | 556.0956 | 1.9999 | 492.4319
3.0273 | 557.3512 | 2.9923 | 557.3453 | 1.9999 | 492.5352
3.0272 | 558.6009 | 2.992 | 558.5948 | 1.9999 | 492.6368
3.027 | 559.8506 | 2.9917 | 559.8445 | 1.9999 | 492.7366
3.0268 | 561.1002 | 2.9913 | 561.0942 | 1.9997 | 492.8348
3.0267 | 562.3499 | 2.991 | 562.3439 | 1.9999 | 492.9314
3.0265 | 563.5995 | 2.9908 | 563.5935 | 1.9997 | 493.0265
3.0264 | 564.8491 | 2.9905 | 564.8431 | 1.9999 | 493.1202
3.0262 | 566.0988 | 2.9902 | 566.0928 | 1.9999 | 493.2124
3.0262 | 567.3485 | 2.9899 | 567.3424 | 1.9999 | 493.3033
3.026 | 568.5981 | 2.9896 | 568.592 | 1.9999 | 493.3928
3.0259 | 569.8477 | 2.9894 | 569.8417 | 1.9999 | 493.481
3.0257 | 571.0974 | 2.9891 | 571.0914 | 1.9999 | 493.568
3.0255 | 572.3471 | 2.9888 | 572.341 | 1.9999 | 493.6537
3.0254 | 573.5968 | 2.9884 | 573.5906 | 1.9999 | 493.7382
3.0254 | 574.8464 | 2.9883 | 574.8403 | 1.9999 | 493.8216
3.0251 | 576.096 | 2.9879 | 576.09 | 1.9999 | 493.9037
3.0249 | 577.3456 | 2.9876 | 577.3396 | 1.9999 | 493.9848
3.0247 | 578.5953 | 2.9873 | 578.5892 | 1.9999 | 494.0647
3.0246 | 579.845 | 2.987 | 579.8388 | 1.9999 | 494.1436
3.0244 | 581.0946 | 2.9868 | 581.0885 | 1.9999 | 494.2213
3.0244 | 582.3442 | 2.9863 | 582.3381 | 1.9999 | 494.298
3.0243 | 583.5939 | 2.9862 | 583.5878 | 1.9999 | 494.3738
3.0241 | 584.8436 | 2.9858 | 584.8374 | 1.9999 | 494.4485
3.0239 | 586.0932 | 2.9855 | 586.087 | 1.9999 | 494.5223
3.0238 | 587.3428 | 2.9852 | 587.3367 | 1.9999 | 494.5951
3.0236 | 588.5925 | 2.9849 | 588.5864 | 1.9999 | 494.6669
3.0235 | 589.8421 | 2.9846 | 589.836 | 1.9999 | 494.7379
3.0235 | 591.0918 | 2.9842 | 591.0856 | 1.9999 | 494.8079
3.0233 | 592.3415 | 2.9839 | 592.3353 | 1.9999 | 494.877
3.0231 | 593.5911 | 2.9836 | 593.5848 | 1.9999 | 494.9453
3.023 | 594.8408 | 2.9833 | 594.8346 | 1.9999 | 495.0127
3.0228 | 596.0904 | 2.9829 | 596.0842 | 1.9999 | 495.0792
3.0226 | 597.34 | 2.9826 | 597.3338 | 1.9999 | 495.145
3.0225 | 598.5897 | 2.9823 | 598.5835 | 1.9999 | 495.2099
3.0223 | 599.8395 | 2.982 | 599.8331 | 1.9999 | 495.2741
3.0222 | 601.0891 | 2.9816 | 601.0828 | 1.9999 | 495.3375
3.022 | 602.3387 | 2.9813 | 602.3324 | 1.9999 | 495.4001
3.0218 | 603.5884 | 2.981 | 603.582 | 1.9999 | 495.462
3.0217 | 604.838 | 2.9808 | 604.8316 | 1.9999 | 495.5231
3.0215 | 606.0876 | 2.9804 | 606.0812 | 1.9999 | 495.5836
3.0215 | 607.3373 | 2.98 | 607.3309 | 1.9999 | 495.6433
3.0214 | 608.5869 | 2.9797 | 608.5805 | 1.9999 | 495.7024
3.0212 | 609.8365 | 2.9796 | 609.8302 | 1.9999 | 495.7607
3.0209 | 611.0863 | 2.9792 | 611.0798 | 1.9999 | 495.8185
3.0209 | 612.3359 | 2.9789 | 612.3295 | 1.9999 | 495.8755
3.0205 | 613.5856 | 2.9784 | 613.5791 | 1.9999 | 495.932
3.0205 | 614.8352 | 2.9783 | 614.8287 | 1.9999 | 495.9877
3.0202 | 616.0848 | 2.9778 | 616.0783 | 1.9999 | 496.0428
3.0202 | 617.3344 | 2.9775 | 617.328 | 1.9999 | 496.0974
3.0201 | 618.5842 | 2.9771 | 618.5776 | 1.9999 | 496.1514
3.0197 | 619.8337 | 2.9768 | 619.8272 | 1.9999 | 496.2048
3.0197 | 621.0835 | 2.9765 | 621.0769 | 1.9999 | 496.2576
3.0196 | 622.3331 | 2.9762 | 622.3265 | 1.9999 | 496.3098
3.0194 | 623.5827 | 2.9758 | 623.5761 | 1.9999 | 496.3615
3.0191 | 624.8324 | 2.9755 | 624.8257 | 1.9999 | 496.4126
3.0189 | 626.0821 | 2.9752 | 626.0753 | 1.9999 | 496.4632
3.0188 | 627.3317 | 2.9749 | 627.3249 | 1.9999 | 496.5133
3.0188 | 628.5814 | 2.9745 | 628.5747 | 1.9999 | 496.5628
3.0184 | 629.831 | 2.9742 | 629.8242 | 1.9999 | 496.6119
3.0184 | 631.0806 | 2.9737 | 631.0739 | 1.9999 | 496.6604
3.0181 | 632.3304 | 2.9736 | 632.3235 | 1.9999 | 496.7085
3.0181 | 633.58 | 2.9731 | 633.5732 | 1.9999 | 496.7561
3.0178 | 634.8296 | 2.9728 | 634.8228 | 1.9999 | 496.8032
3.0176 | 636.0792 | 2.9725 | 636.0724 | 1.9999 | 496.8497
3.0175 | 637.3289 | 2.9721 | 637.3221 | 1.9999 | 496.896
3.0175 | 638.5786 | 2.9716 | 638.5717 | 1.9999 | 496.9416
3.0172 | 639.8282 | 2.9713 | 639.8214 | 1.9999 | 496.9868
3.017 | 641.0779 | 2.971 | 641.071 | 1.9999 | 497.0316
3.0168 | 642.3275 | 2.9707 | 642.3206 | 1.9999 | 497.0758
3.0167 | 643.5772 | 2.9704 | 643.5702 | 1.9999 | 497.1198
3.0165 | 644.8268 | 2.9699 | 644.8199 | 1.9999 | 497.1632
3.0163 | 646.0764 | 2.9695 | 646.0695 | 1.9999 | 497.2063
3.0162 | 647.3261 | 2.9692 | 647.3192 | 1.9999 | 497.2489
3.016 | 648.5757 | 2.9689 | 648.5688 | 1.9999 | 497.2911
3.0159 | 649.8253 | 2.9686 | 649.8184 | 1.9999 | 497.3329
3.0157 | 651.075 | 2.9681 | 651.068 | 1.9999 | 497.3744
3.0155 | 652.3248 | 2.9678 | 652.3177 | 1.9999 | 497.4155
3.0154 | 653.5744 | 2.9674 | 653.5673 | 1.9999 | 497.4561
3.0152 | 654.824 | 2.9671 | 654.8169 | 1.9999 | 497.4964
3.0151 | 656.0737 | 2.9666 | 656.0666 | 1.9999 | 497.5363
3.0149 | 657.3233 | 2.9663 | 657.3163 | 1.9999 | 497.5758
3.0147 | 658.573 | 2.966 | 658.5658 | 1.9999 | 497.615
3.0146 | 659.8227 | 2.9655 | 659.8154 | 1.9999 | 497.6537
3.0144 | 661.0724 | 2.9652 | 661.0651 | 1.9999 | 497.6922
3.0141 | 662.322 | 2.9649 | 662.3147 | 1.9999 | 497.7304
3.0139 | 663.5716 | 2.9645 | 663.5643 | 1.9999 | 497.7682
3.0138 | 664.8213 | 2.9641 | 664.8139 | 1.9999 | 497.8057
3.0136 | 666.071 | 2.9637 | 666.0636 | 1.9999 | 497.8428
3.0134 | 667.3207 | 2.9634 | 667.3132 | 1.9999 | 497.8796
3.0134 | 668.5703 | 2.9629 | 668.5628 | 1.9999 | 497.9161
3.0131 | 669.8199 | 2.9626 | 669.8124 | 1.9999 | 497.9523
3.013 | 671.0696 | 2.9621 | 671.0621 | 1.9999 | 497.9882
3.0128 | 672.3192 | 2.9618 | 672.3117 | 1.9999 | 498.0237
3.0126 | 673.569 | 2.9615 | 673.5613 | 1.9999 | 498.059
3.0125 | 674.8186 | 2.961 | 674.811 | 1.9999 | 498.0939
3.0123 | 676.0683 | 2.9607 | 676.0605 | 1.9999 | 498.1285
3.0122 | 677.3179 | 2.9603 | 677.3104 | 1.9999 | 498.1629
3.012 | 678.5675 | 2.9599 | 678.56 | 1.9999 | 498.1969
3.0118 | 679.8172 | 2.9595 | 679.8096 | 1.9999 | 498.2307
3.0117 | 681.0669 | 2.9591 | 681.0592 | 1.9999 | 498.2642
3.0113 | 682.3165 | 2.9587 | 682.3088 | 1.9999 | 498.2974
3.0112 | 683.5663 | 2.9582 | 683.5585 | 1.9999 | 498.3303
3.011 | 684.8159 | 2.9579 | 684.8081 | 1.9999 | 498.363
3.0109 | 686.0655 | 2.9574 | 686.0577 | 1.9999 | 498.3953
3.0107 | 687.3152 | 2.9571 | 687.3074 | 1.9999 | 498.4275
3.0105 | 688.5648 | 2.9566 | 688.5571 | 1.9999 | 498.4593
3.0104 | 689.8146 | 2.9563 | 689.8067 | 1.9999 | 498.4909
3.0102 | 691.0642 | 2.956 | 691.0563 | 1.9999 | 498.5222
3.0099 | 692.3138 | 2.9555 | 692.3059 | 1.9999 | 498.5533
3.0099 | 693.5635 | 2.955 | 693.5555 | 1.9999 | 498.5842
3.0096 | 694.8132 | 2.9547 | 694.8052 | 2.0001 | 498.6148
3.0094 | 696.0629 | 2.9542 | 696.0548 | 1.9999 | 498.6451
3.0094 | 697.3126 | 2.9539 | 697.3044 | 1.9999 | 498.6752
3.0091 | 698.5623 | 2.9534 | 698.5541 | 1.9999 | 498.705
3.0089 | 699.812 | 2.9531 | 699.8037 | 1.9999 | 498.7347
3.0088 | 701.0616 | 2.9526 | 701.0533 | 1.9999 | 498.764
3.0086 | 702.3112 | 2.9523 | 702.3029 | 1.9999 | 498.7932
3.0084 | 703.5608 | 2.9518 | 703.5526 | 1.9999 | 498.8221
3.0083 | 704.8106 | 2.9513 | 704.8022 | 1.9999 | 498.8508
3.0081 | 706.0604 | 2.951 | 706.0518 | 1.9999 | 498.8793
3.0078 | 707.31 | 2.9505 | 707.3015 | 1.9999 | 498.9076
3.0076 | 708.5596 | 2.95 | 708.5511 | 1.9999 | 498.9356
3.0075 | 709.8092 | 2.9497 | 709.8008 | 1.9999 | 498.9635
3.0073 | 711.0589 | 2.9492 | 711.0504 | 1.9999 | 498.9911
3.0071 | 712.3085 | 2.9489 | 712.3 | 1.9999 | 499.0185
3.007 | 713.5582 | 2.9484 | 713.5496 | 1.9999 | 499.0457
3.0068 | 714.8079 | 2.9479 | 714.7992 | 1.9999 | 499.0727
3.0067 | 716.0576 | 2.9474 | 716.0489 | 1.9999 | 499.0996
3.0063 | 717.3072 | 2.9471 | 717.2985 | 1.9999 | 499.1262
3.0062 | 718.5569 | 2.9466 | 718.548 | 2.0001 | 499.1526
3.006 | 719.8065 | 2.9461 | 719.7977 | 1.9999 | 499.1788
3.0059 | 721.0563 | 2.9458 | 721.0474 | 1.9999 | 499.2048
3.0057 | 722.3059 | 2.9453 | 722.2969 | 1.9999 | 499.2307
3.0055 | 723.5556 | 2.9449 | 723.5465 | 1.9999 | 499.2564
3.0054 | 724.8052 | 2.9445 | 724.7961 | 1.9999 | 499.2819
3.0052 | 726.0548 | 2.944 | 726.0458 | 1.9999 | 499.3072
3.0049 | 727.3046 | 2.9436 | 727.2954 | 1.9999 | 499.3323
3.0047 | 728.5542 | 2.9431 | 728.545 | 1.9999 | 499.3572
3.0046 | 729.8039 | 2.9428 | 729.7947 | 1.9999 | 499.382
3.0044 | 731.0536 | 2.9423 | 731.0443 | 1.9999 | 499.4066
3.0041 | 732.3032 | 2.9418 | 732.2939 | 1.9999 | 499.431
3.0039 | 733.5528 | 2.9413 | 733.5435 | 1.9999 | 499.4553
3.0039 | 734.8025 | 2.941 | 734.7931 | 1.9999 | 499.4794
3.0036 | 736.0521 | 2.9405 | 736.0428 | 1.9999 | 499.5032
3.0034 | 737.3018 | 2.94 | 737.2924 | 1.9999 | 499.527
3.0033 | 738.5515 | 2.9395 | 738.542 | 1.9999 | 499.5506
3.0031 | 739.8011 | 2.939 | 739.7916 | 1.9999 | 499.574
3.003 | 741.0508 | 2.9386 | 741.0412 | 1.9999 | 499.5972
3.0026 | 742.3004 | 2.9381 | 742.2908 | 1.9999 | 499.6204
3.0025 | 743.5501 | 2.9376 | 743.5404 | 1.9999 | 499.6433
3.0023 | 744.7996 | 2.9371 | 744.7901 | 1.9999 | 499.6661
3.0021 | 746.0493 | 2.9368 | 746.0397 | 1.9999 | 499.6887
3.002 | 747.2989 | 2.9363 | 747.2893 | 1.9999 | 499.7112
3.0017 | 748.5487 | 2.9358 | 748.5389 | 1.9999 | 499.7336
3.0015 | 749.7983 | 2.9353 | 749.7886 | 1.9999 | 499.7557
3.0013 | 751.048 | 2.9348 | 751.0382 | 1.9999 | 499.7778
3.0012 | 752.2976 | 2.9344 | 752.2878 | 1.9999 | 499.7996
3.001 | 753.5473 | 2.9339 | 753.5374 | 1.9999 | 499.8214
3.0009 | 754.7969 | 2.9334 | 754.7871 | 1.9999 | 499.8431
3.0005 | 756.0466 | 2.9329 | 756.0367 | 1.9999 | 499.8645
3.0004 | 757.2963 | 2.9324 | 757.2863 | 1.9999 | 499.8859
3.0002 | 758.5459 | 2.9319 | 758.5359 | 1.9999 | 499.9071
3 | 759.7956 | 2.9315 | 759.7856 | 2.0001 | 499.9282
2.9999 | 761.0452 | 2.931 | 761.0351 | 1.9999 | 499.9491
2.9996 | 762.2949 | 2.9305 | 762.2848 | 1.9999 | 499.9574
2.9994 | 763.5446 | 2.93 | 763.5344
2.9992 | 764.7942 | 2.9295 | 764.7841
2.9989 | 766.0439 | 2.929 | 766.0337
2.9989 | 767.2935 | 2.9286 | 767.2833
2.9986 | 768.5432 | 2.9281 | 768.5329
2.9984 | 769.7929 | 2.9276 | 769.7825
2.9983 | 771.0427 | 2.9271 | 771.0321
2.998 | 772.2923 | 2.9265 | 772.2817
2.9978 | 773.5419 | 2.926 | 773.5313
2.9976 | 774.7916 | 2.9255 | 774.781
2.9975 | 776.0412 | 2.925 | 776.0306
2.9973 | 777.2908 | 2.9245 | 777.2802
2.9971 | 778.5404 | 2.924 | 778.5297
2.9968 | 779.7901 | 2.9234 | 779.7794
2.9967 | 781.0398 | 2.9229 | 781.029
2.9965 | 782.2894 | 2.9224 | 782.2786
2.9963 | 783.5391 | 2.9219 | 783.5283
2.9962 | 784.7887 | 2.9215 | 784.778
2.9959 | 786.0384 | 2.9208 | 786.0275
2.9957 | 787.288 | 2.9203 | 787.2771
2.9955 | 788.5376 | 2.9198 | 788.5268
2.9954 | 789.7874 | 2.9194 | 789.7764
2.9952 | 791.0371 | 2.9187 | 791.0259
2.9949 | 792.2867 | 2.9182 | 792.2756
2.9947 | 793.5364 | 2.9177 | 793.5252
2.9946 | 794.7859 | 2.9171 | 794.7748
2.9944 | 796.0356 | 2.9166 | 796.0244
2.9942 | 797.2852 | 2.9161 | 797.274
2.9939 | 798.5348 | 2.9155 | 798.5236
2.9938 | 799.7844 | 2.915 | 799.7732
2.9936 | 801.0341 | 2.9145 | 801.0228
2.9934 | 802.2838 | 2.9139 | 802.2725
2.9931 | 803.5335 | 2.9134 | 803.5221
2.9929 | 804.7832 | 2.9127 | 804.7717
2.9928 | 806.0328 | 2.9123 | 806.0213
2.9926 | 807.2824 | 2.9116 | 807.2709
2.9923 | 808.532 | 2.9111 | 808.5206
2.9921 | 809.7817 | 2.9105 | 809.7702
2.992 | 811.0315 | 2.91 | 811.0198
2.9918 | 812.2811 | 2.9095 | 812.2694
2.9915 | 813.5308 | 2.9089 | 813.5191
2.9913 | 814.7804 | 2.9082 | 814.7687
2.9912 | 816.03 | 2.9077 | 816.0183
2.9908 | 817.2797 | 2.9071 | 817.2679
2.9907 | 818.5294 | 2.9064 | 818.5176
2.9905 | 819.779 | 2.906 | 819.7671
2.9904 | 821.0287 | 2.9055 | 821.0167
2.99 | 822.2784 | 2.9048 | 822.2664
2.9899 | 823.5281 | 2.9042 | 823.516
2.9896 | 824.7777 | 2.9037 | 824.7655
2.9894 | 826.0274 | 2.9031 | 826.0151
2.9892 | 827.277 | 2.9024 | 827.2649
2.9889 | 828.5267 | 2.9018 | 828.5145
2.9888 | 829.7764 | 2.9013 | 829.7641
2.9886 | 831.026 | 2.9006 | 831.0137
2.9883 | 832.2757 | 2.9 | 832.2633
2.9881 | 833.5253 | 2.8995 | 833.5129
2.9879 | 834.775 | 2.8989 | 834.7625
2.9878 | 836.0246 | 2.8982 | 836.0121
2.9875 | 837.2743 | 2.8976 | 837.2618
2.9873 | 838.5239 | 2.8969 | 838.5113
2.987 | 839.7736 | 2.8963 | 839.761
2.9868 | 841.0233 | 2.8956 | 841.0107
2.9867 | 842.2729 | 2.8951 | 842.2603
2.9863 | 843.5227 | 2.8945 | 843.5099
2.986 | 844.7723 | 2.8939 | 844.7595
2.9858 | 846.0219 | 2.8932 | 846.0091
2.9857 | 847.2716 | 2.8926 | 847.2587
2.9854 | 848.5212 | 2.8919 | 848.5084
2.9852 | 849.7708 | 2.8913 | 849.758
2.9849 | 851.0204 | 2.8906 | 851.0076
2.9847 | 852.27 | 2.89 | 852.2572
2.9846 | 853.5198 | 2.8893 | 853.5068
2.9844 | 854.7695 | 2.8887 | 854.7564
2.9841 | 856.0192 | 2.8879 | 856.006
2.9839 | 857.2688 | 2.8872 | 857.2556
2.9836 | 858.5184 | 2.8868 | 858.5052
2.9834 | 859.7681 | 2.8859 | 859.7548
2.9831 | 861.0177 | 2.8853 | 861.0045
2.9829 | 862.2674 | 2.8847 | 862.2541
2.9826 | 863.5171 | 2.884 | 863.5036
2.9825 | 864.7667 | 2.8834 | 864.7532
2.9823 | 866.0164 | 2.8826 | 866.0028
2.982 | 867.266 | 2.8819 | 867.2525
2.9818 | 868.5157 | 2.8813 | 868.502
2.9815 | 869.7653 | 2.8805 | 869.7517
2.9813 | 871.015 | 2.8798 | 871.0014
2.981 | 872.2646 | 2.8792 | 872.2509
2.9808 | 873.5143 | 2.8784 | 873.5004
2.9805 | 874.764 | 2.8777 | 874.7501
2.9804 | 876.0137 | 2.8771 | 875.9997
2.98 | 877.2633 | 2.8763 | 877.2493
2.9799 | 878.513 | 2.8756 | 878.4989
2.9796 | 879.7626 | 2.8748 | 879.7486
2.9794 | 881.0123 | 2.8742 | 880.9981
2.9791 | 882.2619 | 2.8734 | 882.2477
2.9789 | 883.5116 | 2.8727 | 883.4973
2.9786 | 884.7612 | 2.8719 | 884.7468
2.9784 | 886.0109 | 2.8711 | 885.9965
2.9781 | 887.2605 | 2.8705 | 887.2462
2.9779 | 888.5102 | 2.8696 | 888.4957
2.9776 | 889.7598 | 2.869 | 889.7453
2.9775 | 891.0095 | 2.8682 | 890.9948
2.9771 | 892.2592 | 2.8674 | 892.2445
2.9768 | 893.5088 | 2.8666 | 893.494
2.9766 | 894.7585 | 2.8658 | 894.7436
2.9763 | 896.0082 | 2.8651 | 895.9933
2.976 | 897.2579 | 2.8643 | 897.2429
2.9758 | 898.5075 | 2.8635 | 898.4925
2.9755 | 899.7571 | 2.8627 | 899.7421
2.9754 | 901.0067 | 2.8619 | 900.9917
2.975 | 902.2564 | 2.8611 | 902.2412
2.9747 | 903.506 | 2.8603 | 903.4909
2.9744 | 904.7557 | 2.8595 | 904.7405
2.9742 | 906.0053 | 2.8587 | 905.9901
2.9741 | 907.2549 | 2.8579 | 907.2397
2.9737 | 908.5046 | 2.8571 | 908.4893
2.9734 | 909.7542 | 2.8561 | 909.7388
2.9731 | 911.0039 | 2.8553 | 910.9884
2.9729 | 912.2535 | 2.8545 | 912.2381
2.9726 | 913.5031 | 2.8535 | 913.4877
2.9725 | 914.7528 | 2.8527 | 914.7373
2.9721 | 916.0025 | 2.8519 | 915.9868
2.9718 | 917.2522 | 2.8509 | 917.2365
2.9716 | 918.5018 | 2.8501 | 918.486
2.9713 | 919.7514 | 2.8491 | 919.7356
2.971 | 921.0011 | 2.8483 | 920.9852
2.9708 | 922.2508 | 2.8474 | 922.2348
2.9705 | 923.5004 | 2.8464 | 923.4844
2.9702 | 924.75 | 2.8456 | 924.734
2.97 | 925.9997 | 2.8446 | 925.9836
2.9697 | 927.2493 | 2.8437 | 927.2332
2.9694 | 928.499 | 2.8427 | 928.4828
2.9691 | 929.7487 | 2.8417 | 929.7324
2.9689 | 930.9983 | 2.8408 | 930.982
2.9686 | 932.248 | 2.8399 | 932.2316
2.9683 | 933.4976 | 2.8388 | 933.4812
2.9679 | 934.7472 | 2.8378 | 934.7308
2.9676 | 935.997 | 2.8369 | 935.9804
2.9674 | 937.2466 | 2.8359 | 937.23
2.9671 | 938.4963 | 2.8349 | 938.4796
2.9668 | 939.7459 | 2.834 | 939.7292
2.9665 | 940.9956 | 2.8328 | 940.9788
2.9662 | 942.2452 | 2.8317 | 942.2284
2.9658 | 943.4948 | 2.8307 | 943.478
2.9657 | 944.7444 | 2.8296 | 944.7275
2.9653 | 945.9941 | 2.8286 | 945.9771
2.965 | 947.2437 | 2.8275 | 947.2267
2.9647 | 948.4935 | 2.8264 | 948.4763
2.9644 | 949.743 | 2.8253 | 949.7259
2.9641 | 950.9926 | 2.8241 | 950.9755
2.9637 | 952.2423 | 2.8232 | 952.2251
2.9634 | 953.4919 | 2.822 | 953.4748
2.9633 | 954.7416 | 2.8209 | 954.7243
2.9629 | 955.9913 | 2.8196 | 955.9738
2.9626 | 957.241 | 2.8185 | 957.2235
2.9623 | 958.4907 | 2.8174 | 958.4731
2.962 | 959.7402 | 2.8161 | 959.7227
2.9616 | 960.99 | 2.8149 | 960.9723
2.9613 | 962.2396 | 2.8138 | 962.2218
2.961 | 963.4892 | 2.8125 | 963.4713
2.9607 | 964.7388 | 2.8112 | 964.7209
2.9603 | 965.9884 | 2.8101 | 965.9706
2.96 | 967.2381 | 2.8086 | 967.2202
2.9597 | 968.4878 | 2.8073 | 968.4697
2.9594 | 969.7375 | 2.8062 | 969.7193
2.9591 | 970.9871 | 2.8048 | 970.9689
2.9587 | 972.2367 | 2.8035 | 972.2184
2.9584 | 973.4864 | 2.8022 | 973.468
2.9581 | 974.736 | 2.8007 | 974.7176
2.9578 | 975.9857 | 2.7994 | 975.9671
2.9574 | 977.2354 | 2.798 | 977.2167
2.9571 | 978.485 | 2.7965 | 978.4663
2.9568 | 979.7347 | 2.7952 | 979.7159
2.9565 | 980.9844 | 2.7936 | 980.9654
2.9562 | 982.234 | 2.7922 | 982.215
2.9558 | 983.4836 | 2.7907 | 983.4646
2.9555 | 984.7332 | 2.7891 | 984.7141
2.9552 | 985.9828 | 2.7877 | 985.9636
2.9549 | 987.2325 | 2.786 | 987.2132
2.9545 | 988.4822 | 2.7846 | 988.4628
2.9541 | 989.7319 | 2.783 | 989.7124
2.9539 | 990.9814 | 2.7814 | 990.962
2.9536 | 992.2311 | 2.7796 | 992.2116
2.9531 | 993.4808 | 2.778 | 993.4612
2.9528 | 994.7305 | 2.7762 | 994.7108
2.9524 | 995.9801 | 2.7746 | 995.9603
2.9521 | 997.2297 | 2.7728 | 997.2099
2.9518 | 998.4794 | 2.771 | 998.4595
2.9515 | 999.7291 | 2.7693 | 999.7091
2.951 | 1000.979 | 2.7673 | 1000.959
2.9508 | 1002.228 | 2.7654 | 1002.208
2.9503 | 1003.478 | 2.7636 | 1003.4576
2.95 | 1004.728 | 2.7617 | 1004.707
2.9497 | 1005.977 | 2.7597 | 1005.957
2.9494 | 1007.227 | 2.7578 | 1007.2064
2.949 | 1008.477 | 2.7557 | 1008.456
2.9486 | 1009.726 | 2.7538 | 1009.706
2.9482 | 1010.976 | 2.7517 | 1010.9552
2.9478 | 1012.225 | 2.7496 | 1012.2048
2.9476 | 1013.475 | 2.7473 | 1013.454
2.9471 | 1014.725 | 2.7452 | 1014.704
2.9468 | 1015.974 | 2.743 | 1015.953
2.9465 | 1017.224 | 2.7407 | 1017.203
2.9461 | 1018.474 | 2.7383 | 1018.453
2.9457 | 1019.7232 | 2.736 | 1019.702
2.9453 | 1020.973 | 2.7336 | 1020.952
2.945 | 1022.222 | 2.7312 | 1022.201
2.9445 | 1023.472 | 2.7287 | 1023.451
2.9442 | 1024.722 | 2.7262 | 1024.701
2.9437 | 1025.971 | 2.7236 | 1025.95
2.9434 | 1027.221 | 2.7208 | 1027.2
2.9431 | 1028.471 | 2.7183 | 1028.449
2.9428 | 1029.72 | 2.7155 | 1029.699
2.9423 | 1030.97 | 2.7128 | 1030.948
2.9419 | 1032.22 | 2.7099 | 1032.198
2.9415 | 1033.469 | 2.707 | 1033.448
2.9411 | 1034.719 | 2.7041 | 1034.697
2.9407 | 1035.969 | 2.701 | 1035.947
2.9403 | 1037.218 | 2.6979 | 1037.196
2.94 | 1038.468 | 2.6947 | 1038.446
2.9395 | 1039.7176 | 2.6916 | 1039.6952
2.9392 | 1040.967 | 2.6882 | 1040.9448
2.9387 | 1042.2168 | 2.6848 | 1042.1944
2.9384 | 1043.466 | 2.6815 | 1043.444
2.9381 | 1044.716 | 2.6779 | 1044.694
2.9376 | 1045.9656 | 2.6745 | 1045.943
2.9373 | 1047.215 | 2.6708 | 1047.193
2.9368 | 1048.465 | 2.6669 | 1048.442
2.9365 | 1049.715 | 2.6631 | 1049.692
2.936 | 1050.964 | 2.6592 | 1050.941
2.9357 | 1052.214 | 2.6552 | 1052.191
2.9352 | 1053.464 | 2.6511 | 1053.44
2.9347 | 1054.713 | 2.6469 | 1054.69
2.9344 | 1055.963 | 2.6426 | 1055.939
2.9339 | 1057.212 | 2.638 | 1057.189
2.9336 | 1058.462 | 2.6334 | 1058.438
2.9331 | 1059.712 | 2.6288 | 1059.688
2.9327 | 1060.961 | 2.6242 | 1060.938
2.9323 | 1062.211 | 2.6192 | 1062.187
2.9318 | 1063.461 | 2.614 | 1063.437
2.9315 | 1064.71 | 2.6087 | 1064.686
2.931 | 1065.96 | 2.6035 | 1065.936
2.9305 | 1067.2096 | 2.5979 | 1067.185
2.9302 | 1068.4592 | 2.592 | 1068.435
2.9297 | 1069.7088 | 2.5861 | 1069.684
2.9292 | 1070.959 | 2.5799 | 1070.934
2.9289 | 1072.208 | 2.5735 | 1072.1832
2.9284 | 1073.458 | 2.5672 | 1073.433
2.9279 | 1074.707 | 2.5604 | 1074.6824
2.9276 | 1075.957 | 2.5533 | 1075.932
2.9271 | 1077.207 | 2.5459 | 1077.181
2.9268 | 1078.456 | 2.538 | 1078.431
2.9263 | 1079.706 | 2.5302 | 1079.68
2.9258 | 1080.956 | 2.5218 | 1080.93
2.9253 | 1082.205 | 2.513 | 1082.179
2.9248 | 1083.455 | 2.5036 | 1083.429
2.9245 | 1084.705 | 2.4941 | 1084.6784
2.924 | 1085.954 | 2.4831 | 1085.928
2.9235 | 1087.204 | 2.4725 | 1087.177
2.9231 | 1088.453 | 2.4604 | 1088.427
2.9226 | 1089.703 | 2.4474 | 1089.676
2.9221 | 1090.9528 | 2.4336 | 1090.926
2.9216 | 1092.202 | 2.4186 | 1092.175
2.9211 | 1093.452 | 2.4023 | 1093.425
2.9208 | 1094.702 | 2.385 | 1094.6744
2.9203 | 1095.9512 | 2.3656 | 1095.924
2.9198 | 1097.2008 | 2.344 | 1097.173
2.9194 | 1098.451 | 2.3203 | 1098.423
2.9189 | 1099.7 | 2.294 | 1099.672
2.9184 | 1100.95 | 2.2646 | 1100.922
2.9179 | 1102.199 | 2.232 | 1102.1712
2.9174 | 1103.449 | 2.197 | 1103.421
2.9169 | 1104.699 | 2.156 | 1104.67
2.9164 | 1105.948 | 2.1098 | 1105.919
2.916 | 1107.198 | 2.0577 | 1107.169
2.9155 | 1108.448 | 2.0081 | 1108.41
2.915 | 1109.697 | 2.0005 | 1109.544
2.9145 | 1110.947 | 1.9999 | 1110.557
2.914 | 1112.197 | 1.9999 | 1111.475
2.9135 | 1113.446 | 1.9999 | 1112.316
2.9131 | 1114.696 | 1.9999 | 1113.091
2.9126 | 1115.945 | 1.9999 | 1113.806
2.9121 | 1117.195 | 1.9999 | 1114.468
2.9116 | 1118.4448 | 1.9999 | 1115.08
2.911 | 1119.6944 | 1.9999 | 1115.646
2.9105 | 1120.944 | 1.9999 | 1116.171
2.91 | 1122.194 | 1.9999 | 1116.657
2.9093 | 1123.443 | 2.0001 | 1117.109
2.9089 | 1124.693 | 1.9999 | 1117.529
2.9084 | 1125.943 | 1.9999 | 1117.9208
2.9079 | 1127.192 | 1.9999 | 1118.286
2.9074 | 1128.442 | 1.9999 | 1118.628
2.9068 | 1129.692 | 1.9999 | 1118.949
2.9063 | 1130.941 | 1.9999 | 1119.251
2.9056 | 1132.191 | 1.9999 | 1119.536
2.9052 | 1133.44 | 1.9999 | 1119.808
2.9047 | 1134.69 | 1.9999 | 1120.064
2.9042 | 1135.94 | 1.9997 | 1120.307
2.9035 | 1137.189 | 1.9999 | 1120.538
2.9031 | 1138.439 | 1.9999 | 1120.759
2.9026 | 1139.689 | 1.9999 | 1120.97
2.9019 | 1140.938 | 1.9997 | 1121.172
2.9014 | 1142.188 | 1.9999 | 1121.367
2.9008 | 1143.438 | 1.9999 | 1121.554
2.9001 | 1144.6872 | 1.9999 | 1121.735
2.8997 | 1145.937 | 1.9999 | 1121.91
2.8992 | 1147.1864 | 1.9999 | 1122.079
2.8985 | 1148.436 | 1.9999 | 1122.243
2.898 | 1149.686 | 1.9999 | 1122.402
2.8974 | 1150.935 | 1.9999 | 1122.556
2.8968 | 1152.185 | 2.0001 | 1122.706
2.8963 | 1153.435 | 1.9999 | 1122.852
2.8956 | 1154.684 | 1.9999 | 1122.994
2.8951 | 1155.934 | 1.9999 | 1123.133
2.8945 | 1157.183 | 1.9999 | 1123.269
2.8939 | 1158.433 | 1.9999 | 1123.4008
2.8934 | 1159.683 | 1.9999 | 1123.53
2.8927 | 1160.932 | 1.9999 | 1123.656
2.8921 | 1162.182 | 1.9999 | 1123.78
2.8914 | 1163.432 | 1.9999 | 1123.901
2.8908 | 1164.681 | 1.9999 | 1124.019
2.8901 | 1165.931 | 1.9999 | 1124.136
2.8897 | 1167.181 | 1.9999 | 1124.249
2.889 | 1168.43 | 2.0001 | 1124.361
2.8884 | 1169.68 | 2.0001 | 1124.471
2.8877 | 1170.929 | 1.9999 | 1124.579
2.8871 | 1172.179 | 1.9999 | 1124.684
2.8864 | 1173.429 | 1.9999 | 1124.788
2.8858 | 1174.678 | 1.9999 | 1124.89
2.8851 | 1175.928 | 1.9999 | 1124.991
2.8845 | 1177.1776 | 1.9999 | 1125.09
2.8838 | 1178.427 | 1.9999 | 1125.187
2.8832 | 1179.6768 | 1.9999 | 1125.283
2.8826 | 1180.9264 | 1.9999 | 1125.377
2.8817 | 1182.176 | 2.0001 | 1125.47
2.8811 | 1183.426 | 1.9999 | 1125.561
2.8805 | 1184.675 | 1.9999 | 1125.652
2.8798 | 1185.925 | 2.0001 | 1125.741
2.8792 | 1187.1744 | 1.9999 | 1125.828
2.8784 | 1188.424 | 1.9999 | 1125.915
2.8777 | 1189.6736 | 1.9999 | 1126
2.8769 | 1190.923 | 1.9999 | 1126.084
2.8763 | 1192.173 | 2.0001 | 1126.167
2.8756 | 1193.423 | 1.9999 | 1126.249
2.8748 | 1194.672 | 2.0001 | 1126.33
2.8742 | 1195.922 | 2.0001 | 1126.41
2.8734 | 1197.172 | 1.9999 | 1126.489
2.8727 | 1198.421 | 1.9999 | 1126.567
2.8719 | 1199.671 | 1.9999 | 1126.644
2.8713 | 1200.92 | 2.0001 | 1126.72
2.8705 | 1202.17 | 1.9999 | 1126.795
2.8696 | 1203.42 | 1.9999 | 1126.87
2.869 | 1204.669 | 1.9999 | 1126.944
2.8682 | 1205.919 | 1.9999 | 1127.016
2.8674 | 1207.168 | 2.0001 | 1127.089
2.8666 | 1208.418 | 1.9999 | 1127.16
2.8658 | 1209.668 | 1.9999 | 1127.23
2.865 | 1210.917 | 1.9999 | 1127.3
2.8643 | 1212.167 | 1.9999 | 1127.369
2.8635 | 1213.417 | 1.9999 | 1127.437
2.8627 | 1214.666 | 1.9999 | 1127.5048
2.8619 | 1215.916 | 1.9999 | 1127.572
2.8609 | 1217.165 | 1.9999 | 1127.638
2.8601 | 1218.415 | 1.9999 | 1127.704
2.8593 | 1219.665 | 1.9999 | 1127.769
2.8585 | 1220.914 | 2.0001 | 1127.833
2.8577 | 1222.164 | 1.9999 | 1127.8968
2.8569 | 1223.414 | 1.9999 | 1127.96
2.8559 | 1224.663 | 1.9999 | 1128.0224
2.8551 | 1225.913 | 1.9999 | 1128.084
2.8543 | 1227.1624 | 1.9999 | 1128.146
2.8533 | 1228.412 | 1.9999 | 1128.206
2.8525 | 1229.662 | 1.9999 | 1128.267
2.8516 | 1230.911 | 1.9999 | 1128.326
2.8508 | 1232.1608 | 1.9999 | 1128.386
2.8498 | 1233.4104 | 1.9999 | 1128.444
2.8488 | 1234.66 | 1.9999 | 1128.502
2.848 | 1235.9096 | 1.9999 | 1128.56
2.847 | 1237.159 | 1.9999 | 1128.617
2.8461 | 1238.409 | 1.9999 | 1128.674
2.8451 | 1239.658 | 2.0001 | 1128.73
2.8441 | 1240.908 | 2.0001 | 1128.7856
2.8432 | 1242.1576 | 1.9999 | 1128.8408
2.8422 | 1243.407 | 1.9999 | 1128.896
2.8412 | 1244.657 | 1.9999 | 1128.95
2.8403 | 1245.906 | 1.9999 | 1129.004
2.8393 | 1247.156 | 1.9999 | 1129.057
2.8383 | 1248.406 | 2.0001 | 1129.11
2.8372 | 1249.655 | 2.0001 | 1129.1624
2.8362 | 1250.905 | 1.9999 | 1129.2144
2.8351 | 1252.155 | 1.9999 | 1129.266
2.8341 | 1253.404 | 1.9999 | 1129.317
2.8332 | 1254.654 | 1.9999 | 1129.368
2.832 | 1255.903 | 1.9999 | 1129.419
2.8309 | 1257.153 | 1.9999 | 1129.469
2.8298 | 1258.403 | 1.9999 | 1129.518
2.8286 | 1259.652 | 1.9999 | 1129.567
2.8277 | 1260.902 | 1.9999 | 1129.616
2.8266 | 1262.151 | 1.9999 | 1129.665
2.8254 | 1263.401 | 1.9999 | 1129.713
2.8243 | 1264.651 | 1.9999 | 1129.76
2.823 | 1265.9 | 1.9999 | 1129.808
2.8219 | 1267.15 | 1.9999 | 1129.855
2.8207 | 1268.4 | 1.9999 | 1129.901
2.8195 | 1269.649 | 2.0001 | 1129.947
2.8183 | 1270.899 | 1.9999 | 1129.993
2.817 | 1272.148 | 1.9999 | 1130.039
2.8157 | 1273.398 | 1.9999 | 1130.084
2.8146 | 1274.648 | 1.9999 | 1130.1288
2.8133 | 1275.897 | 1.9999 | 1130.173
2.812 | 1277.147 | 1.9999 | 1130.217
2.8107 | 1278.396 | 2.0001 | 1130.261
2.8093 | 1279.646 | 1.9999 | 1130.305
2.808 | 1280.896 | 1.9999 | 1130.348
2.8067 | 1282.145 | 1.9999 | 1130.391
2.8052 | 1283.395 | 1.9999 | 1130.433
2.804 | 1284.644 | 1.9999 | 1130.475
2.8025 | 1285.894 | 1.9999 | 1130.517
2.8011 | 1287.144 | 2.0001 | 1130.559
2.7998 | 1288.393 | 1.9999 | 1130.6
2.7983 | 1289.643 | 1.9999 | 1130.641
2.7967 | 1290.893 | 1.9999 | 1130.6816
2.7952 | 1292.142 | 1.9999 | 1130.722
2.7938 | 1293.392 | 1.9999 | 1130.762
2.7922 | 1294.641 | 1.9999 | 1130.802
2.7907 | 1295.891 | 1.9999 | 1130.841
2.7891 | 1297.14 | 1.9999 | 1130.88
2.7875 | 1298.39 | 1.9999 | 1130.919
2.7859 | 1299.64 | 1.9999 | 1130.9576
2.7843 | 1300.889 | 1.9999 | 1130.996
2.7825 | 1302.139 | 1.9999 | 1131.034
2.7809 | 1303.388 | 1.9999 | 1131.072
2.7791 | 1304.638 | 1.9999 | 1131.109
2.7773 | 1305.888 | 1.9999 | 1131.146
2.7757 | 1307.137 | 1.9999 | 1131.183
2.7739 | 1308.387 | 2.0001 | 1131.22
2.7722 | 1309.637 | 1.9999 | 1131.256
2.7702 | 1310.886 | 1.9999 | 1131.292
2.7683 | 1312.136 | 1.9999 | 1131.328
2.7664 | 1313.385 | 2.0001 | 1131.363
2.7646 | 1314.635 | 2.0001 | 1131.399
2.7626 | 1315.884 | 2.0001 | 1131.4336
2.7605 | 1317.134 | 1.9999 | 1131.468
2.7586 | 1318.384 | 2.0001 | 1131.503
2.7565 | 1319.633 | 1.9999 | 1131.537
2.7546 | 1320.883 | 1.9999 | 1131.5712
2.7525 | 1322.133 | 1.9999 | 1131.605
2.7502 | 1323.382 | 1.9999 | 1131.6384
2.7481 | 1324.632 | 1.9999 | 1131.672
2.7459 | 1325.881 | 2.0001 | 1131.7048
2.7438 | 1327.131 | 1.9999 | 1131.7376
2.7413 | 1328.38 | 2.0001 | 1131.77
2.7391 | 1329.63 | 2.0001 | 1131.8024
2.7367 | 1330.88 | 2.0001 | 1131.835
2.7342 | 1332.129 | 1.9999 | 1131.866
2.7318 | 1333.379 | 1.9999 | 1131.898
2.7294 | 1334.628 | 1.9999 | 1131.93
2.7268 | 1335.878 | 1.9999 | 1131.961
2.7242 | 1337.127 | 1.9999 | 1131.992
2.7216 | 1338.377 | 1.9999 | 1132.022
2.7189 | 1339.627 | 1.9999 | 1132.053
2.7163 | 1340.876 | 2.0001 | 1132.083
2.7136 | 1342.126 | 1.9999 | 1132.114
2.7107 | 1343.375 | 1.9999 | 1132.143
2.7078 | 1344.625 | 1.9999 | 1132.173
2.7049 | 1345.875 | 1.9999 | 1132.202
2.702 | 1347.124 | 1.9999 | 1132.232
2.6987 | 1348.374 | 1.9999 | 1132.2608
2.6957 | 1349.623 | 1.9999 | 1132.29
2.6924 | 1350.873 | 1.9999 | 1132.3184
2.6892 | 1352.122 | 1.9999 | 1132.347
2.686 | 1353.372 | 1.9999 | 1132.375
2.6826 | 1354.622 | 2.0001 | 1132.403
2.679 | 1355.871 | 2.0001 | 1132.431
2.6755 | 1357.1208 | 1.9999 | 1132.459
2.6718 | 1358.3704 | 1.9999 | 1132.486
2.6682 | 1359.62 | 1.9999 | 1132.514
2.6645 | 1360.8696 | 1.9999 | 1132.541
2.6605 | 1362.1192 | 1.9999 | 1132.568
2.6566 | 1363.369 | 1.9999 | 1132.594
2.6524 | 1364.618 | 1.9999 | 1132.6208
2.6482 | 1365.868 | 2.0001 | 1132.647
2.6442 | 1367.117 | 1.9999 | 1132.673
2.6397 | 1368.367 | 1.9999 | 1132.6992
2.6351 | 1369.616 | 2.0001 | 1132.725
2.6306 | 1370.866 | 1.9999 | 1132.751
2.6259 | 1372.115 | 1.9999 | 1132.776
2.6213 | 1373.365 | 1.9999 | 1132.801
2.6163 | 1374.615 | 1.9999 | 1132.826
2.6111 | 1375.864 | 1.9999 | 1132.852
2.6058 | 1377.114 | 2.0001 | 1132.876
2.6004 | 1378.363 | 1.9999 | 1132.9008
2.595 | 1379.6128 | 1.9999 | 1132.925
2.5891 | 1380.8624 | 2.0001 | 1132.949
2.5833 | 1382.112 | 1.9999 | 1132.973
2.5772 | 1383.361 | 1.9999 | 1132.997
2.5709 | 1384.611 | 2.0001 | 1133.021
2.5643 | 1385.861 | 1.9999 | 1133.045
2.5578 | 1387.11 | 1.9999 | 1133.068
2.5507 | 1388.36 | 1.9999 | 1133.091
2.5435 | 1389.609 | 1.9999 | 1133.1144
2.5359 | 1390.859 | 1.9999 | 1133.137
2.528 | 1392.108 | 1.9999 | 1133.16
2.5201 | 1393.358 | 1.9999 | 1133.183
2.5115 | 1394.607 | 2.0001 | 1133.205
2.5025 | 1395.8568 | 1.9999 | 1133.227
2.4931 | 1397.106 | 1.9999 | 1133.249
2.4831 | 1398.356 | 2.0001 | 1133.271
2.4731 | 1399.605 | 1.9999 | 1133.293
2.4621 | 1400.855 | 1.9999 | 1133.315
2.4505 | 1402.104 | 1.9999 | 1133.336
2.4382 | 1403.354 | 1.9999 | 1133.358
2.4252 | 1404.603 | 1.9999 | 1133.379
2.4119 | 1405.853 | 2.0001 | 1133.4
2.3971 | 1407.102 | 1.9999 | 1133.421
2.3811 | 1408.352 | 1.9999 | 1133.425
2.364 | 1409.602
2.3453 | 1410.851
2.3259 | 1412.1
2.3038 | 1413.35
2.2794 | 1414.599
2.2525 | 1415.849
2.2221 | 1417.098
2.1879 | 1418.348
2.1503 | 1419.597
2.105 | 1420.847
2.0517 | 1422.096
2.0059 | 1423.325
2.0002 | 1424.394
1.9997 | 1425.3064
1.9999 | 1426.1008
1.9997 | 1426.8032
1.9999 | 1427.43
1.9999 | 1427.994
1.9999 | 1428.504
1.9999 | 1428.967
1.9999 | 1429.39
1.9999 | 1429.777
1.9999 | 1430.132
1.9999 | 1430.458
1.9999 | 1430.758
1.9994 | 1431.036
1.9997 | 1431.291
1.9997 | 1431.527
1.9999 | 1431.745
1.9997 | 1431.9464
1.9997 | 1432.134
1.9999 | 1432.308
1.9999 | 1432.47
1.9999 | 1432.622
1.9999 | 1432.764
1.9999 | 1432.898
1.9999 | 1433.024
1.9999 | 1433.144
1.9999 | 1433.257
1.9999 | 1433.364
1.9999 | 1433.467
1.9999 | 1433.564
1.9999 | 1433.658
1.9999 | 1433.748
1.9999 | 1433.834
1.9999 | 1433.9176
1.9999 | 1433.998
1.9999 | 1434.076
1.9999 | 1434.151
1.9999 | 1434.224
1.9999 | 1434.296
2.0001 | 1434.365
1.9999 | 1434.432
1.9999 | 1434.498
2.0001 | 1434.562
1.9999 | 1434.625
1.9999 | 1434.686
1.9999 | 1434.746
1.9999 | 1434.805
2.0001 | 1434.862
1.9999 | 1434.919
1.9999 | 1434.974
2.0001 | 1435.029
1.9999 | 1435.082
1.9999 | 1435.135
1.9999 | 1435.186
1.9999 | 1435.237
1.9999 | 1435.287
2.0001 | 1435.3368
1.9999 | 1435.385
1.9999 | 1435.433
1.9999 | 1435.481
1.9999 | 1435.5272
1.9999 | 1435.573
1.9999 | 1435.618
1.9999 | 1435.663
1.9999 | 1435.707
1.9999 | 1435.751
1.9999 | 1435.794
1.9999 | 1435.837
1.9999 | 1435.879
1.9999 | 1435.92
1.9999 | 1435.962
1.9999 | 1436.002
1.9999 | 1436.042
1.9999 | 1436.082
1.9999 | 1436.122
1.9999 | 1436.161
2.0001 | 1436.1992
2.0001 | 1436.238
1.9999 | 1436.275
1.9999 | 1436.3128
1.9999 | 1436.35
2.0001 | 1436.387
1.9999 | 1436.423
1.9999 | 1436.4592
2.0001 | 1436.495
1.9999 | 1436.531
1.9999 | 1436.565
1.9999 | 1436.6
1.9999 | 1436.635
1.9999 | 1436.669
2.0001 | 1436.7032
1.9999 | 1436.7368
1.9999 | 1436.77
1.9999 | 1436.803
1.9999 | 1436.836
1.9999 | 1436.869
1.9999 | 1436.901
1.9999 | 1436.933
1.9999 | 1436.965
1.9999 | 1436.997
1.9999 | 1437.028
1.9999 | 1437.059
1.9999 | 1437.09
1.9999 | 1437.121
2.0001 | 1437.151
1.9999 | 1437.181
1.9999 | 1437.211
1.9999 | 1437.241
1.9999 | 1437.271
2.0001 | 1437.3
1.9999 | 1437.329
1.9999 | 1437.358
1.9999 | 1437.387
1.9999 | 1437.415
1.9999 | 1437.444
1.9999 | 1437.472
1.9999 | 1437.5
1.9999 | 1437.528
1.9999 | 1437.555
1.9999 | 1437.583
1.9999 | 1437.61
1.9999 | 1437.637
1.9999 | 1437.664
1.9999 | 1437.691
1.9999 | 1437.717
1.9999 | 1437.744
1.9999 | 1437.77
1.9999 | 1437.796
1.9999 | 1437.822
1.9999 | 1437.848
1.9999 | 1437.873
2.0001 | 1437.899
1.9999 | 1437.924
1.9999 | 1437.949
1.9999 | 1437.974
1.9999 | 1437.999
1.9999 | 1438.024
1.9999 | 1438.048
1.9999 | 1438.073
2.0001 | 1438.097
1.9999 | 1438.122
1.9999 | 1438.145
1.9999 | 1438.169
1.9999 | 1438.193
1.9999 | 1438.217
1.9999 | 1438.24
1.9999 | 1438.263
1.9999 | 1438.287
1.9999 | 1438.31
1.9999 | 1438.333
1.9999 | 1438.356
1.9999 | 1438.378
1.9999 | 1438.401
1.9999 | 1438.423
1.9999 | 1438.446
1.9999 | 1438.468
2.0001 | 1438.49
1.9999 | 1438.512
1.9999 | 1438.534
1.9999 | 1438.556
1.9999 | 1438.578
1.9999 | 1438.599
1.9999 | 1438.62
1.9999 | 1438.642
2.0001 | 1438.663
1.9999 | 1438.684
1.9999 | 1438.705
1.9999 | 1438.719