## Sheet1
2voltage | 2capacity | 93.0voltage | 93.0capacity | 186.0voltage | 186.0capacity | 279.0voltage | 279.0capacity | 372.0voltage | 372.0capacity | 465.0voltage | 465.0capacity
3.6695 | 0 | 1.9998 | 0 | 2.0002 | 0 | 2.0001 | 0 | 1.9998 | 0 | 2.0001 | 0
3.5043 | 1.249708 | 2.0001 | 0.02787222 | 1.9999 | 0.01266111 | 1.9999 | 0.004286111 | 1.9999 | 0.006319444 | 2.0001 | 0.004119444
3.3623 | 2.499372 | 2.0001 | 0.05473333
3.295 | 3.749036 | 1.9999 | 0.08083056
3.2603 | 4.998664 | 2.0001 | 0.1063806
3.2376 | 6.248292 | 2.0001 | 0.1312444
3.2224 | 7.497903 | 2.0001 | 0.1555167
3.2122 | 8.747514 | 2.0001 | 0.1792917
3.2048 | 9.997125 | 2.0001 | 0.2026056
3.1996 | 11.24672 | 2.0001 | 0.2254806
3.1953 | 12.49631 | 2.0001 | 0.2479528
3.1916 | 13.74591 | 2.0001 | 0.2700306
3.1885 | 14.99551 | 2.0001 | 0.2917222
3.1857 | 16.24511 | 2.0001 | 0.3130389
3.1832 | 17.4947 | 2.0001 | 0.3319056
3.1807 | 18.7443
3.1785 | 19.99389
3.1764 | 21.243475
3.1743 | 22.49306
3.1722 | 23.74267
3.1701 | 24.992275
3.1681 | 26.24189
3.1662 | 27.49147
3.1643 | 28.74106
3.1623 | 29.99066
3.1604 | 31.24025
3.1586 | 32.48983
3.1567 | 33.739425
3.1549 | 34.989
3.153 | 36.23857
3.1512 | 37.48815
3.1493 | 38.73774
3.1473 | 39.98733
3.1456 | 41.23692
3.1436 | 42.48651
3.1418 | 43.73609
3.1399 | 44.98569
3.138 | 46.23528
3.1362 | 47.48487
3.1344 | 48.73446
3.1325 | 49.98402
3.1305 | 51.23361
3.1288 | 52.48321
3.127 | 53.73281
3.1252 | 54.98239
3.1234 | 56.23197
3.1217 | 57.48153
3.1199 | 58.73111
3.1183 | 59.98071
3.1163 | 61.23029
3.1147 | 62.47987
3.1131 | 63.72942
3.1115 | 64.97898
3.1099 | 66.22856
3.1083 | 67.47813
3.1067 | 68.72771
3.105 | 69.97728
3.1038 | 71.22683
3.1023 | 72.47639
3.1008 | 73.72596
3.0994 | 74.97554
3.0981 | 76.22509
3.0968 | 77.47468
3.0955 | 78.72423
3.0944 | 79.97378
3.0931 | 81.22334
3.092 | 82.4729
3.091 | 83.72245
3.0899 | 84.97202
3.0889 | 86.22159
3.0878 | 87.47114
3.087 | 88.72071
3.086 | 89.97028
3.0852 | 91.21983
3.0844 | 92.4694
3.0834 | 93.71896
3.0826 | 94.96851
3.082 | 96.21807
3.0812 | 97.46762
3.0805 | 98.71718
3.0799 | 99.96673
3.0792 | 101.2163
3.0786 | 102.4658
3.0779 | 103.7154
3.0774 | 104.9649
3.0768 | 106.2145
3.0763 | 107.464
3.0758 | 108.7136
3.0753 | 109.9631
3.0747 | 111.2127
3.0744 | 112.4622
3.0739 | 113.7118
3.0734 | 114.9613
3.0731 | 116.2109
3.0726 | 117.4604
3.0721 | 118.71
3.0718 | 119.9595
3.0715 | 121.2091
3.071 | 122.4586
3.0707 | 123.7082
3.0703 | 124.9577
3.07 | 126.2073
3.0697 | 127.4568
3.0694 | 128.7064
3.069 | 129.9559
3.0687 | 131.2054
3.0684 | 132.455
3.0681 | 133.7045
3.0678 | 134.9541
3.0676 | 136.2036
3.0673 | 137.4532
3.067 | 138.7027
3.0668 | 139.9523
3.0665 | 141.2018
3.0661 | 142.4514
3.066 | 143.7009
3.0657 | 144.9505
3.0653 | 146.2
3.0652 | 147.4495
3.0649 | 148.699
3.0647 | 149.9486
3.0645 | 151.1981
3.0642 | 152.4476
3.064 | 153.6972
3.0637 | 154.9468
3.0636 | 156.1963
3.0634 | 157.4458
3.0631 | 158.6954
3.0629 | 159.9449
3.0628 | 161.1945
3.0626 | 162.444
3.0623 | 163.6936
3.0621 | 164.9431
3.0619 | 166.1926
3.0618 | 167.4422
3.0616 | 168.6917
3.0613 | 169.9412
3.0611 | 171.1908
3.061 | 172.4403
3.0608 | 173.6898
3.0607 | 174.9394
3.0605 | 176.1889
3.0603 | 177.4385
3.06 | 178.688
3.0598 | 179.9376
3.0597 | 181.1871
3.0595 | 182.4367
3.0594 | 183.6862
3.0592 | 184.9357
3.059 | 186.1853
3.0589 | 187.4348
3.0587 | 188.6844
3.0586 | 189.9339
3.0584 | 191.1834
3.0582 | 192.433
3.0581 | 193.6826
3.0579 | 194.9321
3.0578 | 196.1817
3.0576 | 197.4312
3.0576 | 198.6808
3.0574 | 199.9303
3.0571 | 201.1798
3.0571 | 202.4294
3.0569 | 203.679
3.0568 | 204.9285
3.0566 | 206.178
3.0565 | 207.4276
3.0563 | 208.6772
3.0561 | 209.9267
3.056 | 211.1762
3.0558 | 212.4258
3.0558 | 213.6753
3.0555 | 214.9249
3.0555 | 216.1744
3.0553 | 217.424
3.0552 | 218.6735
3.055 | 219.923
3.0548 | 221.1726
3.0548 | 222.4222
3.0547 | 223.6717
3.0545 | 224.9212
3.0544 | 226.1708
3.0542 | 227.4203
3.054 | 228.6699
3.0539 | 229.9194
3.0539 | 231.1689
3.0537 | 232.4185
3.0536 | 233.668
3.0534 | 234.9176
3.0534 | 236.1671
3.0532 | 237.4166
3.0531 | 238.6662
3.0529 | 239.9157
3.0529 | 241.1652
3.0527 | 242.4148
3.0526 | 243.6643
3.0524 | 244.9138
3.0524 | 246.1634
3.0521 | 247.4129
3.0521 | 248.6624
3.0519 | 249.912
3.0518 | 251.1615
3.0516 | 252.411
3.0516 | 253.6606
3.0515 | 254.9101
3.0513 | 256.1597
3.0513 | 257.4092
3.0511 | 258.6587
3.051 | 259.9083
3.0508 | 261.1578
3.0508 | 262.4074
3.0506 | 263.6569
3.0505 | 264.9065
3.0503 | 266.156
3.0502 | 267.4056
3.0502 | 268.6551
3.05 | 269.9046
3.0498 | 271.1542
3.0497 | 272.4037
3.0495 | 273.6532
3.0495 | 274.9028
3.0494 | 276.1523
3.0492 | 277.4019
3.049 | 278.6514
3.049 | 279.9009
3.0489 | 281.1505
3.0487 | 282.4
3.0487 | 283.6496
3.0484 | 284.8991
3.0484 | 286.1486
3.0482 | 287.3982
3.0482 | 288.6477
3.0481 | 289.8973
3.0479 | 291.1468
3.0477 | 292.3964
3.0477 | 293.6459
3.0474 | 294.8954
3.0474 | 296.145
3.0473 | 297.3945
3.0471 | 298.644
3.0471 | 299.8936
3.0469 | 301.1431
3.0468 | 302.3926
3.0466 | 303.6422
3.0466 | 304.8918
3.0465 | 306.1413
3.0463 | 307.3909
3.0463 | 308.6404
3.0461 | 309.8899
3.046 | 311.1395
3.0458 | 312.3891
3.0458 | 313.6386
3.0456 | 314.8881
3.0455 | 316.1377
3.0455 | 317.3872
3.0453 | 318.6368
3.0452 | 319.8864
3.045 | 321.1359
3.045 | 322.3854
3.0448 | 323.635
3.0447 | 324.8846
3.0447 | 326.1341
3.0445 | 327.3836
3.0444 | 328.6332
3.0442 | 329.8827
3.0442 | 331.1322
3.044 | 332.3818
3.0439 | 333.6313
3.0437 | 334.8809
3.0435 | 336.1304
3.0435 | 337.38
3.0434 | 338.6295
3.0434 | 339.8791
3.0432 | 341.1286
3.0431 | 342.3781
3.0429 | 343.6277
3.0429 | 344.8772
3.0427 | 346.1267
3.0426 | 347.3763
3.0424 | 348.6258
3.0424 | 349.8753
3.0423 | 351.1248
3.0421 | 352.3744
3.0421 | 353.624
3.0419 | 354.8735
3.0418 | 356.1231
3.0416 | 357.3726
3.0416 | 358.6221
3.0414 | 359.8717
3.0413 | 361.1212
3.0413 | 362.3707
3.0411 | 363.6203
3.041 | 364.8698
3.0408 | 366.1193
3.0408 | 367.3689
3.0406 | 368.6185
3.0405 | 369.868
3.0403 | 371.1175
3.0403 | 372.367
3.0402 | 373.6166
3.04 | 374.8661
3.04 | 376.1157
3.0398 | 377.3652
3.0397 | 378.6148
3.0395 | 379.8644
3.0395 | 381.1139
3.0394 | 382.3635
3.0392 | 383.613
3.0392 | 384.8626
3.0389 | 386.1121
3.0389 | 387.3617
3.0387 | 388.6112
3.0385 | 389.8607
3.0385 | 391.1103
3.0384 | 392.3598
3.0382 | 393.6093
3.0382 | 394.8589
3.0379 | 396.1084
3.0379 | 397.3579
3.0377 | 398.6075
3.0377 | 399.857
3.0376 | 401.1066
3.0374 | 402.3561
3.0374 | 403.6057
3.0373 | 404.8552
3.0371 | 406.1047
3.0369 | 407.3543
3.0368 | 408.6038
3.0368 | 409.8533
3.0366 | 411.1028
3.0364 | 412.3524
3.0363 | 413.6019
3.0363 | 414.8515
3.0361 | 416.101
3.036 | 417.3505
3.0358 | 418.6001
3.0358 | 419.8496
3.0356 | 421.0991
3.0355 | 422.3487
3.0353 | 423.5982
3.0353 | 424.8477
3.0352 | 426.0973
3.035 | 427.3468
3.0348 | 428.5964
3.0347 | 429.8459
3.0347 | 431.0955
3.0345 | 432.345
3.0343 | 433.5945
3.0342 | 434.844
3.0342 | 436.0936
3.034 | 437.3431
3.0339 | 438.5927
3.0337 | 439.8422
3.0337 | 441.0918
3.0335 | 442.3413
3.0334 | 443.5908
3.0332 | 444.8404
3.0331 | 446.0899
3.0331 | 447.3395
3.0329 | 448.589
3.0327 | 449.8386
3.0326 | 451.0881
3.0326 | 452.3376
3.0324 | 453.5872
3.0322 | 454.8367
3.0322 | 456.0862
3.0319 | 457.3357
3.0319 | 458.5853
3.0318 | 459.8348
3.0316 | 461.0844
3.0314 | 462.3339
3.0313 | 463.5834
3.0313 | 464.8329
3.0311 | 466.0825
3.031 | 467.332
3.0308 | 468.5815
3.0306 | 469.8311
3.0305 | 471.0806
3.0305 | 472.3301
3.0303 | 473.5797
3.0303 | 474.8292
3.0302 | 476.0788
3.03 | 477.3283
3.0298 | 478.5778
3.0297 | 479.8274
3.0295 | 481.0769
3.0293 | 482.3264
3.0293 | 483.576
3.0292 | 484.8255
3.029 | 486.075
3.0289 | 487.3245
3.0287 | 488.5741
3.0287 | 489.8236
3.0285 | 491.0732
3.0284 | 492.3228
3.0282 | 493.5723
3.0281 | 494.8218
3.0281 | 496.0713
3.0279 | 497.3209
3.0277 | 498.5704
3.0276 | 499.82
3.0274 | 501.0695
3.0274 | 502.319
3.0272 | 503.5686
3.0271 | 504.8181
3.0269 | 506.0676
3.0268 | 507.3172
3.0266 | 508.5668
3.0266 | 509.8162
3.0263 | 511.0658
3.0263 | 512.3153
3.0261 | 513.5648
3.026 | 514.8144
3.0258 | 516.0639
3.0256 | 517.3134
3.0256 | 518.5629
3.0255 | 519.8125
3.0253 | 521.0621
3.0251 | 522.3116
3.025 | 523.5612
3.0248 | 524.8107
3.0247 | 526.0602
3.0247 | 527.3098
3.0245 | 528.5593
3.0243 | 529.8088
3.0242 | 531.0584
3.024 | 532.3079
3.0239 | 533.5575
3.0237 | 534.807
3.0235 | 536.0565
3.0234 | 537.306
3.0234 | 538.5556
3.0232 | 539.8052
3.023 | 541.0547
3.0229 | 542.3042
3.0227 | 543.5537
3.0226 | 544.8032
3.0224 | 546.0528
3.0222 | 547.3023
3.0222 | 548.5519
3.0221 | 549.8014
3.0219 | 551.051
3.0218 | 552.3005
3.0216 | 553.55
3.0214 | 554.7996
3.0213 | 556.0491
3.0213 | 557.2986
3.0211 | 558.5482
3.021 | 559.7976
3.0208 | 561.0472
3.0206 | 562.2968
3.0205 | 563.5463
3.0203 | 564.7958
3.0201 | 566.0453
3.0201 | 567.2948
3.0198 | 568.5444
3.0198 | 569.794
3.0197 | 571.0435
3.0193 | 572.2929
3.0193 | 573.5425
3.0192 | 574.7921
3.019 | 576.0417
3.0189 | 577.2912
3.0187 | 578.5407
3.0185 | 579.7902
3.0184 | 581.0398
3.0182 | 582.2893
3.018 | 583.5388
3.018 | 584.7884
3.0177 | 586.0379
3.0177 | 587.2874
3.0174 | 588.537
3.0174 | 589.7865
3.0172 | 591.0361
3.0171 | 592.2856
3.0169 | 593.5352
3.0168 | 594.7847
3.0166 | 596.0342
3.0164 | 597.2837
3.0163 | 598.5332
3.0161 | 599.7828
3.0159 | 601.0323
3.0158 | 602.2818
3.0156 | 603.5314
3.0155 | 604.7809
3.0155 | 606.0304
3.0153 | 607.2799
3.015 | 608.5295
3.0148 | 609.779
3.0148 | 611.0285
3.0147 | 612.278
3.0145 | 613.5276
3.0142 | 614.7772
3.0142 | 616.0266
3.0138 | 617.2762
3.0137 | 618.5258
3.0137 | 619.7753
3.0135 | 621.0248
3.0134 | 622.2743
3.0132 | 623.5239
3.013 | 624.7733
3.0129 | 626.0229
3.0127 | 627.2724
3.0126 | 628.522
3.0124 | 629.7715
3.0122 | 631.021
3.0121 | 632.2706
3.0119 | 633.5201
3.0118 | 634.7696
3.0116 | 636.0192
3.0114 | 637.2688
3.0113 | 638.5182
3.0111 | 639.7678
3.0109 | 641.0172
3.0108 | 642.2668
3.0106 | 643.5163
3.0105 | 644.7658
3.0103 | 646.0154
3.0101 | 647.2648
3.01 | 648.5144
3.0098 | 649.764
3.0097 | 651.0136
3.0095 | 652.2631
3.0093 | 653.5126
3.0092 | 654.7621
3.009 | 656.0116
3.0088 | 657.2612
3.0087 | 658.5108
3.0085 | 659.7603
3.0084 | 661.0098
3.0082 | 662.2593
3.008 | 663.5088
3.0079 | 664.7584
3.0077 | 666.0079
3.0076 | 667.2574
3.0074 | 668.507
3.0072 | 669.7565
3.0071 | 671.006
3.0069 | 672.2556
3.0067 | 673.5052
3.0064 | 674.7547
3.0063 | 676.0042
3.0063 | 677.2537
3.0061 | 678.5032
3.0058 | 679.7528
3.0056 | 681.0024
3.0055 | 682.2519
3.0053 | 683.5015
3.0051 | 684.7509
3.005 | 686.0004
3.0048 | 687.25
3.0046 | 688.4995
3.0045 | 689.7491
3.0043 | 690.9986
3.0042 | 692.2482
3.004 | 693.4976
3.0037 | 694.7472
3.0037 | 695.9968
3.0034 | 697.2463
3.0032 | 698.4958
3.003 | 699.7453
3.0029 | 700.9948
3.0027 | 702.2444
3.0026 | 703.4939
3.0024 | 704.7435
3.0022 | 705.993
3.0021 | 707.2426
3.0019 | 708.492
3.0017 | 709.7415
3.0016 | 710.991
3.0013 | 712.2407
3.0011 | 713.4901
3.0009 | 714.7396
3.0008 | 715.9892
3.0006 | 717.2387
3.0005 | 718.4883
3.0003 | 719.7378
3.0001 | 720.9873
3 | 722.2368
2.9996 | 723.4863
2.9995 | 724.7358
2.9993 | 725.9853
2.9992 | 727.2349
2.999 | 728.4844
2.9988 | 729.734
2.9985 | 730.9836
2.9985 | 732.2331
2.9982 | 733.4826
2.998 | 734.7321
2.9979 | 735.9817
2.9977 | 737.2312
2.9975 | 738.4808
2.9974 | 739.7302
2.9972 | 740.9798
2.9969 | 742.2294
2.9967 | 743.4789
2.9966 | 744.7285
2.9964 | 745.978
2.9963 | 747.2275
2.9961 | 748.477
2.9959 | 749.7265
2.9956 | 750.9761
2.9954 | 752.2256
2.9953 | 753.4752
2.9951 | 754.7247
2.995 | 755.9742
2.9948 | 757.2237
2.9945 | 758.4733
2.9943 | 759.7228
2.9942 | 760.9723
2.994 | 762.2219
2.9938 | 763.4714
2.9937 | 764.7209
2.9934 | 765.9705
2.9934 | 767.22
2.993 | 768.4695
2.9929 | 769.719
2.9925 | 770.9685
2.9924 | 772.218
2.9922 | 773.4676
2.9921 | 774.7171
2.9919 | 775.9666
2.9917 | 777.2161
2.9914 | 778.4657
2.9913 | 779.7151
2.9911 | 780.9648
2.9909 | 782.2142
2.9908 | 783.4637
2.9906 | 784.7132
2.9903 | 785.9627
2.9901 | 787.2123
2.99 | 788.4618
2.9898 | 789.7114
2.9896 | 790.9608
2.9893 | 792.2103
2.9892 | 793.4598
2.989 | 794.7093
2.9888 | 795.9589
2.9887 | 797.2084
2.9883 | 798.458
2.9882 | 799.7075
2.988 | 800.957
2.9879 | 802.2065
2.9877 | 803.456
2.9874 | 804.7056
2.9872 | 805.9551
2.9871 | 807.2046
2.9867 | 808.4541
2.9866 | 809.7036
2.9864 | 810.9532
2.9861 | 812.2027
2.9861 | 813.4523
2.9858 | 814.7017
2.9856 | 815.9512
2.9854 | 817.2007
2.9853 | 818.4503
2.985 | 819.6998
2.9848 | 820.9492
2.9845 | 822.1988
2.9843 | 823.4483
2.9842 | 824.6979
2.984 | 825.9474
2.9837 | 827.197
2.9835 | 828.4464
2.9833 | 829.6959
2.983 | 830.9454
2.9829 | 832.1948
2.9827 | 833.4444
2.9824 | 834.694
2.9822 | 835.9436
2.9821 | 837.193
2.9817 | 838.4425
2.9816 | 839.6919
2.9814 | 840.9416
2.9811 | 842.191
2.9809 | 843.4406
2.9806 | 844.69
2.9804 | 845.9396
2.9803 | 847.1891
2.9801 | 848.4387
2.9798 | 849.6881
2.9796 | 850.9376
2.9795 | 852.1871
2.9791 | 853.4366
2.979 | 854.6862
2.9787 | 855.9357
2.9785 | 857.1853
2.9783 | 858.4348
2.978 | 859.6844
2.9779 | 860.9339
2.9777 | 862.1833
2.9774 | 863.433
2.9772 | 864.6825
2.9769 | 865.932
2.9767 | 867.1815
2.9764 | 868.4311
2.9762 | 869.6805
2.9759 | 870.9301
2.9758 | 872.1796
2.9756 | 873.4291
2.9753 | 874.6786
2.9751 | 875.9281
2.975 | 877.1776
2.9746 | 878.4271
2.9745 | 879.6767
2.9741 | 880.9262
2.974 | 882.1757
2.9737 | 883.4252
2.9735 | 884.6748
2.9732 | 885.9243
2.973 | 887.1738
2.9727 | 888.4233
2.9725 | 889.6728
2.9722 | 890.9223
2.972 | 892.1717
2.9717 | 893.4214
2.9716 | 894.6708
2.9712 | 895.9204
2.9711 | 897.1699
2.9708 | 898.4195
2.9706 | 899.6689
2.9703 | 900.9185
2.9701 | 902.168
2.9698 | 903.4175
2.9695 | 904.667
2.9693 | 905.9165
2.969 | 907.166
2.9688 | 908.4156
2.9687 | 909.6652
2.9683 | 910.9147
2.968 | 912.1642
2.9678 | 913.4136
2.9675 | 914.6632
2.9672 | 915.9128
2.967 | 917.1623
2.9667 | 918.4117
2.9666 | 919.6612
2.9662 | 920.9108
2.9659 | 922.1603
2.9658 | 923.4099
2.9654 | 924.6593
2.9653 | 925.9088
2.9649 | 927.1582
2.9646 | 928.4078
2.9645 | 929.6573
2.9641 | 930.9069
2.9638 | 932.1564
2.9637 | 933.406
2.9633 | 934.6554
2.9632 | 935.9049
2.9628 | 937.1545
2.9625 | 938.404
2.9622 | 939.6535
2.962 | 940.903
2.9619 | 942.1525
2.9614 | 943.402
2.9612 | 944.6515
2.9609 | 945.9011
2.9606 | 947.1506
2.9604 | 948.4001
2.9601 | 949.6496
2.9598 | 950.899
2.9595 | 952.1485
2.9593 | 953.398
2.959 | 954.6476
2.9586 | 955.8971
2.9583 | 957.1466
2.9582 | 958.396
2.9578 | 959.6455
2.9575 | 960.8951
2.9572 | 962.1446
2.957 | 963.3941
2.9566 | 964.6436
2.9564 | 965.8932
2.9561 | 967.1427
2.9557 | 968.3923
2.9556 | 969.6418
2.9553 | 970.8913
2.9549 | 972.1408
2.9546 | 973.3903
2.9543 | 974.6397
2.954 | 975.8893
2.9536 | 977.1388
2.9535 | 978.3883
2.9532 | 979.6377
2.9528 | 980.8873
2.9525 | 982.1368
2.9522 | 983.3863
2.9519 | 984.6357
2.9515 | 985.8853
2.9512 | 987.1348
2.9509 | 988.3843
2.9506 | 989.6338
2.9503 | 990.8834
2.9499 | 992.1328
2.9496 | 993.3824
2.9494 | 994.6318
2.9491 | 995.8813
2.9488 | 997.1309
2.9483 | 998.3804
2.9482 | 999.6299
2.9478 | 1000.879
2.9475 | 1002.1288
2.9472 | 1003.378
2.9469 | 1004.628
2.9465 | 1005.877
2.9461 | 1007.127
2.9457 | 1008.376
2.9456 | 1009.626
2.9453 | 1010.875
2.9449 | 1012.125
2.9446 | 1013.374
2.9443 | 1014.624
2.9438 | 1015.873
2.9435 | 1017.123
2.9432 | 1018.372
2.9428 | 1019.622
2.9425 | 1020.871
2.9422 | 1022.1208
2.9419 | 1023.37
2.9414 | 1024.62
2.9411 | 1025.869
2.9407 | 1027.119
2.9404 | 1028.368
2.9401 | 1029.618
2.9398 | 1030.867
2.9394 | 1032.117
2.9391 | 1033.366
2.9386 | 1034.616
2.9383 | 1035.865
2.938 | 1037.115
2.9377 | 1038.364
2.9372 | 1039.614
2.9369 | 1040.863
2.9365 | 1042.113
2.9362 | 1043.3624
2.9357 | 1044.612
2.9354 | 1045.861
2.9351 | 1047.111
2.9348 | 1048.36
2.9344 | 1049.61
2.934 | 1050.859
2.9336 | 1052.109
2.9333 | 1053.359
2.9328 | 1054.608
2.9325 | 1055.8576
2.9322 | 1057.107
2.9319 | 1058.357
2.9314 | 1059.606
2.931 | 1060.855
2.9307 | 1062.105
2.9302 | 1063.354
2.9299 | 1064.604
2.9296 | 1065.8536
2.9291 | 1067.103
2.9288 | 1068.353
2.9285 | 1069.602
2.928 | 1070.852
2.9277 | 1072.101
2.9272 | 1073.351
2.9269 | 1074.6
2.9264 | 1075.85
2.926 | 1077.099
2.9257 | 1078.349
2.9252 | 1079.598
2.9248 | 1080.848
2.9244 | 1082.097
2.9239 | 1083.347
2.9236 | 1084.596
2.9233 | 1085.8456
2.9228 | 1087.095
2.9223 | 1088.345
2.922 | 1089.594
2.9215 | 1090.844
2.9212 | 1092.093
2.9207 | 1093.343
2.9204 | 1094.592
2.9199 | 1095.842
2.9194 | 1097.091
2.9191 | 1098.341
2.9186 | 1099.59
2.9183 | 1100.84
2.9178 | 1102.089
2.9175 | 1103.339
2.917 | 1104.588
2.9165 | 1105.8376
2.916 | 1107.087
2.9156 | 1108.337
2.9152 | 1109.586
2.9149 | 1110.836
2.9144 | 1112.085
2.9139 | 1113.335
2.9135 | 1114.584
2.913 | 1115.834
2.9126 | 1117.083
2.9122 | 1118.333
2.9117 | 1119.582
2.9112 | 1120.832
2.9109 | 1122.081
2.9104 | 1123.331
2.9099 | 1124.58
2.9094 | 1125.8296
2.9089 | 1127.079
2.9086 | 1128.329
2.9081 | 1129.578
2.9076 | 1130.827
2.9072 | 1132.077
2.9067 | 1133.3264
2.9062 | 1134.576
2.9057 | 1135.825
2.9052 | 1137.075
2.9049 | 1138.324
2.9043 | 1139.574
2.9039 | 1140.823
2.9033 | 1142.073
2.9028 | 1143.3224
2.9023 | 1144.572
2.902 | 1145.821
2.9015 | 1147.071
2.901 | 1148.32
2.9005 | 1149.57
2.8999 | 1150.819
2.8994 | 1152.069
2.8989 | 1153.318
2.8984 | 1154.568
2.898 | 1155.817
2.8975 | 1157.067
2.897 | 1158.316
2.8965 | 1159.566
2.8959 | 1160.815
2.8954 | 1162.065
2.8949 | 1163.314
2.8944 | 1164.564
2.8939 | 1165.813
2.8933 | 1167.063
2.8928 | 1168.312
2.8923 | 1169.562
2.8918 | 1170.811
2.8912 | 1172.061
2.8907 | 1173.31
2.8901 | 1174.56
2.8896 | 1175.809
2.8891 | 1177.058
2.8884 | 1178.308
2.888 | 1179.558
2.8873 | 1180.8072
2.8868 | 1182.057
2.8863 | 1183.306
2.8857 | 1184.556
2.8852 | 1185.805
2.8846 | 1187.055
2.8841 | 1188.304
2.8836 | 1189.554
2.883 | 1190.803
2.8823 | 1192.053
2.8818 | 1193.302
2.8812 | 1194.552
2.8805 | 1195.801
2.88 | 1197.051
2.8794 | 1198.3
2.8788 | 1199.549
2.8783 | 1200.799
2.8776 | 1202.048
2.877 | 1203.298
2.8765 | 1204.547
2.8758 | 1205.7968
2.8752 | 1207.046
2.8746 | 1208.296
2.8741 | 1209.545
2.8734 | 1210.795
2.8728 | 1212.044
2.8721 | 1213.294
2.8715 | 1214.5432
2.8708 | 1215.7928
2.8704 | 1217.042
2.8696 | 1218.292
2.8691 | 1219.541
2.8683 | 1220.791
2.8676 | 1222.04
2.867 | 1223.29
2.8663 | 1224.539
2.8657 | 1225.789
2.865 | 1227.038
2.8642 | 1228.287
2.8636 | 1229.537
2.8629 | 1230.7864
2.8623 | 1232.036
2.8615 | 1233.285
2.8608 | 1234.535
2.8602 | 1235.784
2.8594 | 1237.034
2.8587 | 1238.283
2.8581 | 1239.533
2.8573 | 1240.782
2.8565 | 1242.032
2.8558 | 1243.281
2.8552 | 1244.531
2.8544 | 1245.78
2.8536 | 1247.0296
2.8529 | 1248.279
2.8521 | 1249.529
2.8515 | 1250.778
2.8507 | 1252.028
2.8499 | 1253.277
2.8492 | 1254.526
2.8484 | 1255.776
2.8476 | 1257.025
2.8468 | 1258.275
2.846 | 1259.524
2.8452 | 1260.774
2.8444 | 1262.023
2.8436 | 1263.2728
2.8428 | 1264.5224
2.842 | 1265.772
2.8411 | 1267.021
2.8403 | 1268.271
2.8395 | 1269.52
2.8386 | 1270.77
2.8378 | 1272.0192
2.837 | 1273.269
2.8361 | 1274.518
2.8352 | 1275.767
2.8344 | 1277.017
2.8334 | 1278.266
2.8326 | 1279.516
2.8316 | 1280.765
2.8308 | 1282.015
2.83 | 1283.264
2.829 | 1284.514
2.8281 | 1285.7632
2.8271 | 1287.013
2.8263 | 1288.262
2.8253 | 1289.512
2.8244 | 1290.761
2.8234 | 1292.011
2.8224 | 1293.26
2.8215 | 1294.509
2.8205 | 1295.759
2.8194 | 1297.008
2.8186 | 1298.258
2.8176 | 1299.507
2.8165 | 1300.7568
2.8155 | 1302.006
2.8144 | 1303.256
2.8134 | 1304.505
2.8124 | 1305.755
2.8113 | 1307.004
2.8102 | 1308.2536
2.8092 | 1309.5032
2.8081 | 1310.753
2.8069 | 1312.002
2.8058 | 1313.252
2.8048 | 1314.501
2.8035 | 1315.7504
2.8024 | 1317
2.8013 | 1318.249
2.8002 | 1319.499
2.799 | 1320.748
2.7979 | 1321.998
2.7968 | 1323.2472
2.7955 | 1324.497
2.7942 | 1325.746
2.7931 | 1326.995
2.7918 | 1328.245
2.7905 | 1329.494
2.7893 | 1330.744
2.788 | 1331.994
2.7868 | 1333.243
2.7855 | 1334.492
2.7842 | 1335.742
2.7829 | 1336.991
2.7814 | 1338.241
2.7801 | 1339.49
2.7788 | 1340.739
2.7774 | 1341.989
2.7759 | 1343.238
2.7745 | 1344.488
2.7732 | 1345.737
2.7717 | 1346.987
2.7703 | 1348.236
2.7688 | 1349.486
2.7674 | 1350.735
2.7658 | 1351.985
2.7643 | 1353.234
2.7627 | 1354.483
2.7611 | 1355.733
2.7596 | 1356.982
2.758 | 1358.232
2.7564 | 1359.481
2.7548 | 1360.731
2.7532 | 1361.98
2.7514 | 1363.2296
2.7496 | 1364.479
2.748 | 1365.728
2.7462 | 1366.978
2.7445 | 1368.227
2.7427 | 1369.4768
2.7409 | 1370.726
2.739 | 1371.976
2.7372 | 1373.225
2.7354 | 1374.475
2.7335 | 1375.724
2.7314 | 1376.974
2.7296 | 1378.223
2.7275 | 1379.472
2.7256 | 1380.722
2.7235 | 1381.971
2.7214 | 1383.221
2.7193 | 1384.47
2.7172 | 1385.72
2.7151 | 1386.969
2.7128 | 1388.218
2.7106 | 1389.468
2.7085 | 1390.717
2.7061 | 1391.967
2.7038 | 1393.216
2.7014 | 1394.4656
2.699 | 1395.715
2.6965 | 1396.964
2.6939 | 1398.214
2.6915 | 1399.463
2.6889 | 1400.7128
2.6864 | 1401.962
2.6838 | 1403.212
2.681 | 1404.461
2.6783 | 1405.7104
2.6755 | 1406.96
2.6726 | 1408.209
2.6697 | 1409.459
2.6668 | 1410.708
2.6641 | 1411.9576
2.661 | 1413.207
2.658 | 1414.457
2.6547 | 1415.706
2.6515 | 1416.955
2.6483 | 1418.205
2.6449 | 1419.454
2.6417 | 1420.703
2.6381 | 1421.953
2.6346 | 1423.202
2.6312 | 1424.452
2.6275 | 1425.701
2.6237 | 1426.951
2.62 | 1428.2
2.6162 | 1429.449
2.6121 | 1430.699
2.6082 | 1431.948
2.604 | 1433.1976
2.5999 | 1434.4472
2.5955 | 1435.697
2.5911 | 1436.946
2.5866 | 1438.195
2.5819 | 1439.445
2.5774 | 1440.694
2.5727 | 1441.943
2.5677 | 1443.193
2.5626 | 1444.442
2.5574 | 1445.692
2.5522 | 1446.941
2.5467 | 1448.191
2.5411 | 1449.44
2.5353 | 1450.689
2.5293 | 1451.939
2.5232 | 1453.188
2.5169 | 1454.437
2.5104 | 1455.687
2.5038 | 1456.936
2.4969 | 1458.1856
2.4898 | 1459.435
2.4823 | 1460.684
2.4748 | 1461.9336
2.467 | 1463.183
2.4589 | 1464.432
2.4506 | 1465.682
2.4418 | 1466.931
2.433 | 1468.18
2.4236 | 1469.43
2.4142 | 1470.6792
2.4042 | 1471.928
2.3937 | 1473.178
2.3823 | 1474.4272
2.3713 | 1475.677
2.359 | 1476.926
2.3463 | 1478.175
2.3329 | 1479.425
2.3185 | 1480.674
2.3034 | 1481.923
2.2871 | 1483.173
2.2695 | 1484.422
2.2504 | 1485.671
2.2294 | 1486.921
2.2062 | 1488.17
2.18 | 1489.4192
2.1507 | 1490.668
2.1166 | 1491.918
2.0767 | 1493.167
2.0291 | 1494.416
2.0023 | 1495.612
2.0001 | 1496.631
1.9999 | 1497.502
1.9999 | 1498.257
1.9999 | 1498.9184
1.9999 | 1499.5
1.9999 | 1500.014
1.9999 | 1500.469
1.9999 | 1500.874
1.9999 | 1501.236
1.9999 | 1501.56
1.9999 | 1501.85
1.9998 | 1502.111
1.9999 | 1502.347
1.9998 | 1502.561
1.9999 | 1502.756
1.9999 | 1502.934
1.9999 | 1503.0976
1.9999 | 1503.248
1.9999 | 1503.388
1.9999 | 1503.518
1.9999 | 1503.639
1.9999 | 1503.753
1.9999 | 1503.861
1.9999 | 1503.963
1.9999 | 1504.06
2.0001 | 1504.152
2.0001 | 1504.241
2.0001 | 1504.325
2.0001 | 1504.407
2.0001 | 1504.485
1.9999 | 1504.561
1.9999 | 1504.635
2.0001 | 1504.706
2.0001 | 1504.775
1.9999 | 1504.842
1.9999 | 1504.908
1.9999 | 1504.971
2.0001 | 1505.034
2.0001 | 1505.095
2.0001 | 1505.154
1.9999 | 1505.212
2.0001 | 1505.269
2.0001 | 1505.325
2.0001 | 1505.38
1.9999 | 1505.433
1.9999 | 1505.486
2.0001 | 1505.538
1.9999 | 1505.589
1.9999 | 1505.639
2.0001 | 1505.688
2.0001 | 1505.737
2.0001 | 1505.784
2.0001 | 1505.831
1.9999 | 1505.878
1.9999 | 1505.923
1.9999 | 1505.968
1.9999 | 1506.012
1.9999 | 1506.056
1.9999 | 1506.099
2.0001 | 1506.142
1.9999 | 1506.183
1.9999 | 1506.225
2.0001 | 1506.266
2.0001 | 1506.306
2.0001 | 1506.346
2.0001 | 1506.3856
2.0001 | 1506.425
2.0001 | 1506.463
1.9999 | 1506.501
2.0001 | 1506.539
1.9999 | 1506.576
2.0001 | 1506.6128
1.9999 | 1506.649
1.9999 | 1506.685
2.0001 | 1506.721
2.0001 | 1506.756
2.0001 | 1506.791
1.9999 | 1506.826
2.0001 | 1506.86
1.9999 | 1506.894
2.0001 | 1506.928
2.0001 | 1506.961
2.0001 | 1506.994
1.9999 | 1507.027
1.9999 | 1507.059
2.0001 | 1507.0912
2.0001 | 1507.123
1.9999 | 1507.154
1.9999 | 1507.1856
1.9999 | 1507.217
2.0001 | 1507.247
1.9999 | 1507.278
1.9999 | 1507.308
2.0001 | 1507.338
2.0001 | 1507.367
2.0001 | 1507.397
2.0001 | 1507.426
1.9999 | 1507.455
2.0001 | 1507.484
1.9999 | 1507.513
1.9999 | 1507.541
1.9999 | 1507.569
1.9999 | 1507.597
1.9999 | 1507.625
2.0001 | 1507.652
2.0001 | 1507.679
2.0001 | 1507.706
2.0001 | 1507.733
1.9999 | 1507.76
2.0001 | 1507.786
1.9999 | 1507.812
1.9999 | 1507.839
2.0001 | 1507.865
1.9999 | 1507.89
1.9999 | 1507.916
1.9999 | 1507.941
1.9999 | 1507.967
2.0001 | 1507.991
2.0001 | 1508.017
2.0001 | 1508.041
2.0001 | 1508.066
2.0001 | 1508.09
1.9999 | 1508.114
2.0001 | 1508.139
1.9999 | 1508.162
1.9999 | 1508.186
1.9999 | 1508.21
2.0001 | 1508.233
1.9999 | 1508.257
2.0001 | 1508.28
2.0001 | 1508.303
2.0001 | 1508.326
2.0001 | 1508.3488
2.0001 | 1508.372
1.9999 | 1508.394
2.0001 | 1508.417
1.9999 | 1508.439
1.9999 | 1508.461
2.0001 | 1508.483
2.0001 | 1508.505
2.0001 | 1508.527
2.0001 | 1508.548
1.9999 | 1508.57
1.9999 | 1508.591
2.0001 | 1508.612
1.9999 | 1508.634
1.9999 | 1508.655
2.0001 | 1508.676
2.0001 | 1508.697