## Sheet1
2voltage | 2capacity | 114.0voltage | 114.0capacity | 228.0voltage | 228.0capacity | 342.0voltage | 342.0capacity | 456.0voltage | 456.0capacity | 570.0voltage | 570.0capacity
3.6524 | 0 | 1.9998 | 0 | 2.0001 | 0 | 1.9999 | 0 | 2.0001 | 0 | 2.0001 | 0
3.4843 | 1.249892 | 1.9998 | 0.001366667 | 2.0001 | 0.001233333 | 1.9999 | 0.001205556 | 2.0001 | 0.001175 | 2.0001 | 0.001136111
3.3418 | 2.499786
3.2733 | 3.749664
3.2368 | 4.999531
3.2149 | 6.249372
3.1991 | 7.499219
3.188 | 8.749039
3.1799 | 9.998883
3.1738 | 11.24874
3.1691 | 12.49857
3.1651 | 13.748425
3.1618 | 14.99829
3.1588 | 16.24813
3.1562 | 17.49797
3.1539 | 18.7478
3.1517 | 19.997575
3.1496 | 21.2474
3.1475 | 22.49723
3.1457 | 23.74706
3.1439 | 24.99689
3.142 | 26.24672
3.1404 | 27.49657
3.1386 | 28.746375
3.137 | 29.99621
3.1354 | 31.24602
3.1336 | 32.49585
3.1321 | 33.74565
3.1305 | 34.99547
3.1289 | 36.24528
3.1275 | 37.49511
3.1259 | 38.74493
3.1244 | 39.99474
3.1228 | 41.24452
3.1213 | 42.49435
3.1199 | 43.74416
3.1186 | 44.993975
3.1171 | 46.24377
3.1157 | 47.49361
3.1142 | 48.74342
3.113 | 49.99326
3.1117 | 51.2431
3.1104 | 52.49293
3.1091 | 53.74276
3.1078 | 54.99258
3.1065 | 56.24238
3.1052 | 57.49221
3.1041 | 58.74203
3.1028 | 59.99188
3.1017 | 61.24171
3.1005 | 62.49149
3.0992 | 63.74131
3.0983 | 64.99112
3.0971 | 66.24091
3.096 | 67.49073
3.095 | 68.74055
3.0939 | 69.99035
3.093 | 71.24017
3.092 | 72.48999
3.091 | 73.73982
3.09 | 74.98961
3.0892 | 76.23941
3.0883 | 77.48921
3.0873 | 78.73904
3.0865 | 79.98888
3.0857 | 81.23869
3.0849 | 82.48849
3.0841 | 83.73829
3.0833 | 84.98812
3.0825 | 86.23792
3.0818 | 87.48773
3.081 | 88.73754
3.0804 | 89.98737
3.0797 | 91.23716
3.0791 | 92.48696
3.0784 | 93.73676
3.0778 | 94.98654
3.0771 | 96.23633
3.0765 | 97.48611
3.0759 | 98.73594
3.0754 | 99.98576
3.0747 | 101.2356
3.0744 | 102.4854
3.0738 | 103.7352
3.0733 | 104.985
3.0728 | 106.2348
3.0723 | 107.4846
3.0718 | 108.7345
3.0713 | 109.9843
3.0709 | 111.2341
3.0704 | 112.4839
3.07 | 113.7337
3.0697 | 114.9835
3.0692 | 116.2333
3.0689 | 117.4831
3.0684 | 118.733
3.0681 | 119.9828
3.0676 | 121.2326
3.0673 | 122.4824
3.067 | 123.7322
3.0667 | 124.982
3.0665 | 126.2319
3.066 | 127.4817
3.0657 | 128.7315
3.0654 | 129.9813
3.065 | 131.2311
3.0649 | 132.481
3.0646 | 133.7307
3.0642 | 134.9806
3.0641 | 136.2304
3.0636 | 137.4802
3.0634 | 138.73
3.0631 | 139.9798
3.0629 | 141.2296
3.0626 | 142.4794
3.0625 | 143.7292
3.0621 | 144.979
3.0618 | 146.2288
3.0617 | 147.4786
3.0613 | 148.7284
3.0612 | 149.9782
3.061 | 151.228
3.0607 | 152.4778
3.0604 | 153.7276
3.0602 | 154.9773
3.06 | 156.2272
3.0599 | 157.477
3.0596 | 158.7268
3.0594 | 159.9765
3.0592 | 161.2264
3.0589 | 162.4761
3.0588 | 163.7259
3.0586 | 164.9757
3.0583 | 166.2255
3.0581 | 167.4753
3.0579 | 168.7251
3.0578 | 169.9749
3.0576 | 171.2247
3.0573 | 172.4745
3.0571 | 173.7243
3.057 | 174.9741
3.0567 | 176.2239
3.0567 | 177.4737
3.0565 | 178.7235
3.0562 | 179.9733
3.0562 | 181.2231
3.056 | 182.4729
3.0557 | 183.7227
3.0555 | 184.9725
3.0554 | 186.2222
3.0552 | 187.472
3.055 | 188.7218
3.0549 | 189.9716
3.0547 | 191.2214
3.0546 | 192.4712
3.0544 | 193.721
3.0542 | 194.9708
3.0541 | 196.2206
3.0539 | 197.4704
3.0538 | 198.7202
3.0536 | 199.97
3.0534 | 201.2198
3.0533 | 202.4695
3.0531 | 203.7193
3.0529 | 204.9692
3.0528 | 206.2189
3.0526 | 207.4687
3.0525 | 208.7185
3.0523 | 209.9683
3.0521 | 211.218
3.052 | 212.4678
3.0518 | 213.7176
3.0517 | 214.9674
3.0515 | 216.2172
3.0515 | 217.467
3.0513 | 218.7168
3.0512 | 219.9666
3.051 | 221.2164
3.0509 | 222.4662
3.0507 | 223.716
3.0505 | 224.9659
3.0504 | 226.2156
3.0502 | 227.4655
3.0502 | 228.7153
3.05 | 229.965
3.0497 | 231.2149
3.0497 | 232.4647
3.0496 | 233.7145
3.0494 | 234.9642
3.0492 | 236.2141
3.0491 | 237.4639
3.0489 | 238.7137
3.0488 | 239.9635
3.0488 | 241.2134
3.0486 | 242.4631
3.0484 | 243.7129
3.0483 | 244.9627
3.0481 | 246.2125
3.0479 | 247.4623
3.0479 | 248.7122
3.0476 | 249.962
3.0475 | 251.2117
3.0475 | 252.4616
3.0473 | 253.7114
3.0471 | 254.9612
3.047 | 256.211
3.0468 | 257.4608
3.0468 | 258.7106
3.0467 | 259.9604
3.0465 | 261.2102
3.0463 | 262.46
3.0462 | 263.7098
3.046 | 264.9596
3.0459 | 266.2094
3.0459 | 267.4592
3.0457 | 268.709
3.0455 | 269.9588
3.0454 | 271.2086
3.0452 | 272.4584
3.045 | 273.7083
3.0449 | 274.9581
3.0449 | 276.2079
3.0447 | 277.4576
3.0446 | 278.7074
3.0444 | 279.9572
3.0442 | 281.207
3.0441 | 282.4569
3.0441 | 283.7067
3.0439 | 284.9565
3.0438 | 286.2063
3.0436 | 287.4561
3.0434 | 288.7059
3.0434 | 289.9558
3.0433 | 291.2055
3.0431 | 292.4553
3.0429 | 293.7051
3.0428 | 294.9549
3.0426 | 296.2048
3.0426 | 297.4546
3.0425 | 298.7044
3.0423 | 299.9542
3.0421 | 301.204
3.042 | 302.4538
3.0418 | 303.7036
3.0417 | 304.9534
3.0417 | 306.2032
3.0415 | 307.453
3.0413 | 308.7028
3.0412 | 309.9526
3.041 | 311.2025
3.0408 | 312.4523
3.0408 | 313.7021
3.0407 | 314.9519
3.0405 | 316.2017
3.0404 | 317.4515
3.0402 | 318.7014
3.0402 | 319.9512
3.04 | 321.201
3.0399 | 322.4508
3.0397 | 323.7006
3.0396 | 324.9503
3.0394 | 326.2001
3.0394 | 327.45
3.0392 | 328.6998
3.0391 | 329.9496
3.0389 | 331.1993
3.0388 | 332.4492
3.0388 | 333.699
3.0386 | 334.9488
3.0384 | 336.1986
3.0383 | 337.4484
3.0381 | 338.6982
3.0379 | 339.948
3.0379 | 341.1978
3.0378 | 342.4477
3.0376 | 343.6975
3.0375 | 344.9473
3.0373 | 346.1971
3.0371 | 347.4469
3.0371 | 348.6967
3.037 | 349.9465
3.0368 | 351.1962
3.0367 | 352.4461
3.0365 | 353.6959
3.0365 | 354.9457
3.0363 | 356.1955
3.036 | 357.4454
3.036 | 358.6951
3.0358 | 359.9449
3.0357 | 361.1947
3.0355 | 362.4445
3.0355 | 363.6943
3.0354 | 364.9441
3.0352 | 366.194
3.035 | 367.4438
3.0349 | 368.6936
3.0349 | 369.9434
3.0347 | 371.1932
3.0346 | 372.443
3.0344 | 373.6928
3.0342 | 374.9426
3.0341 | 376.1924
3.0339 | 377.4423
3.0338 | 378.692
3.0338 | 379.9418
3.0336 | 381.1916
3.0334 | 382.4415
3.0333 | 383.6913
3.0331 | 384.9411
3.0329 | 386.1909
3.0328 | 387.4407
3.0326 | 388.6906
3.0326 | 389.9404
3.0325 | 391.1902
3.0323 | 392.44
3.0321 | 393.6898
3.032 | 394.9396
3.0318 | 396.1894
3.0318 | 397.4392
3.0315 | 398.6891
3.0315 | 399.9388
3.0313 | 401.1886
3.0312 | 402.4384
3.031 | 403.6883
3.0308 | 404.9381
3.0307 | 406.1879
3.0305 | 407.4377
3.0305 | 408.6875
3.0304 | 409.9373
3.0302 | 411.1871
3.03 | 412.4369
3.0299 | 413.6868
3.0297 | 414.9366
3.0296 | 416.1864
3.0296 | 417.4362
3.0294 | 418.686
3.0292 | 419.9358
3.0291 | 421.1856
3.0289 | 422.4355
3.0288 | 423.6853
3.0286 | 424.9351
3.0284 | 426.1848
3.0283 | 427.4347
3.0283 | 428.6845
3.0279 | 429.9343
3.0279 | 431.1841
3.0278 | 432.434
3.0276 | 433.6838
3.0275 | 434.9336
3.0273 | 436.1834
3.0271 | 437.4332
3.027 | 438.683
3.0268 | 439.9328
3.0268 | 441.1826
3.0267 | 442.4324
3.0265 | 443.6821
3.0263 | 444.932
3.0262 | 446.1817
3.026 | 447.4316
3.0258 | 448.6813
3.0257 | 449.9312
3.0255 | 451.1809
3.0254 | 452.4308
3.0252 | 453.6805
3.025 | 454.9304
3.0249 | 456.1802
3.0249 | 457.43
3.0247 | 458.6798
3.0246 | 459.9296
3.0244 | 461.1794
3.0242 | 462.4292
3.0241 | 463.679
3.0239 | 464.9288
3.0238 | 466.1786
3.0236 | 467.4284
3.0234 | 468.6782
3.0233 | 469.928
3.0233 | 471.1778
3.0231 | 472.4276
3.0228 | 473.6774
3.0228 | 474.9272
3.0226 | 476.177
3.0225 | 477.4269
3.0223 | 478.6767
3.0221 | 479.9265
3.022 | 481.1763
3.0218 | 482.4261
3.0217 | 483.6759
3.0215 | 484.9257
3.0213 | 486.1755
3.0212 | 487.4253
3.021 | 488.6752
3.0208 | 489.925
3.0207 | 491.1748
3.0205 | 492.4246
3.0204 | 493.6744
3.0204 | 494.9242
3.0202 | 496.174
3.02 | 497.4239
3.0199 | 498.6737
3.0197 | 499.9235
3.0196 | 501.1732
3.0194 | 502.4231
3.0192 | 503.6729
3.0191 | 504.9227
3.0189 | 506.1725
3.0188 | 507.4223
3.0186 | 508.672
3.0184 | 509.9219
3.0183 | 511.1716
3.0181 | 512.4215
3.0179 | 513.6712
3.0178 | 514.9211
3.0176 | 516.1709
3.0175 | 517.4207
3.0173 | 518.6705
3.0171 | 519.9203
3.017 | 521.1701
3.0168 | 522.4199
3.0167 | 523.6697
3.0165 | 524.9195
3.0163 | 526.1694
3.0162 | 527.4192
3.016 | 528.6689
3.0158 | 529.9187
3.0157 | 531.1684
3.0155 | 532.4183
3.0154 | 533.6681
3.0152 | 534.9179
3.015 | 536.1677
3.0149 | 537.4175
3.0147 | 538.6672
3.0146 | 539.9171
3.0144 | 541.1669
3.0142 | 542.4167
3.0141 | 543.6665
3.0139 | 544.9163
3.0137 | 546.1661
3.0136 | 547.4158
3.0134 | 548.6656
3.0133 | 549.9154
3.0131 | 551.1652
3.0129 | 552.415
3.0128 | 553.6648
3.0126 | 554.9147
3.0125 | 556.1644
3.0123 | 557.4142
3.0121 | 558.664
3.012 | 559.9138
3.0118 | 561.1636
3.0117 | 562.4135
3.0115 | 563.6632
3.0113 | 564.913
3.0112 | 566.1629
3.011 | 567.4127
3.0108 | 568.6624
3.0107 | 569.9123
3.0104 | 571.1621
3.0102 | 572.4119
3.0102 | 573.6618
3.0099 | 574.9116
3.0097 | 576.1613
3.0096 | 577.4111
3.0094 | 578.661
3.0092 | 579.9108
3.0091 | 581.1605
3.0089 | 582.4104
3.0087 | 583.6601
3.0086 | 584.9099
3.0084 | 586.1597
3.0083 | 587.4094
3.0081 | 588.6593
3.0078 | 589.9091
3.0076 | 591.1589
3.0075 | 592.4088
3.0073 | 593.6585
3.0071 | 594.9084
3.007 | 596.1581
3.0068 | 597.4079
3.0067 | 598.6576
3.0065 | 599.9074
3.0063 | 601.1572
3.0062 | 602.4069
3.006 | 603.6568
3.0057 | 604.9066
3.0055 | 606.1564
3.0054 | 607.4063
3.0052 | 608.656
3.0052 | 609.9058
3.0049 | 611.1556
3.0047 | 612.4053
3.0046 | 613.6552
3.0044 | 614.9049
3.0042 | 616.1547
3.0041 | 617.4045
3.0039 | 618.6543
3.0036 | 619.9041
3.0034 | 621.1539
3.0033 | 622.4037
3.0031 | 623.6536
3.0029 | 624.9033
3.0028 | 626.1531
3.0026 | 627.403
3.0025 | 628.6528
3.0021 | 629.9026
3.002 | 631.1524
3.0018 | 632.4022
3.0017 | 633.652
3.0015 | 634.9017
3.0013 | 636.1516
3.0012 | 637.4014
3.0008 | 638.6512
3.0008 | 639.901
3.0005 | 641.1508
3.0004 | 642.4006
3.0002 | 643.6504
3 | 644.9001
2.9999 | 646.15
2.9997 | 647.3998
2.9996 | 648.6496
2.9992 | 649.8994
2.9991 | 651.1492
2.9989 | 652.3989
2.9987 | 653.6488
2.9986 | 654.8985
2.9984 | 656.1483
2.9981 | 657.398
2.9979 | 658.6479
2.9978 | 659.8976
2.9976 | 661.1475
2.9973 | 662.3973
2.9971 | 663.6472
2.997 | 664.8969
2.9968 | 666.1468
2.9967 | 667.3965
2.9965 | 668.6463
2.9963 | 669.896
2.9962 | 671.1459
2.996 | 672.3957
2.9957 | 673.6455
2.9955 | 674.8953
2.9954 | 676.1451
2.9952 | 677.3948
2.995 | 678.6447
2.9947 | 679.8944
2.9946 | 681.1442
2.9944 | 682.394
2.9942 | 683.6437
2.9939 | 684.8936
2.9937 | 686.1434
2.9936 | 687.3932
2.9934 | 688.643
2.9933 | 689.8928
2.9931 | 691.1426
2.9928 | 692.3924
2.9926 | 693.6421
2.9925 | 694.8919
2.9923 | 696.1417
2.9921 | 697.3915
2.992 | 698.6414
2.9917 | 699.8912
2.9915 | 701.141
2.9913 | 702.3908
2.9912 | 703.6405
2.9908 | 704.8904
2.9907 | 706.1401
2.9905 | 707.3899
2.9904 | 708.6396
2.9902 | 709.8894
2.9899 | 711.1392
2.9897 | 712.3891
2.9896 | 713.6389
2.9892 | 714.8887
2.9891 | 716.1385
2.9889 | 717.3883
2.9886 | 718.638
2.9884 | 719.8879
2.9883 | 721.1376
2.9881 | 722.3874
2.9878 | 723.6372
2.9876 | 724.8869
2.9875 | 726.1368
2.9873 | 727.3865
2.9871 | 728.6363
2.9868 | 729.8861
2.9867 | 731.1359
2.9865 | 732.3857
2.9863 | 733.6355
2.986 | 734.8853
2.9858 | 736.1352
2.9857 | 737.3849
2.9854 | 738.6347
2.9852 | 739.8844
2.985 | 741.1343
2.9847 | 742.3841
2.9846 | 743.6339
2.9842 | 744.8836
2.9842 | 746.1334
2.9839 | 747.3831
2.9837 | 748.6329
2.9834 | 749.8828
2.9833 | 751.1325
2.9829 | 752.3824
2.9828 | 753.6322
2.9826 | 754.882
2.9825 | 756.1317
2.9821 | 757.3815
2.982 | 758.6313
2.9818 | 759.8811
2.9815 | 761.1308
2.9813 | 762.3806
2.9812 | 763.6304
2.9808 | 764.8802
2.9807 | 766.13
2.9805 | 767.3799
2.9802 | 768.6298
2.98 | 769.8796
2.9797 | 771.1293
2.9796 | 772.3792
2.9794 | 773.629
2.9792 | 774.8788
2.9789 | 776.1285
2.9787 | 777.3783
2.9784 | 778.6281
2.9783 | 779.878
2.9779 | 781.1276
2.9778 | 782.3774
2.9776 | 783.6272
2.9773 | 784.877
2.9771 | 786.1268
2.9768 | 787.3767
2.9767 | 788.6265
2.9765 | 789.8763
2.9762 | 791.126
2.9758 | 792.3759
2.9757 | 793.6256
2.9755 | 794.8754
2.9752 | 796.1252
2.975 | 797.3751
2.9747 | 798.6249
2.9746 | 799.8748
2.9744 | 801.1245
2.9741 | 802.3743
2.9739 | 803.6241
2.9736 | 804.8739
2.9734 | 806.1236
2.9731 | 807.3735
2.9729 | 808.6234
2.9726 | 809.8732
2.9725 | 811.1229
2.9721 | 812.3728
2.9718 | 813.6225
2.9716 | 814.8722
2.9713 | 816.122
2.9712 | 817.3718
2.9708 | 818.6216
2.9707 | 819.8715
2.9704 | 821.1212
2.9702 | 822.3711
2.9699 | 823.6209
2.9697 | 824.8707
2.9694 | 826.1204
2.9692 | 827.3702
2.9689 | 828.62
2.9686 | 829.8698
2.9684 | 831.1196
2.9681 | 832.3693
2.9679 | 833.6192
2.9676 | 834.8691
2.9673 | 836.1188
2.9671 | 837.3686
2.9668 | 838.6184
2.9666 | 839.8682
2.9663 | 841.118
2.9662 | 842.3678
2.9658 | 843.6176
2.9655 | 844.8674
2.9654 | 846.1172
2.965 | 847.3669
2.9647 | 848.6167
2.9646 | 849.8665
2.9642 | 851.1163
2.9641 | 852.366
2.9637 | 853.6158
2.9634 | 854.8656
2.9631 | 856.1155
2.9629 | 857.3653
2.9626 | 858.6151
2.9623 | 859.8649
2.9621 | 861.1148
2.9618 | 862.3645
2.9615 | 863.6143
2.9613 | 864.864
2.9608 | 866.1138
2.9607 | 867.3636
2.9604 | 868.6133
2.9602 | 869.8631
2.9599 | 871.1129
2.9596 | 872.3627
2.9592 | 873.6125
2.9589 | 874.8624
2.9587 | 876.1122
2.9584 | 877.362
2.9581 | 878.6117
2.9578 | 879.8615
2.9576 | 881.1113
2.9573 | 882.3611
2.957 | 883.6108
2.9568 | 884.8607
2.9563 | 886.1105
2.956 | 887.3603
2.9558 | 888.61
2.9555 | 889.8598
2.9552 | 891.1097
2.9549 | 892.3595
2.9546 | 893.6092
2.9542 | 894.8589
2.9541 | 896.1087
2.9537 | 897.3585
2.9534 | 898.6084
2.9531 | 899.8581
2.9528 | 901.1079
2.9525 | 902.3576
2.9521 | 903.6075
2.9518 | 904.8572
2.9515 | 906.107
2.9512 | 907.3568
2.951 | 908.6066
2.9505 | 909.8564
2.9504 | 911.1062
2.95 | 912.356
2.9497 | 913.6058
2.9494 | 914.8556
2.9489 | 916.1053
2.9486 | 917.3551
2.9484 | 918.6049
2.9481 | 919.8547
2.9476 | 921.1044
2.9473 | 922.3542
2.9471 | 923.604
2.9468 | 924.8538
2.9463 | 926.1036
2.946 | 927.3534
2.9457 | 928.6032
2.9454 | 929.8529
2.945 | 931.1027
2.9447 | 932.3525
2.9444 | 933.6023
2.9439 | 934.852
2.9437 | 936.1018
2.9433 | 937.3516
2.9429 | 938.6013
2.9426 | 939.8511
2.9423 | 941.101
2.9418 | 942.3508
2.9415 | 943.6005
2.9412 | 944.8503
2.9408 | 946.1002
2.9405 | 947.35
2.94 | 948.5997
2.9399 | 949.8495
2.9394 | 951.0992
2.9391 | 952.3491
2.9387 | 953.5988
2.9383 | 954.8485
2.9381 | 956.0983
2.9376 | 957.3481
2.9373 | 958.598
2.937 | 959.8478
2.9365 | 961.0976
2.9362 | 962.3473
2.9358 | 963.5971
2.9354 | 964.8468
2.935 | 966.0967
2.9345 | 967.3465
2.9342 | 968.5962
2.9339 | 969.846
2.9336 | 971.0957
2.9331 | 972.3456
2.9328 | 973.5954
2.9325 | 974.8452
2.932 | 976.0949
2.9316 | 977.3447
2.9313 | 978.5946
2.9308 | 979.8443
2.9305 | 981.0941
2.93 | 982.3439
2.9297 | 983.5936
2.9294 | 984.8434
2.9289 | 986.0931
2.9284 | 987.3428
2.9281 | 988.5925
2.9278 | 989.8424
2.9273 | 991.0923
2.927 | 992.342
2.9265 | 993.5919
2.9262 | 994.8416
2.9257 | 996.0914
2.9254 | 997.3412
2.9249 | 998.5909
2.9244 | 999.8406
2.9241 | 1001.0904
2.9236 | 1002.34
2.9233 | 1003.59
2.9228 | 1004.84
2.9225 | 1006.089
2.922 | 1007.3392
2.9215 | 1008.589
2.9212 | 1009.839
2.9207 | 1011.088
2.9202 | 1012.338
2.9199 | 1013.588
2.9194 | 1014.838
2.9191 | 1016.088
2.9186 | 1017.337
2.9181 | 1018.5872
2.9178 | 1019.837
2.9173 | 1021.087
2.9168 | 1022.337
2.9163 | 1023.586
2.916 | 1024.836
2.9155 | 1026.086
2.915 | 1027.335
2.9145 | 1028.585
2.9142 | 1029.835
2.9137 | 1031.085
2.9133 | 1032.3344
2.9128 | 1033.584
2.9123 | 1034.834
2.9118 | 1036.084
2.9115 | 1037.334
2.911 | 1038.5832
2.9105 | 1039.833
2.91 | 1041.083
2.9097 | 1042.332
2.9092 | 1043.582
2.9086 | 1044.832
2.9083 | 1046.082
2.9076 | 1047.332
2.9071 | 1048.581
2.9068 | 1049.831
2.9063 | 1051.0808
2.9058 | 1052.331
2.9054 | 1053.58
2.9047 | 1054.83
2.9044 | 1056.08
2.9039 | 1057.33
2.9034 | 1058.579
2.9029 | 1059.829
2.9024 | 1061.079
2.902 | 1062.329
2.9013 | 1063.578
2.9008 | 1064.828
2.9004 | 1066.078
2.8999 | 1067.328
2.8994 | 1068.5776
2.8989 | 1069.827
2.8984 | 1071.077
2.8978 | 1072.327
2.8973 | 1073.577
2.8968 | 1074.8264
2.8963 | 1076.076
2.8958 | 1077.326
2.8952 | 1078.576
2.8947 | 1079.826
2.8942 | 1081.075
2.8937 | 1082.325
2.8931 | 1083.575
2.8926 | 1084.825
2.8921 | 1086.0744
2.8915 | 1087.324
2.891 | 1088.574
2.8904 | 1089.824
2.8899 | 1091.073
2.8894 | 1092.3232
2.8887 | 1093.573
2.8883 | 1094.823
2.8876 | 1096.073
2.8871 | 1097.322
2.8865 | 1098.572
2.886 | 1099.822
2.8854 | 1101.072
2.8849 | 1102.321
2.8842 | 1103.5712
2.8837 | 1104.8208
2.8831 | 1106.071
2.8826 | 1107.32
2.882 | 1108.57
2.8813 | 1109.82
2.8808 | 1111.07
2.8802 | 1112.319
2.8795 | 1113.569
2.8791 | 1114.819
2.8784 | 1116.069
2.8778 | 1117.319
2.8771 | 1118.568
2.8766 | 1119.818
2.876 | 1121.068
2.8754 | 1122.3176
2.8747 | 1123.567
2.8741 | 1124.817
2.8734 | 1126.067
2.8729 | 1127.317
2.8721 | 1128.566
2.8715 | 1129.816
2.871 | 1131.066
2.8703 | 1132.316
2.8695 | 1133.565
2.8691 | 1134.8152
2.8683 | 1136.065
2.8678 | 1137.315
2.867 | 1138.564
2.8665 | 1139.814
2.8657 | 1141.064
2.865 | 1142.314
2.8644 | 1143.563
2.8637 | 1144.813
2.8629 | 1146.063
2.8623 | 1147.313
2.8616 | 1148.563
2.861 | 1149.812
2.8602 | 1151.062
2.8595 | 1152.312
2.8589 | 1153.5616
2.8581 | 1154.811
2.8574 | 1156.061
2.8566 | 1157.311
2.856 | 1158.561
2.8552 | 1159.8104
2.8545 | 1161.06
2.8537 | 1162.31
2.8531 | 1163.56
2.8523 | 1164.809
2.8515 | 1166.059
2.8508 | 1167.309
2.85 | 1168.559
2.8492 | 1169.808
2.8484 | 1171.058
2.8478 | 1172.308
2.847 | 1173.558
2.8462 | 1174.807
2.8453 | 1176.057
2.8447 | 1177.307
2.8437 | 1178.557
2.8429 | 1179.8064
2.8421 | 1181.056
2.8413 | 1182.306
2.8405 | 1183.556
2.8397 | 1184.805
2.8389 | 1186.055
2.8381 | 1187.305
2.8373 | 1188.555
2.8363 | 1189.804
2.8355 | 1191.054
2.8347 | 1192.304
2.8339 | 1193.554
2.8329 | 1194.803
2.832 | 1196.053
2.8312 | 1197.303
2.8303 | 1198.5528
2.8294 | 1199.802
2.8286 | 1201.052
2.8276 | 1202.302
2.8266 | 1203.552
2.8257 | 1204.802
2.8249 | 1206.051
2.8239 | 1207.301
2.8229 | 1208.551
2.8221 | 1209.8
2.821 | 1211.05
2.82 | 1212.3
2.8192 | 1213.55
2.8181 | 1214.8
2.8171 | 1216.049
2.8162 | 1217.2992
2.8152 | 1218.549
2.8142 | 1219.799
2.8132 | 1221.048
2.8121 | 1222.298
2.811 | 1223.548
2.81 | 1224.798
2.8089 | 1226.0472
2.8079 | 1227.297
2.807 | 1228.547
2.8058 | 1229.797
2.8047 | 1231.046
2.8037 | 1232.296
2.8026 | 1233.5456
2.8015 | 1234.795
2.8003 | 1236.045
2.7992 | 1237.295
2.7981 | 1238.545
2.797 | 1239.794
2.7958 | 1241.044
2.7945 | 1242.294
2.7934 | 1243.544
2.7923 | 1244.793
2.791 | 1246.043
2.7899 | 1247.2928
2.7886 | 1248.542
2.7874 | 1249.792
2.7861 | 1251.042
2.785 | 1252.292
2.7837 | 1253.542
2.7824 | 1254.791
2.781 | 1256.041
2.7797 | 1257.291
2.7784 | 1258.54
2.7771 | 1259.79
2.7758 | 1261.04
2.7745 | 1262.289
2.7731 | 1263.5392
2.7716 | 1264.789
2.7703 | 1266.039
2.7689 | 1267.288
2.7674 | 1268.538
2.7661 | 1269.788
2.7645 | 1271.038
2.7631 | 1272.287
2.7616 | 1273.537
2.7602 | 1274.787
2.7586 | 1276.037
2.7571 | 1277.286
2.7557 | 1278.536
2.754 | 1279.786
2.7524 | 1281.035
2.7508 | 1282.285
2.7494 | 1283.535
2.7478 | 1284.785
2.746 | 1286.034
2.7444 | 1287.284
2.7428 | 1288.534
2.741 | 1289.784
2.7392 | 1291.033
2.7374 | 1292.283
2.7357 | 1293.5328
2.7339 | 1294.783
2.7321 | 1296.032
2.7302 | 1297.282
2.7284 | 1298.532
2.7265 | 1299.781
2.7245 | 1301.031
2.7226 | 1302.2808
2.7207 | 1303.531
2.7187 | 1304.78
2.7168 | 1306.03
2.7147 | 1307.28
2.7126 | 1308.529
2.7105 | 1309.7792
2.7084 | 1311.029
2.7061 | 1312.278
2.7039 | 1313.528
2.7018 | 1314.778
2.6995 | 1316.028
2.6973 | 1317.277
2.695 | 1318.5272
2.6926 | 1319.777
2.6902 | 1321.027
2.6879 | 1322.276
2.6853 | 1323.526
2.6828 | 1324.776
2.6803 | 1326.025
2.6778 | 1327.275
2.675 | 1328.525
2.6724 | 1329.7744
2.6698 | 1331.024
2.6669 | 1332.274
2.6642 | 1333.524
2.6615 | 1334.773
2.6586 | 1336.023
2.6557 | 1337.2728
2.6526 | 1338.5224
2.6497 | 1339.772
2.6465 | 1341.022
2.6434 | 1342.272
2.6402 | 1343.521
2.6369 | 1344.771
2.6336 | 1346.021
2.6302 | 1347.2704
2.6268 | 1348.52
2.6232 | 1349.77
2.6197 | 1351.02
2.616 | 1352.269
2.6123 | 1353.519
2.6084 | 1354.768
2.6045 | 1356.018
2.6005 | 1357.268
2.5965 | 1358.518
2.5923 | 1359.7672
2.5881 | 1361.0168
2.5837 | 1362.266
2.5792 | 1363.516
2.5747 | 1364.766
2.5702 | 1366.016
2.5653 | 1367.265
2.5603 | 1368.515
2.5553 | 1369.765
2.5502 | 1371.014
2.5447 | 1372.264
2.5395 | 1373.514
2.5339 | 1374.7632
2.5279 | 1376.0128
2.5221 | 1377.262
2.516 | 1378.512
2.5095 | 1379.762
2.5031 | 1381.011
2.4963 | 1382.261
2.4892 | 1383.511
2.4823 | 1384.76
2.4748 | 1386.01
2.4671 | 1387.26
2.4593 | 1388.509
2.451 | 1389.7592
2.4424 | 1391.009
2.4337 | 1392.258
2.4245 | 1393.508
2.4151 | 1394.7576
2.405 | 1396.007
2.3945 | 1397.2568
2.3839 | 1398.506
2.3722 | 1399.756
2.3601 | 1401.006
2.3479 | 1402.255
2.3343 | 1403.505
2.32 | 1404.755
2.3053 | 1406.004
2.2892 | 1407.254
2.2716 | 1408.504
2.2535 | 1409.753
2.2329 | 1411.003
2.2101 | 1412.253
2.1861 | 1413.502
2.1579 | 1414.752
2.1271 | 1416.001
2.0901 | 1417.251
2.0467 | 1418.5
2.007 | 1419.739
2.0008 | 1420.843
2.0003 | 1421.799
2.0001 | 1422.638
2.0001 | 1423.381
2.0003 | 1424.045
2.0003 | 1424.64
2.0003 | 1425.175
2.0003 | 1425.657
2.0003 | 1426.093
2.0003 | 1426.488
2.0003 | 1426.846
2.0003 | 1427.172
2.0003 | 1427.468
1.9999 | 1427.739
2.0001 | 1427.986
2.0001 | 1428.213
2.0003 | 1428.42
2.0003 | 1428.611
2.0003 | 1428.786
2.0003 | 1428.949
2.0003 | 1429.1
2.0003 | 1429.241
2.0003 | 1429.372
2.0003 | 1429.495
2.0003 | 1429.611
2.0003 | 1429.72
2.0003 | 1429.824
2.0003 | 1429.922
2.0004 | 1430.016
2.0003 | 1430.106
2.0003 | 1430.192
2.0003 | 1430.274
2.0003 | 1430.3536
2.0003 | 1430.4304
2.0004 | 1430.505
2.0003 | 1430.576
2.0003 | 1430.646
2.0003 | 1430.714
2.0003 | 1430.78
2.0003 | 1430.844
2.0003 | 1430.907
2.0003 | 1430.968
2.0003 | 1431.028
2.0003 | 1431.087
2.0003 | 1431.144
2.0003 | 1431.2
2.0003 | 1431.255
2.0004 | 1431.309
2.0003 | 1431.363
2.0003 | 1431.415
2.0003 | 1431.466
2.0003 | 1431.516
2.0003 | 1431.566
2.0003 | 1431.615
2.0003 | 1431.663
2.0003 | 1431.7104
2.0003 | 1431.757
2.0003 | 1431.8032
2.0003 | 1431.849
2.0004 | 1431.893
2.0003 | 1431.938
2.0004 | 1431.981
2.0003 | 1432.024
2.0003 | 1432.067
2.0003 | 1432.109
2.0003 | 1432.15
2.0003 | 1432.191
2.0004 | 1432.232
2.0003 | 1432.272
2.0003 | 1432.312
2.0003 | 1432.351
2.0003 | 1432.389
2.0003 | 1432.428
2.0003 | 1432.4656
2.0003 | 1432.503
2.0003 | 1432.54
2.0003 | 1432.577
2.0003 | 1432.614
2.0003 | 1432.6496
2.0003 | 1432.685
2.0003 | 1432.721
2.0003 | 1432.756
2.0003 | 1432.791
2.0003 | 1432.825
2.0003 | 1432.859
2.0003 | 1432.8928
2.0003 | 1432.926
2.0003 | 1432.96
2.0003 | 1432.993
2.0003 | 1433.025
2.0003 | 1433.0576
2.0003 | 1433.0896
2.0003 | 1433.122
2.0003 | 1433.153
2.0003 | 1433.184
2.0003 | 1433.215
2.0003 | 1433.2464
2.0003 | 1433.277
2.0003 | 1433.307
2.0003 | 1433.337
2.0003 | 1433.367
2.0003 | 1433.397
2.0003 | 1433.427
2.0003 | 1433.456
2.0003 | 1433.485
2.0003 | 1433.5136
2.0003 | 1433.5424
2.0003 | 1433.571
2.0003 | 1433.599
2.0003 | 1433.627
2.0004 | 1433.655
2.0003 | 1433.683
2.0003 | 1433.71
2.0003 | 1433.737
2.0003 | 1433.764
2.0003 | 1433.791
2.0003 | 1433.818
2.0003 | 1433.845
2.0004 | 1433.871
2.0003 | 1433.897
2.0003 | 1433.923
2.0003 | 1433.949
2.0003 | 1433.975
2.0003 | 1434.001
2.0003 | 1434.026
2.0003 | 1434.051
2.0003 | 1434.077
2.0003 | 1434.101
2.0003 | 1434.1264
2.0003 | 1434.151
2.0003 | 1434.176
2.0003 | 1434.2
2.0004 | 1434.224
2.0003 | 1434.248
2.0003 | 1434.273
2.0003 | 1434.296
2.0003 | 1434.32
2.0003 | 1434.343
2.0003 | 1434.367
2.0003 | 1434.3904
2.0003 | 1434.4136
2.0003 | 1434.437
2.0003 | 1434.46
2.0003 | 1434.482
2.0003 | 1434.505
2.0003 | 1434.528
2.0004 | 1434.5504
2.0003 | 1434.5728
2.0003 | 1434.595
2.0003 | 1434.617
2.0003 | 1434.6392
2.0003 | 1434.661
2.0003 | 1434.683
2.0003 | 1434.705
2.0003 | 1434.726
2.0003 | 1434.748
2.0003 | 1434.769
2.0003 | 1434.79
2.0003 | 1434.812
2.0003 | 1434.833
2.0003 | 1434.854
2.0003 | 1434.874