## Sheet1
2voltage | 2capacity | 58.0voltage | 58.0capacity | 116.0voltage | 116.0capacity | 174.0voltage | 174.0capacity | 232.0voltage | 232.0capacity | 290.0voltage | 290.0capacity
3.6624 | 0 | 3.6486 | 0 | 3.6556 | 0 | 3.416 | 0 | 3.3561 | 0 | 3.2622 | 0
3.4902 | 1.249994 | 3.4591 | 1.249969 | 3.4481 | 1.249919 | 3.1206 | 1.249911 | 2.9894 | 1.249856 | 2.9133 | 1.249806
3.3431 | 2.499989 | 3.3258 | 2.499953 | 3.3195 | 2.499861 | 2.8937 | 2.499769 | 2.734 | 2.499681 | 2.6398 | 2.499578
3.2727 | 3.749958 | 3.2566 | 3.749914 | 3.2589 | 3.749803 | 2.7863 | 3.749589 | 2.6044 | 3.749442 | 2.4925 | 3.749331
3.2355 | 4.999914 | 3.2188 | 4.999856 | 3.2234 | 4.999717 | 2.7203 | 4.999383 | 2.5197 | 4.999186 | 2.3986 | 4.999047
3.213 | 6.24985 | 3.1946 | 6.249814 | 3.2011 | 6.249633 | 2.6704 | 6.249161 | 2.4529 | 6.248919 | 2.3235 | 6.248758
3.1969 | 7.499808 | 3.1777 | 7.499761 | 3.1856 | 7.499564 | 2.6286 | 7.498928 | 2.3934 | 7.498653 | 2.2577 | 7.498464
3.1856 | 8.749744 | 3.1662 | 8.749686 | 3.1751 | 8.749478 | 2.5912 | 8.748692 | 2.3402 | 8.748375 | 2.1966 | 8.748139
3.1772 | 9.999681 | 3.1575 | 9.999622 | 3.1677 | 9.999372 | 2.5551 | 9.998447 | 2.2895 | 9.998092 | 2.1362 | 9.997808
3.1709 | 11.24962 | 3.1514 | 11.24956 | 3.1624 | 11.24929 | 2.5217 | 11.24821 | 2.2403 | 11.2478 | 2.0797 | 11.24747
3.1656 | 12.49958 | 3.1467 | 12.4995 | 3.1582 | 12.49919 | 2.4889 | 12.49796 | 2.1914 | 12.49749 | 2.0241 | 12.49711
3.1612 | 13.74953 | 3.1435 | 13.74943 | 3.1548 | 13.74912 | 2.4565 | 13.74772 | 2.1428 | 13.74716 | 2.0013 | 13.72371
3.1574 | 14.99948 | 3.1407 | 14.99936 | 3.1517 | 14.99901 | 2.4239 | 14.99747 | 2.0922 | 14.99684 | 2.0004 | 14.87908
3.154 | 16.24942 | 3.1385 | 16.24929 | 3.1491 | 16.24891 | 2.391 | 16.24719 | 2.0426 | 16.24651 | 2.0002 | 15.96727
3.1512 | 17.49936 | 3.1366 | 17.49922 | 3.1469 | 17.49882 | 2.3574 | 17.49691 | 2.0039 | 17.49089 | 2.0004 | 16.9959
3.1485 | 18.74929 | 3.1349 | 18.74915 | 3.1445 | 18.74873 | 2.323 | 18.74664 | 2.0005 | 18.67816 | 2.0002 | 17.97082
3.1459 | 19.99923 | 3.1333 | 19.99908 | 3.1424 | 19.99863 | 2.2866 | 19.99636 | 2.0002 | 19.79468 | 2.0002 | 18.896375
3.1435 | 21.24916 | 3.1319 | 21.24901 | 3.1404 | 21.24853 | 2.2501 | 21.24607 | 2.0002 | 20.8478 | 2.0002 | 19.77646
3.1414 | 22.4991 | 3.1306 | 22.49893 | 3.1387 | 22.49846 | 2.2124 | 22.49579 | 2.0004 | 21.84346 | 2.0002 | 20.61372
3.1393 | 23.74904 | 3.1293 | 23.74884 | 3.1367 | 23.748375 | 2.1733 | 23.7455 | 2.0004 | 22.78576 | 2.0002 | 21.40905
3.1372 | 24.99897 | 3.128 | 24.99876 | 3.1348 | 24.99828 | 2.1328 | 24.99521 | 2.0004 | 23.67767 | 2.0004 | 22.16398
3.1351 | 26.2489 | 3.1269 | 26.24869 | 3.1328 | 26.24817 | 2.0907 | 26.24489 | 2.0002 | 24.52151 | 2.0002 | 22.87928
3.1332 | 27.49884 | 3.1257 | 27.49861 | 3.1311 | 27.49809 | 2.047 | 27.49456 | 2.0002 | 25.31893 | 2.0002 | 23.55562
3.1312 | 28.74877 | 3.1246 | 28.74851 | 3.1291 | 28.74799 | 2.0063 | 28.74237 | 2.0004 | 26.07103 | 2.0002 | 24.193225
3.1293 | 29.99871 | 3.1236 | 29.99844 | 3.1274 | 29.99793 | 2.0005 | 29.94215 | 2.0002 | 26.77842 | 2.0002 | 24.79258
3.1275 | 31.24863 | 3.1225 | 31.24835 | 3.1256 | 31.24782 | 2.0002 | 31.07085 | 2.0004 | 27.44164 | 2.0004 | 25.35462
3.1259 | 32.49855 | 3.1215 | 32.49826 | 3.1238 | 32.497725 | 2.0004 | 32.1342 | 2.0004 | 28.06166 | 2.0004 | 25.88036
3.1241 | 33.74849 | 3.1204 | 33.7482 | 3.122 | 33.74763 | 2.0002 | 33.13699 | 2.0002 | 28.63965 | 2.0002 | 26.37135
3.1224 | 34.99843 | 3.1194 | 34.99813 | 3.1201 | 34.99753 | 2.0004 | 34.08216 | 2.0002 | 29.17747 | 2.0002 | 26.82929
3.1207 | 36.24836 | 3.1186 | 36.24801 | 3.1183 | 36.24745 | 2.0002 | 34.97166 | 2.0002 | 29.67737 | 2.0002 | 27.25597
3.1191 | 37.49831 | 3.1175 | 37.49793 | 3.1164 | 37.49735 | 2.0004 | 35.80707 | 2.0002 | 30.14117 | 2.0004 | 27.65335
3.1175 | 38.74825 | 3.1167 | 38.74782 | 3.1146 | 38.74724 | 2.0004 | 36.58967 | 2.0002 | 30.57136 | 2.0002 | 28.02335
3.1161 | 39.99819 | 3.1157 | 39.99774 | 3.1128 | 39.99715 | 2.0004 | 37.32099 | 2.0004 | 30.97038 | 2.0002 | 28.36814
3.1144 | 41.24812 | 3.1148 | 41.24767 | 3.1109 | 41.24702 | 2.0002 | 38.00296 | 2.0002 | 31.34077 | 2.0004 | 28.68997
3.113 | 42.49806 | 3.114 | 42.49756 | 3.1091 | 42.49693 | 2.0002 | 38.637075 | 2.0004 | 31.68517 | 2.0002 | 28.98986
3.1115 | 43.74799 | 3.1132 | 43.74747 | 3.1072 | 43.74683 | 2.0002 | 39.22583 | 2.0004 | 32.00563 | 2.0002 | 29.27109
3.1101 | 44.99793 | 3.1124 | 44.99738 | 3.1054 | 44.99671 | 2.0002 | 39.77193 | 2.0004 | 32.30441 | 2.0002 | 29.53462
3.1088 | 46.24787 | 3.1115 | 46.24728 | 3.1035 | 46.24663 | 2.0004 | 40.27866 | 2.0004 | 32.58484 | 2.0002 | 29.78011
3.1073 | 47.4978 | 3.1107 | 47.49718 | 3.1015 | 47.49652 | 2.0002 | 40.74894 | 2.0002 | 32.84773 | 2.0002 | 30.00993
3.1061 | 48.74773 | 3.1099 | 48.74708 | 3.0998 | 48.7464 | 2.0002 | 41.18593 | 2.0002 | 33.09292 | 2.0002 | 30.22547
3.1048 | 49.99767 | 3.1091 | 49.99699 | 3.0978 | 49.99628 | 2.0002 | 41.5926 | 2.0004 | 33.32292 | 2.0002 | 30.428
3.1036 | 51.24759 | 3.1085 | 51.24689 | 3.0961 | 51.24618 | 2.0002 | 41.97163 | 2.0004 | 33.53917 | 2.0002 | 30.61843
3.1023 | 52.49754 | 3.1077 | 52.49682 | 3.0943 | 52.4961 | 2.0004 | 42.3256 | 2.0002 | 33.7427 | 2.0002 | 30.79766
3.1012 | 53.74746 | 3.1069 | 53.74672 | 3.0925 | 53.74601 | 2.0004 | 42.65665 | 2.0004 | 33.93446 | 2.0002 | 30.96653
3.1001 | 54.99738 | 3.1062 | 54.99664 | 3.0907 | 54.99591 | 2.0002 | 42.96688 | 2.0004 | 34.11532 | 2.0002 | 31.12579
3.099 | 56.24732 | 3.1056 | 56.24657 | 3.089 | 56.24579 | 2.0004 | 43.25785 | 2.0004 | 34.28614 | 2.0002 | 31.27611
3.0978 | 57.49724 | 3.1049 | 57.49648 | 3.0873 | 57.49569 | 2.0004 | 43.53399 | 2.0002 | 34.44748 | 2.0002 | 31.41807
3.0969 | 58.74718 | 3.1041 | 58.74638 | 3.0856 | 58.74557 | 2.0002 | 43.792375 | 2.0002 | 34.59999 | 2.0004 | 31.5522
3.0959 | 59.99711 | 3.1035 | 59.99629 | 3.0838 | 59.99546 | 2.0002 | 44.03473 | 2.0004 | 34.74416 | 2.0002 | 31.67899
3.0949 | 61.24703 | 3.1028 | 61.2462 | 3.0822 | 61.24534 | 2.0002 | 44.26287 | 2.0002 | 34.8805 | 2.0002 | 31.79897
3.094 | 62.49692 | 3.1022 | 62.49614 | 3.0806 | 62.49522 | 2.0004 | 44.47802 | 2.0004 | 35.00944 | 2.0002 | 31.91247
3.0932 | 63.74684 | 3.1015 | 63.74606 | 3.079 | 63.74511 | 2.0002 | 44.68104 | 2.0004 | 35.13139 | 2.0002 | 32.01984
3.0923 | 64.99677 | 3.1011 | 64.99597 | 3.0773 | 64.99498 | 2.0002 | 44.87279 | 2.0004 | 35.24669 | 2.0002 | 32.12146
3.0915 | 66.24669 | 3.1004 | 66.24588 | 3.0757 | 66.24486 | 2.0002 | 45.05408 | 2.0004 | 35.35569 | 2.0002 | 32.21771
3.0906 | 67.49662 | 3.0998 | 67.49581 | 3.0743 | 67.49476 | 2.0002 | 45.22566 | 2.0002 | 35.45877 | 2.0002 | 32.30886
3.0899 | 68.74653 | 3.0991 | 68.74574 | 3.0728 | 68.74466 | 2.0002 | 45.38822 | 2.0002 | 35.55623 | 2.0004 | 32.3952
3.0891 | 69.99647 | 3.0986 | 69.99567 | 3.0712 | 69.99454 | 2.0002 | 45.54245 | 2.0002 | 35.64839 | 2.0002 | 32.477
3.0883 | 71.2464 | 3.098 | 71.24559 | 3.0698 | 71.24442 | 2.0004 | 45.68897 | 2.0004 | 35.73555 | 2.0002 | 32.55458
3.0877 | 72.49632 | 3.0975 | 72.49551 | 3.0683 | 72.49431 | 2.0002 | 45.82836 | 2.0004 | 35.81806 | 2.0002 | 32.62819
3.087 | 73.74625 | 3.097 | 73.74542 | 3.0669 | 73.74419 | 2.0002 | 45.9611 | 2.0004 | 35.89617 | 2.0002 | 32.69806
3.0864 | 74.99618 | 3.0964 | 74.99534 | 3.0656 | 74.99406 | 2.0002 | 46.08767 | 2.0002 | 35.97015 | 2.0004 | 32.764425
3.0857 | 76.24611 | 3.0959 | 76.24525 | 3.0643 | 76.24394 | 2.0002 | 46.20848 | 2.0004 | 36.04029 | 2.0004 | 32.82751
3.0851 | 77.49603 | 3.0954 | 77.49517 | 3.063 | 77.49382 | 2.0002 | 46.32393 | 2.0004 | 36.10685 | 2.0004 | 32.88757
3.0846 | 78.74596 | 3.0949 | 78.74511 | 3.0615 | 78.74372 | 2.0004 | 46.43442 | 2.0002 | 36.17008 | 2.0002 | 32.94476
3.084 | 79.99589 | 3.0943 | 79.995 | 3.0602 | 79.9936 | 2.0004 | 46.54027 | 2.0002 | 36.23022 | 2.0002 | 32.99927
3.0835 | 81.24583 | 3.0938 | 81.24493 | 3.0589 | 81.24348 | 2.0002 | 46.64181 | 2.0004 | 36.28749 | 2.0002 | 33.0513
3.083 | 82.49576 | 3.0933 | 82.49485 | 3.0577 | 82.49335 | 2.0004 | 46.73934 | 2.0004 | 36.34211 | 2.0002 | 33.10106
3.0825 | 83.74568 | 3.0928 | 83.74476 | 3.0565 | 83.74323 | 2.0002 | 46.83313 | 2.0004 | 36.3943 | 2.0004 | 33.14868
3.0819 | 84.99561 | 3.0923 | 84.99469 | 3.0554 | 84.99311 | 2.0002 | 46.92338 | 2.0002 | 36.44421 | 2.0002 | 33.19433
3.0814 | 86.24552 | 3.0919 | 86.24458 | 3.0543 | 86.24299 | 2.0004 | 47.01034 | 2.0004 | 36.49202 | 2.0002 | 33.23814
3.0811 | 87.49545 | 3.0914 | 87.49449 | 3.0531 | 87.49287 | 2.0004 | 47.09422 | 2.0004 | 36.53787 | 2.0002 | 33.28025
3.0804 | 88.74537 | 3.0911 | 88.74442 | 3.052 | 88.74275 | 2.0002 | 47.17521 | 2.0004 | 36.58194 | 2.0004 | 33.32077
3.0801 | 89.99529 | 3.0904 | 89.99433 | 3.0509 | 89.99263 | 2.0002 | 47.25347 | 2.0002 | 36.62437 | 2.0004 | 33.35983
3.0796 | 91.24523 | 3.0901 | 91.24421 | 3.0499 | 91.24252 | 2.0002 | 47.32918 | 2.0002 | 36.66526 | 2.0002 | 33.39751
3.0793 | 92.49517 | 3.0896 | 92.49413 | 3.0488 | 92.49239 | 2.0004 | 47.4025 | 2.0002 | 36.70472 | 2.0004 | 33.43389
3.0788 | 93.7451 | 3.0891 | 93.74404 | 3.0477 | 93.74231 | 2.0004 | 47.47356 | 2.0004 | 36.74284 | 2.0002 | 33.46907
3.0783 | 94.99502 | 3.0886 | 94.99397 | 3.0468 | 94.9922 | 2.0004 | 47.54248 | 2.0004 | 36.77972 | 2.0002 | 33.50312
3.078 | 96.24496 | 3.0883 | 96.2439 | 3.0457 | 96.24208 | 2.0004 | 47.60943 | 2.0002 | 36.81545 | 2.0004 | 33.53611
3.0777 | 97.4949 | 3.0878 | 97.49379 | 3.0447 | 97.49194 | 2.0002 | 47.67448 | 2.0004 | 36.85009 | 2.0002 | 33.5681
3.0772 | 98.74481 | 3.0873 | 98.7437 | 3.0438 | 98.74183 | 2.0004 | 47.73771 | 2.0004 | 36.88372 | 2.0002 | 33.59916
3.0769 | 99.99473 | 3.087 | 99.9936 | 3.0428 | 99.99172 | 2.0004 | 47.79919 | 2.0004 | 36.9164 | 2.0004 | 33.62931
3.0765 | 101.2446 | 3.0865 | 101.2435 | 3.042 | 101.2416 | 2.0004 | 47.859 | 2.0004 | 36.94819 | 2.0002 | 33.658625
3.0762 | 102.4945 | 3.0861 | 102.4934 | 3.041 | 102.4915 | 2.0004 | 47.91723 | 2.0004 | 36.97913 | 2.0002 | 33.68715
3.0759 | 103.7445 | 3.0857 | 103.7434 | 3.0401 | 103.7414 | 2.0002 | 47.97398 | 2.0004 | 37.009275 | 2.0002 | 33.71491
3.0756 | 104.9944 | 3.0854 | 104.9932 | 3.0391 | 104.9912 | 2.0004 | 48.02929 | 2.0004 | 37.03866 | 2.0002 | 33.74198
3.0752 | 106.2443 | 3.0849 | 106.2431 | 3.0383 | 106.2411 | 2.0002 | 48.08326 | 2.0004 | 37.06733 | 2.0004 | 33.76836
3.0749 | 107.4942 | 3.0844 | 107.4931 | 3.0373 | 107.491 | 2.0002 | 48.13588 | 2.0004 | 37.09533 | 2.0004 | 33.7941
3.0746 | 108.7441 | 3.0841 | 108.743 | 3.0365 | 108.7409 | 2.0004 | 48.18727 | 2.0002 | 37.12267 | 2.0002 | 33.81923
3.0743 | 109.9941 | 3.0838 | 109.9929 | 3.0356 | 109.9907 | 2.0004 | 48.23743 | 2.0002 | 37.14941 | 2.0002 | 33.84379
3.074 | 111.244 | 3.0833 | 111.2428 | 3.0347 | 111.2406 | 2.0004 | 48.28646 | 2.0004 | 37.17555 | 2.0004 | 33.86779
3.0736 | 112.4939 | 3.083 | 112.4926 | 3.0339 | 112.4905 | 2.0002 | 48.33441 | 2.0002 | 37.20113 | 2.0002 | 33.891275
3.0733 | 113.7438 | 3.0827 | 113.7426 | 3.033 | 113.7404 | 2.0004 | 48.3813 | 2.0004 | 37.226175 | 2.0002 | 33.91424
3.073 | 114.9938 | 3.0822 | 114.9925 | 3.0322 | 114.9903 | 2.0004 | 48.42718 | 2.0004 | 37.25072 | 2.0004 | 33.93671
3.0728 | 116.2437 | 3.0819 | 116.2424 | 3.0314 | 116.2401 | 2.0004 | 48.47208 | 2.0004 | 37.27476 | 2.0002 | 33.95872
3.0725 | 117.4936 | 3.0815 | 117.4923 | 3.0305 | 117.49 | 2.0004 | 48.51607 | 2.0004 | 37.29833 | 2.0002 | 33.98028
3.0722 | 118.7435 | 3.0812 | 118.7422 | 3.0296 | 118.7399 | 2.0004 | 48.55914 | 2.0004 | 37.32144 | 2.0002 | 34.00142
3.072 | 119.9934 | 3.0807 | 119.9921 | 3.0289 | 119.9897 | 2.0004 | 48.60138 | 2.0004 | 37.34414 | 2.0002 | 34.00769
3.0717 | 121.2433 | 3.0802 | 121.242 | 3.028 | 121.2396 | 2.0002 | 48.64279 | 2.0002 | 37.36643
3.0714 | 122.4933 | 3.0799 | 122.4919 | 3.0272 | 122.4895 | 2.0004 | 48.6834 | 2.0002 | 37.38832
3.0712 | 123.7432 | 3.0796 | 123.7418 | 3.0264 | 123.7394 | 2.0004 | 48.72327 | 2.0002 | 37.40983
3.071 | 124.9931 | 3.0793 | 124.9917 | 3.0255 | 124.9893 | 2.0004 | 48.76239 | 2.0004 | 37.43096
3.0707 | 126.243 | 3.079 | 126.2416 | 3.0247 | 126.2392 | 2.0002 | 48.80082 | 2.0002 | 37.43932
3.0706 | 127.493 | 3.0785 | 127.4915 | 3.0239 | 127.489 | 2.0004 | 48.83858
3.0702 | 128.7429 | 3.0781 | 128.7414 | 3.0231 | 128.7389 | 2.0002 | 48.87571
3.0701 | 129.9928 | 3.0778 | 129.9913 | 3.0223 | 129.9888 | 2.0004 | 48.91221
3.0698 | 131.2427 | 3.0775 | 131.2413 | 3.0215 | 131.2387 | 2.0004 | 48.94809
3.0696 | 132.4926 | 3.0772 | 132.4912 | 3.0209 | 132.4886 | 2.0004 | 48.98338
3.0693 | 133.7425 | 3.0769 | 133.7411 | 3.0201 | 133.7384 | 2.0004 | 49.01811
3.0691 | 134.9925 | 3.0765 | 134.991 | 3.0193 | 134.9883 | 2.0004 | 49.05231
3.0689 | 136.2424 | 3.0762 | 136.2409 | 3.0184 | 136.2382 | 2.0004 | 49.08598
3.0686 | 137.4923 | 3.0759 | 137.4908 | 3.0178 | 137.4881 | 2.0004 | 49.11916
3.0685 | 138.7422 | 3.0754 | 138.7407 | 3.017 | 138.7379 | 2.0004 | 49.15183
3.0683 | 139.9921 | 3.0751 | 139.9906 | 3.0164 | 139.9878 | 2.0004 | 49.18404
3.068 | 141.242 | 3.0748 | 141.2405 | 3.0155 | 141.2377 | 2.0004 | 49.21578
3.0678 | 142.4919 | 3.0744 | 142.4904 | 3.0147 | 142.4875 | 2.0004 | 49.24709
3.0677 | 143.7418 | 3.0741 | 143.7403 | 3.0141 | 143.7374 | 2.0002 | 49.27797
3.0675 | 144.9917 | 3.0738 | 144.9902 | 3.0133 | 144.9872 | 2.0004 | 49.30846
3.0672 | 146.2416 | 3.0735 | 146.2401 | 3.0126 | 146.2371 | 2.0002 | 49.33854
3.067 | 147.4915 | 3.0731 | 147.49 | 3.0118 | 147.487 | 2.0004 | 49.36824
3.0669 | 148.7414 | 3.0728 | 148.7399 | 3.0112 | 148.7369 | 2.0004 | 49.39754
3.0667 | 149.9913 | 3.0725 | 149.9898 | 3.0105 | 149.9868 | 2.0004 | 49.42648
3.0665 | 151.2412 | 3.0722 | 151.2397 | 3.0099 | 151.2367 | 2.0004 | 49.45507
3.0664 | 152.4911 | 3.072 | 152.4896 | 3.0091 | 152.4866 | 2.0002 | 49.48331
3.066 | 153.741 | 3.0715 | 153.7395 | 3.0083 | 153.7364 | 2.0004 | 49.5112
3.0659 | 154.991 | 3.0714 | 154.9894 | 3.0076 | 154.9863 | 2.0004 | 49.53876
3.0657 | 156.2409 | 3.071 | 156.2393 | 3.007 | 156.2362 | 2.0004 | 49.566
3.0656 | 157.4908 | 3.0706 | 157.4892 | 3.0063 | 157.4861 | 2.0002 | 49.59293
3.0652 | 158.7407 | 3.0702 | 158.7391 | 3.0055 | 158.736 | 2.0002 | 49.61956
3.0652 | 159.9906 | 3.0701 | 159.989 | 3.0049 | 159.9859 | 2.0004 | 49.6459
3.0651 | 161.2405 | 3.0698 | 161.2389 | 3.0042 | 161.2357 | 2.0004 | 49.67192
3.0648 | 162.4904 | 3.0694 | 162.4888 | 3.0036 | 162.4856 | 2.0002 | 49.69767
3.0646 | 163.7403 | 3.0691 | 163.7387 | 3.003 | 163.7355 | 2.0004 | 49.72314
3.0644 | 164.9902 | 3.0688 | 164.9886 | 3.0023 | 164.9854 | 2.0002 | 49.74833
3.0643 | 166.2401 | 3.0685 | 166.2385 | 3.0017 | 166.2352 | 2.0004 | 49.77326
3.0641 | 167.4901 | 3.0681 | 167.4884 | 3.001 | 167.4851 | 2.0004 | 49.79792
3.0639 | 168.74 | 3.068 | 168.7383 | 3.0004 | 168.735 | 2.0004 | 49.82235
3.0638 | 169.9899 | 3.0677 | 169.9882 | 2.9999 | 169.9849 | 2.0004 | 49.84652
3.0636 | 171.2398 | 3.0673 | 171.2381 | 2.9992 | 171.2347 | 2.0004 | 49.87046
3.0635 | 172.4897 | 3.067 | 172.488 | 2.9986 | 172.4846 | 2.0002 | 49.89416
3.0633 | 173.7396 | 3.0669 | 173.7379 | 2.998 | 173.7344 | 2.0002 | 49.91763
3.0631 | 174.9895 | 3.0665 | 174.9877 | 2.9973 | 174.9843 | 2.0002 | 49.94089
3.063 | 176.2394 | 3.0662 | 176.2377 | 2.9968 | 176.2342 | 2.0002 | 49.96392
3.0628 | 177.4893 | 3.0659 | 177.4876 | 2.9962 | 177.4841 | 2.0004 | 49.98673
3.0627 | 178.7392 | 3.0656 | 178.7374 | 2.9955 | 178.7339 | 2.0002 | 50.00933
3.0625 | 179.9891 | 3.0654 | 179.9874 | 2.9952 | 179.9838 | 2.0002 | 50.03172
3.0623 | 181.2391 | 3.0651 | 181.2373 | 2.9946 | 181.2337 | 2.0004 | 50.05389
3.0622 | 182.489 | 3.0648 | 182.4872 | 2.9941 | 182.4835 | 2.0004 | 50.07588
3.062 | 183.7389 | 3.0644 | 183.7371 | 2.9934 | 183.7334 | 2.0004 | 50.09768
3.0618 | 184.9888 | 3.0641 | 184.987 | 2.993 | 184.9832 | 2.0004 | 50.11929
3.0617 | 186.2388 | 3.0638 | 186.2369 | 2.9925 | 186.2331 | 2.0004 | 50.14071
3.0615 | 187.4886 | 3.0635 | 187.4868 | 2.9918 | 187.483 | 2.0002 | 50.16196
3.0614 | 188.7385 | 3.0633 | 188.7367 | 2.9913 | 188.7328 | 2.0004 | 50.18303
3.0612 | 189.9884 | 3.063 | 189.9866 | 2.9907 | 189.9827 | 2.0004 | 50.19974
3.0612 | 191.2383 | 3.0628 | 191.2365 | 2.9902 | 191.2326
3.0609 | 192.4882 | 3.0625 | 192.4864 | 2.9897 | 192.4824
3.0607 | 193.7382 | 3.0622 | 193.7363 | 2.9891 | 193.7323
3.0607 | 194.9881 | 3.0618 | 194.9862 | 2.9886 | 194.9822
3.0606 | 196.238 | 3.0617 | 196.2361 | 2.9881 | 196.232
3.0602 | 197.4879 | 3.0614 | 197.486 | 2.9876 | 197.4819
3.0602 | 198.7378 | 3.061 | 198.7359 | 2.9871 | 198.7317
3.0601 | 199.9877 | 3.0607 | 199.9858 | 2.9867 | 199.9816
3.0599 | 201.2376 | 3.0604 | 201.2357 | 2.986 | 201.2315
3.0598 | 202.4876 | 3.0602 | 202.4856 | 2.9855 | 202.4813
3.0596 | 203.7375 | 3.0599 | 203.7355 | 2.985 | 203.7312
3.0594 | 204.9874 | 3.0596 | 204.9854 | 2.9846 | 204.981
3.0593 | 206.2373 | 3.0594 | 206.2353 | 2.9841 | 206.2309
3.0591 | 207.4872 | 3.0591 | 207.4853 | 2.9834 | 207.4808
3.0591 | 208.7371 | 3.0589 | 208.7352 | 2.983 | 208.7306
3.0589 | 209.987 | 3.0586 | 209.985 | 2.9825 | 209.9805
3.0588 | 211.2369 | 3.0583 | 211.235 | 2.982 | 211.2304
3.0586 | 212.4868 | 3.058 | 212.4849 | 2.9815 | 212.4803
3.0585 | 213.7367 | 3.0578 | 213.7348 | 2.981 | 213.7301
3.0583 | 214.9867 | 3.0575 | 214.9847 | 2.9805 | 214.98
3.0583 | 216.2366 | 3.0572 | 216.2346 | 2.98 | 216.2299
3.058 | 217.4865 | 3.057 | 217.4845 | 2.9794 | 217.4797
3.058 | 218.7364 | 3.0567 | 218.7344 | 2.9789 | 218.7296
3.0578 | 219.9863 | 3.0564 | 219.9843 | 2.9784 | 219.9794
3.0577 | 221.2362 | 3.0562 | 221.2342 | 2.978 | 221.2293
3.0575 | 222.4861 | 3.0559 | 222.4841 | 2.9775 | 222.4792
3.0573 | 223.736 | 3.0556 | 223.734 | 2.977 | 223.729
3.0572 | 224.986 | 3.0554 | 224.9839 | 2.9765 | 224.9789
3.057 | 226.2359 | 3.0552 | 226.2338 | 2.976 | 226.2287
3.057 | 227.4858 | 3.0549 | 227.4837 | 2.9755 | 227.4786
3.0568 | 228.7357 | 3.0546 | 228.7336 | 2.975 | 228.7285
3.0567 | 229.9856 | 3.0543 | 229.9836 | 2.9746 | 229.9784
3.0565 | 231.2356 | 3.0541 | 231.2335 | 2.9741 | 231.2282
3.0564 | 232.4855 | 3.0539 | 232.4834 | 2.9734 | 232.4781
3.0564 | 233.7354 | 3.0536 | 233.7333 | 2.9731 | 233.728
3.0562 | 234.9853 | 3.0533 | 234.9832 | 2.9725 | 234.9779
3.056 | 236.2352 | 3.0531 | 236.2331 | 2.972 | 236.2278
3.0559 | 237.4851 | 3.0528 | 237.483 | 2.9715 | 237.4776
3.0557 | 238.735 | 3.0525 | 238.7329 | 2.971 | 238.7275
3.0556 | 239.9849 | 3.0523 | 239.9828 | 2.9705 | 239.9773
3.0556 | 241.2348 | 3.052 | 241.2327 | 2.97 | 241.2272
3.0554 | 242.4847 | 3.0517 | 242.4825 | 2.9694 | 242.477
3.0552 | 243.7346 | 3.0515 | 243.7324 | 2.9691 | 243.7269
3.0551 | 244.9846 | 3.0514 | 244.9823 | 2.9684 | 244.9768
3.0549 | 246.2344 | 3.051 | 246.2323 | 2.9679 | 246.2266
3.0549 | 247.4843 | 3.0509 | 247.4822 | 2.9675 | 247.4765
3.0548 | 248.7342 | 3.0506 | 248.7321 | 2.967 | 248.7264
3.0546 | 249.9842 | 3.0502 | 249.982 | 2.9665 | 249.9762
3.0546 | 251.2341 | 3.0499 | 251.2318 | 2.966 | 251.2261
3.0543 | 252.484 | 3.0497 | 252.4818 | 2.9655 | 252.4759
3.0543 | 253.7339 | 3.0494 | 253.7317 | 2.965 | 253.7258
3.0541 | 254.9838 | 3.0493 | 254.9816 | 2.9644 | 254.9757
3.0539 | 256.2338 | 3.0489 | 256.2315 | 2.9639 | 256.2255
3.0538 | 257.4837 | 3.0486 | 257.4814 | 2.9636 | 257.4754
3.0536 | 258.7336 | 3.0485 | 258.7313 | 2.9629 | 258.7253
3.0536 | 259.9835 | 3.0481 | 259.9812 | 2.9626 | 259.9751
3.0535 | 261.2334 | 3.048 | 261.2311 | 2.962 | 261.225
3.0533 | 262.4834 | 3.0477 | 262.481 | 2.9615 | 262.4749
3.0531 | 263.7333 | 3.0475 | 263.7309 | 2.961 | 263.7247
3.053 | 264.9832 | 3.0472 | 264.9808 | 2.9604 | 264.9746
3.053 | 266.2331 | 3.0468 | 266.2308 | 2.96 | 266.2244
3.0528 | 267.483 | 3.0467 | 267.4806 | 2.9596 | 267.4743
3.0528 | 268.7329 | 3.0465 | 268.7305 | 2.9589 | 268.7242
3.0525 | 269.9828 | 3.0462 | 269.9804 | 2.9584 | 269.974
3.0523 | 271.2328 | 3.0459 | 271.2303 | 2.9579 | 271.2238
3.0523 | 272.4827 | 3.0457 | 272.4802 | 2.9575 | 272.4737
3.0522 | 273.7326 | 3.0454 | 273.7301 | 2.957 | 273.7236
3.052 | 274.9825 | 3.0452 | 274.98 | 2.9565 | 274.9734
3.0518 | 276.2324 | 3.0449 | 276.2299 | 2.9558 | 276.2233
3.0517 | 277.4823 | 3.0447 | 277.4798 | 2.9554 | 277.4731
3.0517 | 278.7322 | 3.0444 | 278.7297 | 2.9549 | 278.723
3.0515 | 279.9822 | 3.0441 | 279.9796 | 2.9544 | 279.9729
3.0514 | 281.2321 | 3.0439 | 281.2295 | 2.9539 | 281.2227
3.0512 | 282.482 | 3.0436 | 282.4794 | 2.9534 | 282.4726
3.051 | 283.7319 | 3.0435 | 283.7294 | 2.9528 | 283.7224
3.051 | 284.9818 | 3.0431 | 284.9792 | 2.9523 | 284.9723
3.0509 | 286.2317 | 3.0428 | 286.2292 | 2.9518 | 286.2222
3.0507 | 287.4816 | 3.0427 | 287.4791 | 2.9513 | 287.4721
3.0506 | 288.7316 | 3.0423 | 288.7289 | 2.9507 | 288.722
3.0504 | 289.9815 | 3.0422 | 289.9789 | 2.9502 | 289.9718
3.0504 | 291.2314 | 3.0418 | 291.2287 | 2.9497 | 291.2217
3.0504 | 292.4813 | 3.0417 | 292.4786 | 2.9492 | 292.4716
3.0502 | 293.7312 | 3.0414 | 293.7285 | 2.9486 | 293.7215
3.0501 | 294.9811 | 3.041 | 294.9785 | 2.9481 | 294.9713
3.0499 | 296.231 | 3.0409 | 296.2283 | 2.9475 | 296.2212
3.0497 | 297.4809 | 3.0406 | 297.4783 | 2.9471 | 297.471
3.0496 | 298.7308 | 3.0404 | 298.7282 | 2.9465 | 298.7209
3.0496 | 299.9807 | 3.0401 | 299.978 | 2.946 | 299.9707
3.0494 | 301.2307 | 3.0397 | 301.228 | 2.9454 | 301.2206
3.0493 | 302.4805 | 3.0396 | 302.4779 | 2.9449 | 302.4704
3.0491 | 303.7305 | 3.0394 | 303.7278 | 2.9442 | 303.7203
3.0491 | 304.9804 | 3.0391 | 304.9777 | 2.9437 | 304.9702
3.0488 | 306.2303 | 3.0389 | 306.2276 | 2.9433 | 306.22
3.0488 | 307.4802 | 3.0386 | 307.4775 | 2.9426 | 307.4699
3.0486 | 308.7301 | 3.0383 | 308.7274 | 2.9421 | 308.7197
3.0485 | 309.98 | 3.0381 | 309.9773 | 2.9415 | 309.9696
3.0485 | 311.23 | 3.038 | 311.2272 | 2.941 | 311.2194
3.0483 | 312.4799 | 3.0376 | 312.477 | 2.9405 | 312.4692
3.0481 | 313.7298 | 3.0373 | 313.727 | 2.9399 | 313.7191
3.048 | 314.9797 | 3.0372 | 314.9769 | 2.9392 | 314.969
3.0478 | 316.2296 | 3.0368 | 316.2267 | 2.9387 | 316.2188
3.0477 | 317.4796 | 3.0367 | 317.4767 | 2.9381 | 317.4687
3.0477 | 318.7294 | 3.0364 | 318.7266 | 2.9376 | 318.7185
3.0475 | 319.9794 | 3.0362 | 319.9765 | 2.937 | 319.9684
3.0473 | 321.2293 | 3.0359 | 321.2264 | 2.9365 | 321.2183
3.0473 | 322.4792 | 3.0357 | 322.4762 | 2.9358 | 322.4681
3.0472 | 323.7291 | 3.0354 | 323.7261 | 2.9354 | 323.718
3.047 | 324.979 | 3.0352 | 324.976 | 2.9347 | 324.9678
3.0468 | 326.229 | 3.0349 | 326.2259 | 2.9341 | 326.2177
3.0467 | 327.4788 | 3.0346 | 327.4758 | 2.9334 | 327.4675
3.0465 | 328.7288 | 3.0344 | 328.7257 | 2.9329 | 328.7174
3.0464 | 329.9787 | 3.0341 | 329.9756 | 2.9323 | 329.9672
3.0464 | 331.2286 | 3.0339 | 331.2254 | 2.9316 | 331.2171
3.0462 | 332.4785 | 3.0336 | 332.4754 | 2.931 | 332.4669
3.0462 | 333.7284 | 3.0335 | 333.7252 | 2.9305 | 333.7168
3.046 | 334.9783 | 3.0333 | 334.9751 | 2.9299 | 334.9667
3.0457 | 336.2283 | 3.033 | 336.225 | 2.9292 | 336.2165
3.0457 | 337.4782 | 3.0326 | 337.4749 | 2.9286 | 337.4664
3.0456 | 338.7281 | 3.0325 | 338.7248 | 2.9279 | 338.7162
3.0454 | 339.978 | 3.0322 | 339.9747 | 2.9273 | 339.9661
3.0454 | 341.2279 | 3.032 | 341.2246 | 2.9266 | 341.2159
3.0452 | 342.4778 | 3.0317 | 342.4745 | 2.9262 | 342.4658
3.0451 | 343.7277 | 3.0315 | 343.7244 | 2.9255 | 343.7157
3.0449 | 344.9776 | 3.0312 | 344.9743 | 2.9249 | 344.9655
3.0447 | 346.2275 | 3.031 | 346.2241 | 2.9241 | 346.2154
3.0447 | 347.4775 | 3.0307 | 347.474 | 2.9234 | 347.4652
3.0446 | 348.7274 | 3.0305 | 348.7239 | 2.9229 | 348.7151
3.0444 | 349.9773 | 3.0302 | 349.9738 | 2.9221 | 349.9649
3.0443 | 351.2272 | 3.0301 | 351.2236 | 2.9215 | 351.2148
3.0441 | 352.4772 | 3.0297 | 352.4735 | 2.9208 | 352.4646
3.0439 | 353.727 | 3.0296 | 353.7234 | 2.9202 | 353.7145
3.0439 | 354.977 | 3.0293 | 354.9733 | 2.9195 | 354.9643
3.0438 | 356.2269 | 3.0291 | 356.2232 | 2.9189 | 356.2142
3.0436 | 357.4768 | 3.0288 | 357.4731 | 2.9183 | 357.464
3.0435 | 358.7268 | 3.0286 | 358.723 | 2.9176 | 358.7138
3.0435 | 359.9767 | 3.0283 | 359.9729 | 2.9168 | 359.9637
3.0433 | 361.2266 | 3.0281 | 361.2228 | 2.9162 | 361.2136
3.0431 | 362.4765 | 3.0278 | 362.4727 | 2.9153 | 362.4634
3.043 | 363.7264 | 3.0276 | 363.7226 | 2.9147 | 363.7133
3.043 | 364.9763 | 3.0275 | 364.9725 | 2.9141 | 364.9631
3.0428 | 366.2262 | 3.0272 | 366.2224 | 2.9134 | 366.213
3.0427 | 367.4761 | 3.027 | 367.4723 | 2.9126 | 367.4628
3.0425 | 368.7261 | 3.0267 | 368.7222 | 2.9118 | 368.7127
3.0423 | 369.976 | 3.0265 | 369.972 | 2.9112 | 369.9625
3.0422 | 371.2259 | 3.0262 | 371.222 | 2.9105 | 371.2123
3.042 | 372.4758 | 3.026 | 372.4718 | 2.9097 | 372.4622
3.042 | 373.7257 | 3.0257 | 373.7217 | 2.9091 | 373.712
3.0418 | 374.9756 | 3.0255 | 374.9716 | 2.9082 | 374.9618
3.0417 | 376.2255 | 3.0254 | 376.2215 | 2.9076 | 376.2117
3.0415 | 377.4754 | 3.0251 | 377.4714 | 2.9068 | 377.4616
3.0415 | 378.7253 | 3.0249 | 378.7213 | 2.9062 | 378.7114
3.0414 | 379.9752 | 3.0246 | 379.9712 | 2.9053 | 379.9612
3.0412 | 381.2252 | 3.0244 | 381.221 | 2.9045 | 381.2111
3.041 | 382.475 | 3.0241 | 382.4709 | 2.9039 | 382.4609
3.041 | 383.725 | 3.0239 | 383.7208 | 2.9029 | 383.7108
3.0409 | 384.9749 | 3.0236 | 384.9707 | 2.9023 | 384.9607
3.0406 | 386.2248 | 3.0234 | 386.2206 | 2.9015 | 386.2105
3.0406 | 387.4747 | 3.0233 | 387.4705 | 2.9007 | 387.4604
3.0404 | 388.7247 | 3.023 | 388.7204 | 2.8999 | 388.7102
3.0404 | 389.9745 | 3.0226 | 389.9702 | 2.8992 | 389.9601
3.0402 | 391.2244 | 3.0225 | 391.2201 | 2.8984 | 391.2099
3.0401 | 392.4744 | 3.0223 | 392.47 | 2.8976 | 392.4597
3.0399 | 393.7243 | 3.0222 | 393.7199 | 2.8966 | 393.7096
3.0397 | 394.9742 | 3.0217 | 394.9698 | 2.8958 | 394.9595
3.0396 | 396.2241 | 3.0215 | 396.2197 | 2.895 | 396.2093
3.0396 | 397.474 | 3.0214 | 397.4696 | 2.8942 | 397.4591
3.0394 | 398.7239 | 3.021 | 398.7194 | 2.8934 | 398.7089
3.0393 | 399.9739 | 3.0209 | 399.9693 | 2.8926 | 399.9588
3.0391 | 401.2238 | 3.0205 | 401.2192 | 2.8918 | 401.2087
3.0389 | 402.4736 | 3.0204 | 402.4691 | 2.891 | 402.4585
3.0388 | 403.7236 | 3.0202 | 403.719 | 2.89 | 403.7083
3.0388 | 404.9735 | 3.0199 | 404.9689 | 2.8892 | 404.9581
3.0386 | 406.2234 | 3.0197 | 406.2188 | 2.8884 | 406.208
3.0385 | 407.4732 | 3.0194 | 407.4687 | 2.8874 | 407.4578
3.0383 | 408.7232 | 3.0193 | 408.7186 | 2.8866 | 408.7076
3.0381 | 409.9731 | 3.0191 | 409.9685 | 2.8857 | 409.9574
3.0381 | 411.223 | 3.0188 | 411.2184 | 2.8849 | 411.2073
3.038 | 412.4729 | 3.0186 | 412.4683 | 2.8839 | 412.4572
3.0378 | 413.7228 | 3.0184 | 413.7182 | 2.8831 | 413.707
3.0376 | 414.9728 | 3.0181 | 414.968 | 2.8821 | 414.9568
3.0375 | 416.2227 | 3.018 | 416.2179 | 2.8811 | 416.2067
3.0373 | 417.4726 | 3.0176 | 417.4678 | 2.8803 | 417.4565
3.0373 | 418.7225 | 3.0175 | 418.7177 | 2.8794 | 418.7063
3.0372 | 419.9724 | 3.0172 | 419.9676 | 2.8786 | 419.9562
3.037 | 421.2223 | 3.017 | 421.2175 | 2.8776 | 421.206
3.0368 | 422.4723 | 3.0167 | 422.4674 | 2.8766 | 422.4559
3.0367 | 423.7222 | 3.0167 | 423.7172 | 2.8757 | 423.7057
3.0365 | 424.9721 | 3.0164 | 424.9671 | 2.8747 | 424.9555
3.0364 | 426.222 | 3.0162 | 426.217 | 2.8737 | 426.2054
3.0362 | 427.4719 | 3.0159 | 427.4669 | 2.8728 | 427.4552
3.0362 | 428.7218 | 3.0157 | 428.7168 | 2.8718 | 428.705
3.036 | 429.9717 | 3.0154 | 429.9667 | 2.8708 | 429.9549
3.0359 | 431.2216 | 3.0152 | 431.2166 | 2.8697 | 431.2047
3.0359 | 432.4716 | 3.0151 | 432.4664 | 2.8687 | 432.4546
3.0356 | 433.7215 | 3.0147 | 433.7163 | 2.8678 | 433.7044
3.0356 | 434.9713 | 3.0146 | 434.9662 | 2.8668 | 434.9543
3.0354 | 436.2213 | 3.0143 | 436.2161 | 2.8657 | 436.2041
3.0352 | 437.4712 | 3.0141 | 437.466 | 2.8647 | 437.454
3.0351 | 438.7211 | 3.0139 | 438.7159 | 2.8637 | 438.7038
3.0349 | 439.971 | 3.0136 | 439.9658 | 2.8627 | 439.9536
3.0347 | 441.2209 | 3.0134 | 441.2156 | 2.8615 | 441.2035
3.0346 | 442.4708 | 3.0131 | 442.4656 | 2.8605 | 442.4533
3.0346 | 443.7208 | 3.013 | 443.7154 | 2.8594 | 443.7032
3.0344 | 444.9707 | 3.0128 | 444.9653 | 2.8584 | 444.953
3.0343 | 446.2205 | 3.0125 | 446.2152 | 2.8571 | 446.2028
3.0341 | 447.4704 | 3.0123 | 447.4651 | 2.8561 | 447.4526
3.0339 | 448.7204 | 3.0122 | 448.715 | 2.855 | 448.7025
3.0338 | 449.9703 | 3.0118 | 449.9648 | 2.8539 | 449.9523
3.0336 | 451.2202 | 3.0117 | 451.2147 | 2.8527 | 451.2021
3.0335 | 452.4701 | 3.0113 | 452.4646 | 2.8518 | 452.452
3.0335 | 453.72 | 3.0112 | 453.7145 | 2.8505 | 453.7018
3.0333 | 454.97 | 3.0109 | 454.9644 | 2.8494 | 454.9516
3.0331 | 456.2199 | 3.0107 | 456.2143 | 2.8482 | 456.2015
3.033 | 457.4698 | 3.0105 | 457.4642 | 2.8471 | 457.4513
3.0328 | 458.7197 | 3.0102 | 458.714 | 2.846 | 458.7012
3.0326 | 459.9696 | 3.0101 | 459.9639 | 2.8447 | 459.951
3.0326 | 461.2195 | 3.0097 | 461.2138 | 2.8435 | 461.2008
3.0323 | 462.4694 | 3.0096 | 462.4637 | 2.8423 | 462.4507
3.0323 | 463.7193 | 3.0093 | 463.7135 | 2.841 | 463.7004
3.0322 | 464.9692 | 3.0091 | 464.9634 | 2.8398 | 464.9503
3.032 | 466.2191 | 3.0089 | 466.2132 | 2.8387 | 466.2001
3.0318 | 467.469 | 3.0086 | 467.4632 | 2.8374 | 467.45
3.0317 | 468.7189 | 3.0084 | 468.7131 | 2.8361 | 468.6998
3.0317 | 469.9689 | 3.0083 | 469.9629 | 2.8348 | 469.9496
3.0315 | 471.2188 | 3.008 | 471.2128 | 2.8335 | 471.1994
3.0314 | 472.4687 | 3.0078 | 472.4627 | 2.8324 | 472.4492
3.031 | 473.7186 | 3.0076 | 473.7126 | 2.831 | 473.6991
3.031 | 474.9685 | 3.0073 | 474.9624 | 2.8297 | 474.9489
3.0309 | 476.2184 | 3.0072 | 476.2124 | 2.8284 | 476.1987
3.0307 | 477.4684 | 3.0068 | 477.4622 | 2.8269 | 477.4485
3.0305 | 478.7182 | 3.0067 | 478.7121 | 2.8256 | 478.6984
3.0305 | 479.9682 | 3.0063 | 479.962 | 2.8243 | 479.9482
3.0302 | 481.218 | 3.0062 | 481.2119 | 2.8231 | 481.198
3.0302 | 482.468 | 3.006 | 482.4617 | 2.8216 | 482.4478
3.0301 | 483.7179 | 3.0057 | 483.7116 | 2.8202 | 483.6976
3.0299 | 484.9678 | 3.0055 | 484.9616 | 2.8189 | 484.9474
3.0297 | 486.2177 | 3.0054 | 486.2114 | 2.8176 | 486.1972
3.0296 | 487.4676 | 3.0051 | 487.4613 | 2.8163 | 487.4471
3.0294 | 488.7176 | 3.0049 | 488.7112 | 2.8147 | 488.6969
3.0294 | 489.9675 | 3.0046 | 489.9611 | 2.8132 | 489.9468
3.0293 | 491.2174 | 3.0044 | 491.2109 | 2.8118 | 491.1965
3.0291 | 492.4673 | 3.0041 | 492.4608 | 2.8105 | 492.4464
3.0289 | 493.7172 | 3.0039 | 493.7107 | 2.8089 | 493.6962
3.0288 | 494.9672 | 3.0036 | 494.9605 | 2.8074 | 494.946
3.0285 | 496.2171 | 3.0034 | 496.2104 | 2.806 | 496.1958
3.0285 | 497.4669 | 3.0033 | 497.4603 | 2.8043 | 497.4456
3.0283 | 498.7169 | 3.003 | 498.7102 | 2.8031 | 498.6955
3.0281 | 499.9668 | 3.0028 | 499.9601 | 2.8014 | 499.9453
3.028 | 501.2167 | 3.0026 | 501.21 | 2.7998 | 501.1952
3.028 | 502.4666 | 3.0023 | 502.4598 | 2.7982 | 502.445
3.0278 | 503.7165 | 3.0022 | 503.7097 | 2.7966 | 503.6948
3.0276 | 504.9664 | 3.0018 | 504.9596 | 2.7951 | 504.9446
3.0275 | 506.2164 | 3.0017 | 506.2095 | 2.7935 | 506.1944
3.0273 | 507.4663 | 3.0013 | 507.4593 | 2.7919 | 507.4443
3.0272 | 508.7161 | 3.0012 | 508.7092 | 2.7903 | 508.694
3.027 | 509.9661 | 3.0009 | 509.9592 | 2.7887 | 509.9439
3.0268 | 511.216 | 3.0007 | 511.209 | 2.7871 | 511.1937
3.0267 | 512.466 | 3.0005 | 512.4589 | 2.7853 | 512.4436
3.0265 | 513.7158 | 3.0002 | 513.7088 | 2.7837 | 513.6933
3.0265 | 514.9657 | 3.0001 | 514.9587 | 2.7821 | 514.9431
3.0264 | 516.2157 | 2.9997 | 516.2085 | 2.7803 | 516.1929
3.026 | 517.4656 | 2.9996 | 517.4584 | 2.7787 | 517.4427
3.0259 | 518.7155 | 2.9992 | 518.7082 | 2.7769 | 518.6926
3.0259 | 519.9654 | 2.9991 | 519.9581 | 2.7751 | 519.9424
3.0257 | 521.2153 | 2.9988 | 521.208 | 2.7732 | 521.1922
3.0254 | 522.4652 | 2.9986 | 522.4579 | 2.7716 | 522.442
3.0254 | 523.7151 | 2.9983 | 523.7077 | 2.7698 | 523.6918
3.0252 | 524.965 | 2.9981 | 524.9576 | 2.768 | 524.9416
3.0251 | 526.2149 | 2.9978 | 526.2075 | 2.7661 | 526.1914
3.0249 | 527.4648 | 2.9976 | 527.4573 | 2.7643 | 527.4413
3.0247 | 528.7148 | 2.9973 | 528.7073 | 2.7624 | 528.6911
3.0246 | 529.9647 | 2.9971 | 529.9571 | 2.7605 | 529.9409
3.0246 | 531.2146 | 2.9968 | 531.2071 | 2.7587 | 531.1908
3.0243 | 532.4645 | 2.9965 | 532.4569 | 2.7567 | 532.4405
3.0241 | 533.7144 | 2.9963 | 533.7068 | 2.7548 | 533.6903
3.0239 | 534.9644 | 2.996 | 534.9566 | 2.7529 | 534.9401
3.0238 | 536.2142 | 2.9959 | 536.2065 | 2.7508 | 536.1899
3.0236 | 537.4642 | 2.9955 | 537.4564 | 2.749 | 537.4397
3.0234 | 538.7141 | 2.9954 | 538.7063 | 2.7471 | 538.6895
3.0234 | 539.964 | 2.9951 | 539.9561 | 2.745 | 539.9393
3.0233 | 541.2139 | 2.9949 | 541.206 | 2.7432 | 541.1891
3.0231 | 542.4639 | 2.9946 | 542.4559 | 2.7411 | 542.4389
3.023 | 543.7137 | 2.9944 | 543.7058 | 2.7388 | 543.6887
3.0228 | 544.9636 | 2.9941 | 544.9556 | 2.7367 | 544.9385
3.0226 | 546.2136 | 2.9939 | 546.2055 | 2.7346 | 546.1884
3.0225 | 547.4635 | 2.9936 | 547.4555 | 2.7325 | 547.4382
3.0223 | 548.7134 | 2.9934 | 548.7053 | 2.7306 | 548.688
3.0222 | 549.9633 | 2.9931 | 549.9552 | 2.7282 | 549.9377
3.0222 | 551.2132 | 2.993 | 551.205 | 2.7261 | 551.1876
3.0218 | 552.4632 | 2.9926 | 552.4549 | 2.724 | 552.4374
3.0217 | 553.7131 | 2.9923 | 553.7048 | 2.7216 | 553.6871
3.0217 | 554.9631 | 2.9921 | 554.9547 | 2.7195 | 554.9369
3.0214 | 556.2129 | 2.9918 | 556.2045 | 2.7172 | 556.1868
3.0212 | 557.4628 | 2.9917 | 557.4544 | 2.7148 | 557.4365
3.021 | 558.7128 | 2.9913 | 558.7044 | 2.7125 | 558.6863
3.0209 | 559.9626 | 2.9912 | 559.9542 | 2.7101 | 559.9361
3.0209 | 561.2126 | 2.9909 | 561.2041 | 2.7079 | 561.1859
3.0205 | 562.4625 | 2.9905 | 562.4539 | 2.7054 | 562.4357
3.0204 | 563.7124 | 2.9904 | 563.7039 | 2.7029 | 563.6856
3.0204 | 564.9623 | 2.9901 | 564.9537 | 2.7004 | 564.9353
3.0202 | 566.2122 | 2.9897 | 566.2036 | 2.6982 | 566.1851
3.0199 | 567.4621 | 2.9896 | 567.4535 | 2.6956 | 567.4348
3.0199 | 568.712 | 2.9892 | 568.7033 | 2.693 | 568.6846
3.0197 | 569.962 | 2.9891 | 569.9532 | 2.6904 | 569.9344
3.0196 | 571.2119 | 2.9888 | 571.2031 | 2.6879 | 571.1842
3.0193 | 572.4618 | 2.9886 | 572.4529 | 2.6853 | 572.434
3.0193 | 573.7117 | 2.9883 | 573.7029 | 2.6825 | 573.6837
3.0191 | 574.9617 | 2.988 | 574.9528 | 2.6798 | 574.9336
3.0189 | 576.2116 | 2.9876 | 576.2026 | 2.677 | 576.1833
3.0188 | 577.4615 | 2.9875 | 577.4524 | 2.6743 | 577.4331
3.0186 | 578.7114 | 2.9871 | 578.7023 | 2.6714 | 578.6829
3.0184 | 579.9613 | 2.987 | 579.9523 | 2.6687 | 579.9327
3.0183 | 581.2112 | 2.9867 | 581.2021 | 2.6657 | 581.1824
3.0181 | 582.4612 | 2.9865 | 582.4519 | 2.6628 | 582.4322
3.018 | 583.711 | 2.9862 | 583.7019 | 2.6598 | 583.682
3.0178 | 584.961 | 2.9859 | 584.9517 | 2.6569 | 584.9319
3.0176 | 586.2109 | 2.9857 | 586.2016 | 2.6538 | 586.1817
3.0175 | 587.4607 | 2.9854 | 587.4515 | 2.6506 | 587.4314
3.0173 | 588.7106 | 2.985 | 588.7014 | 2.6475 | 588.6812
3.0172 | 589.9606 | 2.9847 | 589.9512 | 2.6443 | 589.931
3.017 | 591.2105 | 2.9846 | 591.201 | 2.6411 | 591.1807
3.0168 | 592.4604 | 2.9842 | 592.451 | 2.6378 | 592.4305
3.0167 | 593.7104 | 2.9841 | 593.7008 | 2.6343 | 593.6802
3.0167 | 594.9602 | 2.9838 | 594.9508 | 2.6311 | 594.93
3.0164 | 596.2101 | 2.9834 | 596.2005 | 2.6275 | 596.1798
3.0162 | 597.4601 | 2.9831 | 597.4504 | 2.6241 | 597.4295
3.0162 | 598.7099 | 2.983 | 598.7004 | 2.6204 | 598.6793
3.0159 | 599.9599 | 2.9826 | 599.9502 | 2.6169 | 599.9291
3.0159 | 601.2098 | 2.9825 | 601.2 | 2.6131 | 601.1788
3.0155 | 602.4596 | 2.9821 | 602.4499 | 2.6094 | 602.4286
3.0154 | 603.7096 | 2.9818 | 603.6998 | 2.6057 | 603.6784
3.0152 | 604.9595 | 2.9815 | 604.9496 | 2.6017 | 604.9282
3.0151 | 606.2093 | 2.9812 | 606.1995 | 2.5977 | 606.178
3.0149 | 607.4592 | 2.981 | 607.4494 | 2.5935 | 607.4277
3.0147 | 608.7092 | 2.9809 | 608.6993 | 2.5893 | 608.6775
3.0146 | 609.9591 | 2.9804 | 609.9492 | 2.5852 | 609.9272
3.0144 | 611.209 | 2.9802 | 611.199 | 2.5809 | 611.1769
3.0143 | 612.459 | 2.9799 | 612.4489 | 2.5762 | 612.4268
3.0141 | 613.7088 | 2.9796 | 613.6988 | 2.5717 | 613.6764
3.0139 | 614.9588 | 2.9792 | 614.9487 | 2.5672 | 614.9263
3.0138 | 616.2087 | 2.9791 | 616.1985 | 2.5623 | 616.176
3.0136 | 617.4585 | 2.9788 | 617.4484 | 2.5573 | 617.4257
3.0134 | 618.7085 | 2.9784 | 618.6983 | 2.5525 | 618.6755
3.0133 | 619.9583 | 2.9781 | 619.9481 | 2.5475 | 619.9252
3.0131 | 621.2083 | 2.9778 | 621.1979 | 2.5422 | 621.175
3.0128 | 622.4582 | 2.9775 | 622.4479 | 2.5367 | 622.4247
3.0128 | 623.7081 | 2.9773 | 623.6978 | 2.531 | 623.6745
3.0125 | 624.958 | 2.977 | 624.9476 | 2.5255 | 624.9243
3.0123 | 626.208 | 2.9767 | 626.1975 | 2.5196 | 626.1741
3.0122 | 627.4579 | 2.9765 | 627.4474 | 2.5134 | 627.4238
3.012 | 628.7077 | 2.9762 | 628.6972 | 2.5071 | 628.6736
3.0118 | 629.9577 | 2.9759 | 629.947 | 2.5007 | 629.9233
3.0117 | 631.2076 | 2.9757 | 631.1969 | 2.4939 | 631.1731
3.0115 | 632.4575 | 2.9754 | 632.4468 | 2.4871 | 632.4229
3.0113 | 633.7074 | 2.975 | 633.6967 | 2.4796 | 633.6726
3.0112 | 634.9574 | 2.9747 | 634.9465 | 2.4718 | 634.9224
3.011 | 636.2072 | 2.9744 | 636.1964 | 2.4642 | 636.1721
3.0109 | 637.4572 | 2.9741 | 637.4464 | 2.4558 | 637.4219
3.0107 | 638.707 | 2.9739 | 638.6963 | 2.447 | 638.6716
3.0104 | 639.9569 | 2.9736 | 639.9461 | 2.4378 | 639.9213
3.0104 | 641.2068 | 2.9733 | 641.196 | 2.4284 | 641.171
3.0101 | 642.4568 | 2.9729 | 642.4458 | 2.4182 | 642.4208
3.0099 | 643.7065 | 2.9726 | 643.6957 | 2.4073 | 643.6705
3.0097 | 644.9564 | 2.9725 | 644.9456 | 2.3958 | 644.9203
3.0096 | 646.2064 | 2.9721 | 646.1955 | 2.3842 | 646.17
3.0094 | 647.4563 | 2.9718 | 647.4453 | 2.3711 | 647.4198
3.0093 | 648.7062 | 2.9715 | 648.6952 | 2.3573 | 648.6695
3.0091 | 649.9561 | 2.9712 | 649.9451 | 2.3432 | 649.9192
3.0089 | 651.206 | 2.9709 | 651.195 | 2.3274 | 651.169
3.0088 | 652.4559 | 2.9705 | 652.4448 | 2.3105 | 652.4187
3.0086 | 653.7058 | 2.9702 | 653.6947 | 2.2924 | 653.6684
3.0084 | 654.9557 | 2.9699 | 654.9446 | 2.2729 | 654.9181
3.0083 | 656.2056 | 2.9697 | 656.1944 | 2.2529 | 656.1678
3.0081 | 657.4556 | 2.9694 | 657.4443 | 2.2303 | 657.4175
3.008 | 658.7054 | 2.9691 | 658.6942 | 2.2056 | 658.6673
3.0076 | 659.9553 | 2.9688 | 659.944 | 2.179 | 659.9169
3.0075 | 661.2053 | 2.9684 | 661.194 | 2.1509 | 661.1667
3.0073 | 662.4552 | 2.9681 | 662.4438 | 2.1191 | 662.4163
3.0072 | 663.7052 | 2.9678 | 663.6937 | 2.0841 | 663.666
3.007 | 664.9551 | 2.9676 | 664.9436 | 2.0454 | 664.9157
3.0068 | 666.2049 | 2.9673 | 666.1936 | 2.0083 | 666.1621
3.0067 | 667.4548 | 2.9668 | 667.4434 | 2.0008 | 667.3427
3.0065 | 668.7048 | 2.9665 | 668.6932 | 2.0004 | 668.4343
3.0063 | 669.9547 | 2.9663 | 669.9431 | 2.0005 | 669.4501
3.0062 | 671.2046 | 2.966 | 671.1931 | 2.0004 | 670.401
3.006 | 672.4544 | 2.9655 | 672.4428 | 2.0004 | 671.2938
3.0059 | 673.7044 | 2.9652 | 673.6927 | 2.0004 | 672.1336
3.0055 | 674.9542 | 2.9649 | 674.9426 | 2.0004 | 672.925
3.0054 | 676.2042 | 2.9647 | 676.1925 | 2.0002 | 673.6717
3.0052 | 677.4541 | 2.9644 | 677.4423 | 2.0004 | 674.3764
3.0051 | 678.704 | 2.9641 | 678.6921 | 2.0004 | 675.0424
3.0049 | 679.9539 | 2.9638 | 679.942 | 2.0004 | 675.6722
3.0046 | 681.2037 | 2.9634 | 681.192 | 2.0004 | 676.2684
3.0046 | 682.4536 | 2.9631 | 682.4417 | 2.0004 | 676.8328
3.0042 | 683.7036 | 2.9628 | 683.6916 | 2.0004 | 677.3678
3.0041 | 684.9535 | 2.9625 | 684.9415 | 2.0004 | 677.8752
3.0039 | 686.2033 | 2.9621 | 686.1914 | 2.0002 | 678.357
3.0038 | 687.4532 | 2.9618 | 687.4412 | 2.0002 | 678.8149
3.0036 | 688.7031 | 2.9615 | 688.6911 | 2.0002 | 679.2504
3.0034 | 689.953 | 2.9612 | 689.941 | 2.0004 | 679.6652
3.0033 | 691.2029 | 2.9608 | 691.1908 | 2.0004 | 680.0602
3.0031 | 692.4528 | 2.9605 | 692.4407 | 2.0004 | 680.4369
3.003 | 693.7027 | 2.96 | 693.6906 | 2.0004 | 680.7964
3.0026 | 694.9526 | 2.9599 | 694.9405 | 2.0004 | 681.1396
3.0025 | 696.2026 | 2.9594 | 696.1904 | 2.0004 | 681.4678
3.0023 | 697.4524 | 2.9591 | 697.4402 | 2.0002 | 681.7817
3.0022 | 698.7023 | 2.9587 | 698.6901 | 2.0004 | 682.0823
3.002 | 699.9522 | 2.9584 | 699.94 | 2.0004 | 682.3702
3.0018 | 701.2021 | 2.9581 | 701.1899 | 2.001 | 682.6486
3.0015 | 702.4521 | 2.9578 | 702.4396 | 2.0004 | 682.916
3.0013 | 703.702 | 2.9575 | 703.6895 | 2.0002 | 683.171
3.0012 | 704.9519 | 2.9571 | 704.9395 | 2.0002 | 683.4158
3.001 | 706.2017 | 2.9568 | 706.1893 | 2.0002 | 683.6512
3.0009 | 707.4516 | 2.9565 | 707.439 | 2.0002 | 683.8779
3.0005 | 708.7016 | 2.9562 | 708.689 | 2.0004 | 684.0962
3.0005 | 709.9515 | 2.9557 | 709.9388 | 2.0002 | 684.3068
3.0002 | 711.2014 | 2.9554 | 711.1888 | 2.0004 | 684.5098
3.0001 | 712.4512 | 2.955 | 712.4385 | 2.0004 | 684.706
2.9999 | 713.7011 | 2.9547 | 713.6884 | 2.0004 | 684.8955
2.9997 | 714.951 | 2.9544 | 714.9383 | 2.0004 | 685.0788
2.9996 | 716.201 | 2.9539 | 716.1882 | 2.0004 | 685.2562
2.9994 | 717.4508 | 2.9536 | 717.438 | 2.0002 | 685.428
2.9991 | 718.7008 | 2.9533 | 718.6879 | 2.0002 | 685.5944
2.9989 | 719.9507 | 2.9529 | 719.9378 | 2.0002 | 685.7559
2.9988 | 721.2005 | 2.9526 | 721.1878 | 2.0004 | 685.9126
2.9986 | 722.4504 | 2.9523 | 722.4376 | 2.0004 | 686.0647
2.9984 | 723.7004 | 2.952 | 723.6874 | 2.0004 | 686.2123
2.9981 | 724.9502 | 2.9515 | 724.9374 | 2.0002 | 686.3558
2.998 | 726.2001 | 2.9512 | 726.1872 | 2.0004 | 686.4954
2.9978 | 727.4501 | 2.9508 | 727.437 | 2.0004 | 686.6312
2.9976 | 728.6999 | 2.9504 | 728.6869 | 2.0002 | 686.7634
2.9973 | 729.9498 | 2.95 | 729.9368 | 2.0004 | 686.892
2.9973 | 731.1997 | 2.9497 | 731.1867 | 2.0002 | 687.0174
2.997 | 732.4496 | 2.9494 | 732.4364 | 2.0004 | 687.1396
2.9968 | 733.6995 | 2.9489 | 733.6864 | 2.0004 | 687.2587
2.9967 | 734.9494 | 2.9486 | 734.9363 | 2.0004 | 687.3748
2.9965 | 736.1994 | 2.9483 | 736.1861 | 2.0004 | 687.4883
2.9962 | 737.4492 | 2.9479 | 737.436 | 2.0004 | 687.599
2.996 | 738.6991 | 2.9475 | 738.6858 | 2.0004 | 687.7069
2.996 | 739.949 | 2.9471 | 739.9357 | 2.0004 | 687.8125
2.9957 | 741.1989 | 2.9468 | 741.1856 | 2.0004 | 687.9156
2.9955 | 742.4488 | 2.9463 | 742.4354 | 2.0004 | 688.0164
2.9952 | 743.6988 | 2.946 | 743.6853 | 2.0004 | 688.1148
2.9951 | 744.9486 | 2.9457 | 744.9352 | 2.0002 | 688.2111
2.9949 | 746.1985 | 2.9452 | 746.185 | 2.0004 | 688.3054
2.9947 | 747.4484 | 2.9449 | 747.4348 | 2.0002 | 688.3976
2.9946 | 748.6983 | 2.9444 | 748.6848 | 2.0004 | 688.4877
2.9944 | 749.9483 | 2.9441 | 749.9347 | 2.0004 | 688.576
2.9941 | 751.1981 | 2.9437 | 751.1846 | 2.0004 | 688.6625
2.9939 | 752.4481 | 2.9433 | 752.4344 | 2.0004 | 688.7472
2.9938 | 753.698 | 2.9429 | 753.6843 | 2.0002 | 688.8303
2.9936 | 754.9478 | 2.9425 | 754.9341 | 2.0004 | 688.9116
2.9934 | 756.1977 | 2.9421 | 756.184 | 2.0004 | 688.9915
2.9931 | 757.4476 | 2.9416 | 757.4339 | 2.0004 | 689.0696
2.993 | 758.6975 | 2.9413 | 758.6837 | 2.0004 | 689.1463
2.9928 | 759.9475 | 2.941 | 759.9337 | 2.0002 | 689.2215
2.9926 | 761.1973 | 2.9405 | 761.1835 | 2.0004 | 689.2954
2.9923 | 762.4472 | 2.9402 | 762.4334 | 2.0002 | 689.3678
2.9921 | 763.6972 | 2.9397 | 763.6833 | 2.0004 | 689.439
2.992 | 764.947 | 2.9394 | 764.9332 | 2.0004 | 689.5088
2.9917 | 766.197 | 2.9389 | 766.1829 | 2.0004 | 689.5774
2.9915 | 767.4468 | 2.9386 | 767.4328 | 2.0004 | 689.6447
2.9913 | 768.6968 | 2.9383 | 768.6827 | 2.0004 | 689.7108
2.9912 | 769.9467 | 2.9378 | 769.9325 | 2.0004 | 689.7758
2.991 | 771.1966 | 2.9375 | 771.1824 | 2.0004 | 689.8398
2.9907 | 772.4465 | 2.937 | 772.4322 | 2.0004 | 689.9028
2.9905 | 773.6964 | 2.9366 | 773.682 | 2.0004 | 689.9645
2.9904 | 774.9464 | 2.9362 | 774.932 | 2.0004 | 690.0253
2.9902 | 776.1963 | 2.9358 | 776.1819 | 2.0004 | 690.0852
2.9899 | 777.4462 | 2.9354 | 777.4316 | 2.0002 | 690.144
2.9897 | 778.6961 | 2.935 | 778.6816 | 2.0004 | 690.2019
2.9896 | 779.946 | 2.9345 | 779.9315 | 2.0004 | 690.2588
2.9894 | 781.1959 | 2.9341 | 781.1813 | 2.0004 | 690.3148
2.9891 | 782.4459 | 2.9337 | 782.4312 | 2.0004 | 690.3701
2.9889 | 783.6957 | 2.9333 | 783.6811 | 2.0004 | 690.4245
2.9888 | 784.9456 | 2.9329 | 784.9309 | 2.0004 | 690.4781
2.9886 | 786.1955 | 2.9325 | 786.1808 | 2.0004 | 690.5309
2.9883 | 787.4453 | 2.932 | 787.4306 | 2.0002 | 690.5828
2.9881 | 788.6953 | 2.9316 | 788.6804 | 2.0004 | 690.634
2.988 | 789.9452 | 2.9312 | 789.9303 | 2.0004 | 690.6844
2.9876 | 791.1951 | 2.9307 | 791.1802 | 2.0004 | 690.7341
2.9875 | 792.445 | 2.9304 | 792.43 | 2.0004 | 690.7832
2.9873 | 793.6948 | 2.9299 | 793.6798 | 2.0004 | 690.8316
2.9871 | 794.9448 | 2.9294 | 794.9297 | 2.0004 | 690.8793
2.9868 | 796.1947 | 2.9291 | 796.1796 | 2.0004 | 690.9263
2.9867 | 797.4446 | 2.9286 | 797.4294 | 2.0004 | 690.9727
2.9863 | 798.6944 | 2.9281 | 798.6793 | 2.0002 | 691.0185
2.9862 | 799.9444 | 2.9278 | 799.9292 | 2.0004 | 691.0636
2.986 | 801.1943 | 2.9273 | 801.1791 | 2.0005 | 691.1082
2.9859 | 802.4442 | 2.9268 | 802.429 | 2.0002 | 691.1521
2.9855 | 803.6941 | 2.9265 | 803.6788 | 2.0004 | 691.1956
2.9854 | 804.944 | 2.9258 | 804.9286 | 2.0004 | 691.2384
2.9852 | 806.1939 | 2.9255 | 806.1785 | 2.0004 | 691.2807
2.9849 | 807.4438 | 2.925 | 807.4284 | 2.0002 | 691.3226
2.9847 | 808.6938 | 2.9245 | 808.6782 | 2.0004 | 691.364
2.9846 | 809.9436 | 2.9242 | 809.9281 | 2.0004 | 691.4048
2.9842 | 811.1936 | 2.9237 | 811.178 | 2.0004 | 691.4451
2.9841 | 812.4435 | 2.9233 | 812.4277 | 2.0004 | 691.4848
2.9838 | 813.6934 | 2.9228 | 813.6776 | 2.0004 | 691.5242
2.9836 | 814.9433 | 2.9223 | 814.9275 | 2.0004 | 691.5632
2.9833 | 816.1932 | 2.922 | 816.1773 | 2.0004 | 691.6016
2.9833 | 817.443 | 2.9215 | 817.4272 | 2.0004 | 691.6396
2.983 | 818.6929 | 2.921 | 818.6771 | 2.0002 | 691.6772
2.9828 | 819.9428 | 2.9205 | 819.9268 | 2.0004 | 691.7144
2.9825 | 821.1928 | 2.92 | 821.1767 | 2.0004 | 691.7512
2.9823 | 822.4427 | 2.9197 | 822.4266 | 2.0002 | 691.7876
2.982 | 823.6925 | 2.9192 | 823.6764 | 2.0004 | 691.8237
2.9818 | 824.9425 | 2.9187 | 824.9263 | 2.0004 | 691.8593
2.9817 | 826.1924 | 2.9183 | 826.1763 | 2.0004 | 691.8945
2.9813 | 827.4423 | 2.9178 | 827.426 | 2.0004 | 691.9294
2.9812 | 828.6923 | 2.9173 | 828.6759 | 2.0004 | 691.964
2.9809 | 829.942 | 2.9168 | 829.9258 | 2.0002 | 691.9981
2.9807 | 831.192 | 2.9163 | 831.1756 | 2.0002 | 692.032
2.9805 | 832.4419 | 2.9158 | 832.4255 | 2.0004 | 692.0655
2.9802 | 833.6917 | 2.9155 | 833.6754 | 2.0004 | 692.0987
2.98 | 834.9417 | 2.9149 | 834.9252 | 2.0004 | 692.1315
2.9797 | 836.1916 | 2.9145 | 836.175 | 2.0002 | 692.164
2.9796 | 837.4414 | 2.9139 | 837.4249 | 2.0004 | 692.1963
2.9794 | 838.6913 | 2.9134 | 838.6748 | 2.0004 | 692.2283
2.9791 | 839.9412 | 2.9129 | 839.9246 | 2.0004 | 692.2599
2.9789 | 841.1911 | 2.9124 | 841.1744 | 2.0005 | 692.2912
2.9788 | 842.4411 | 2.912 | 842.4243 | 2.0004 | 692.3223
2.9784 | 843.6909 | 2.9116 | 843.6741 | 2.0005 | 692.3531
2.9783 | 844.9408 | 2.9112 | 844.9241 | 2.0004 | 692.3836
2.978 | 846.1907 | 2.9107 | 846.1739 | 2.0004 | 692.4138
2.9778 | 847.4406 | 2.91 | 847.4237 | 2.0004 | 692.4437
2.9776 | 848.6906 | 2.9095 | 848.6736 | 2.0004 | 692.4735
2.9773 | 849.9404 | 2.9091 | 849.9235 | 2.0004 | 692.5029
2.977 | 851.1903 | 2.9086 | 851.1733 | 2.0002 | 692.5321
2.9768 | 852.4402 | 2.9081 | 852.4233 | 2.0004 | 692.561
2.9767 | 853.6901 | 2.9076 | 853.6732 | 2.0004 | 692.5898
2.9763 | 854.94 | 2.9071 | 854.923 | 2.0004 | 692.6182
2.9762 | 856.19 | 2.9065 | 856.1729 | 2.0004 | 692.6464
2.9759 | 857.4398 | 2.906 | 857.4227 | 2.0002 | 692.6744
2.9757 | 858.6897 | 2.9055 | 858.6725 | 2.0004 | 692.7021
2.9754 | 859.9396 | 2.905 | 859.9224 | 2.0002 | 692.7298
2.975 | 861.1895 | 2.9045 | 861.1724 | 2.0004 | 692.7572
2.9749 | 862.4394 | 2.9041 | 862.4221 | 2.0002 | 692.7842
2.9747 | 863.6893 | 2.9034 | 863.672 | 2.0004 | 692.8111
2.9744 | 864.9392 | 2.9029 | 864.9219 | 2.0004 | 692.8379
2.9742 | 866.1891 | 2.9024 | 866.1717 | 2.0004 | 692.8643
2.9739 | 867.4389 | 2.902 | 867.4215 | 2.0004 | 692.8906
2.9738 | 868.6889 | 2.9015 | 868.6715 | 2.0002 | 692.9167
2.9734 | 869.9388 | 2.9008 | 869.9213 | 2.0004 | 692.9426
2.9733 | 871.1887 | 2.9003 | 871.1712 | 2.0004 | 692.9683
2.9729 | 872.4386 | 2.8999 | 872.421 | 2.0004 | 692.9939
2.9728 | 873.6884 | 2.8994 | 873.6708 | 2.0004 | 693.0192
2.9725 | 874.9383 | 2.8987 | 874.9207 | 2.0002 | 693.0444
2.9723 | 876.1883 | 2.8982 | 876.1706 | 2.0004 | 693.0694
2.972 | 877.4382 | 2.8978 | 877.4204 | 2.0004 | 693.0942
2.9718 | 878.6881 | 2.8973 | 878.6703 | 2.0004 | 693.1188
2.9715 | 879.938 | 2.8966 | 879.9202 | 2.0004 | 693.1433
2.9713 | 881.1878 | 2.8961 | 881.17 | 2.0004 | 693.1676
2.971 | 882.4378 | 2.8957 | 882.4199 | 2.0004 | 693.1917
2.9707 | 883.6877 | 2.895 | 883.6697 | 2.0004 | 693.2157
2.9705 | 884.9376 | 2.8945 | 884.9196 | 2.0002 | 693.2395
2.9702 | 886.1875 | 2.8939 | 886.1694 | 2.0004 | 693.2631
2.97 | 887.4373 | 2.8934 | 887.4193 | 2.0004 | 693.2866
2.9697 | 888.6873 | 2.8929 | 888.6692 | 2.0002 | 693.3099
2.9694 | 889.9372 | 2.8923 | 889.919 | 2.0004 | 693.3331
2.9692 | 891.187 | 2.8918 | 891.1689 | 2.0004 | 693.3561
2.9689 | 892.437 | 2.8911 | 892.4188 | 2.0004 | 693.379
2.9688 | 893.6868 | 2.8905 | 893.6685 | 2.0004 | 693.4017
2.9684 | 894.9367 | 2.89 | 894.9184 | 2.0004 | 693.4242
2.9681 | 896.1866 | 2.8895 | 896.1682 | 2.0004 | 693.4467
2.9678 | 897.4364 | 2.8889 | 897.418 | 2.0004 | 693.4689
2.9676 | 898.6863 | 2.8884 | 898.6679 | 2.0004 | 693.491
2.9673 | 899.9363 | 2.8876 | 899.9178 | 2.0004 | 693.5131
2.9671 | 901.1862 | 2.8873 | 901.1676 | 2.0004 | 693.5349
2.9668 | 902.436 | 2.8866 | 902.4175 | 2.0004 | 693.5568
2.9665 | 903.6859 | 2.886 | 903.6675 | 2.0004 | 693.5783
2.9663 | 904.9358 | 2.8853 | 904.9173 | 2.0004 | 693.5999
2.966 | 906.1858 | 2.8849 | 906.1671 | 2.0004 | 693.6212
2.9657 | 907.4356 | 2.8842 | 907.417 | 2.0002 | 693.6423
2.9655 | 908.6855 | 2.8836 | 908.6668 | 2.0002 | 693.6634
2.9652 | 909.9354 | 2.8831 | 909.9166 | 2.0004 | 693.6844
2.9649 | 911.1852 | 2.8824 | 911.1665 | 2.0004 | 693.6968
2.9646 | 912.4351 | 2.8819 | 912.4164
2.9644 | 913.6851 | 2.8813 | 913.6662
2.9641 | 914.9349 | 2.8807 | 914.916
2.9638 | 916.1849 | 2.88 | 916.1659
2.9634 | 917.4348 | 2.8794 | 917.4157
2.9633 | 918.6847 | 2.8789 | 918.6656
2.9629 | 919.9346 | 2.8782 | 919.9154
2.9626 | 921.1845 | 2.8776 | 921.1652
2.9625 | 922.4345 | 2.8769 | 922.4151
2.9621 | 923.6843 | 2.8763 | 923.6649
2.9618 | 924.9341 | 2.8757 | 924.9148
2.9615 | 926.1841 | 2.875 | 926.1646
2.9612 | 927.4339 | 2.8744 | 927.4146
2.961 | 928.6838 | 2.8739 | 928.6644
2.9607 | 929.9338 | 2.8731 | 929.9142
2.9604 | 931.1836 | 2.8726 | 931.164
2.96 | 932.4335 | 2.8719 | 932.4139
2.9597 | 933.6835 | 2.8711 | 933.6637
2.9594 | 934.9333 | 2.8707 | 934.9136
2.9591 | 936.1833 | 2.8698 | 936.1634
2.9587 | 937.4332 | 2.8692 | 937.4132
2.9586 | 938.683 | 2.8686 | 938.6631
2.9583 | 939.9329 | 2.8679 | 939.913
2.9579 | 941.1828 | 2.8673 | 941.1628
2.9576 | 942.4328 | 2.8666 | 942.4126
2.9573 | 943.6827 | 2.8658 | 943.6625
2.957 | 944.9325 | 2.8653 | 944.9123
2.9568 | 946.1824 | 2.8645 | 946.1621
2.9563 | 947.4323 | 2.8639 | 947.412
2.9562 | 948.6822 | 2.8632 | 948.6618
2.9558 | 949.9322 | 2.8624 | 949.9117
2.9555 | 951.182 | 2.8618 | 951.1616
2.9552 | 952.432 | 2.8611 | 952.4115
2.9549 | 953.6819 | 2.8605 | 953.6613
2.9546 | 954.9317 | 2.8598 | 954.9111
2.9542 | 956.1817 | 2.859 | 956.161
2.9539 | 957.4316 | 2.8584 | 957.4108
2.9536 | 958.6814 | 2.8576 | 958.6606
2.9534 | 959.9314 | 2.8569 | 959.9105
2.9529 | 961.1812 | 2.8561 | 961.1603
2.9526 | 962.4312 | 2.8553 | 962.4101
2.9523 | 963.6811 | 2.8547 | 963.66
2.952 | 964.9309 | 2.854 | 964.9098
2.9518 | 966.1809 | 2.8532 | 966.1596
2.9513 | 967.4307 | 2.8524 | 967.4094
2.951 | 968.6806 | 2.8518 | 968.6592
2.9507 | 969.9306 | 2.851 | 969.9091
2.9504 | 971.1804 | 2.8502 | 971.1589
2.95 | 972.4303 | 2.8495 | 972.4089
2.9497 | 973.6802 | 2.8487 | 973.6587
2.9494 | 974.93 | 2.8479 | 974.9085
2.9491 | 976.18 | 2.8471 | 976.1583
2.9487 | 977.43 | 2.8465 | 977.4082
2.9484 | 978.6798 | 2.8456 | 978.658
2.9481 | 979.9297 | 2.8447 | 979.9078
2.9476 | 981.1796 | 2.8439 | 981.1577
2.9473 | 982.4294 | 2.8431 | 982.4076
2.947 | 983.6794 | 2.8424 | 983.6573
2.9466 | 984.9292 | 2.8415 | 984.9072
2.9463 | 986.1792 | 2.8406 | 986.1571
2.946 | 987.4291 | 2.8398 | 987.4068
2.9457 | 988.6789 | 2.839 | 988.6567
2.9452 | 989.9288 | 2.8382 | 989.9065
2.9449 | 991.1788 | 2.8374 | 991.1564
2.9446 | 992.4286 | 2.8364 | 992.4062
2.9442 | 993.6785 | 2.8356 | 993.656
2.9437 | 994.9284 | 2.8348 | 994.9059
2.9436 | 996.1782 | 2.8339 | 996.1557
2.9431 | 997.4281 | 2.8331 | 997.4055
2.9428 | 998.678 | 2.8323 | 998.6554
2.9425 | 999.9279 | 2.8313 | 999.9052
2.9421 | 1001.178 | 2.8305 | 1001.155
2.9416 | 1002.428 | 2.8295 | 1002.4048
2.9413 | 1003.6776 | 2.8285 | 1003.655
2.941 | 1004.927 | 2.8277 | 1004.905
2.9407 | 1006.177 | 2.8268 | 1006.154
2.9402 | 1007.4272 | 2.8258 | 1007.404
2.9399 | 1008.677 | 2.8248 | 1008.654
2.9395 | 1009.927 | 2.8239 | 1009.904
2.9391 | 1011.1768 | 2.8229 | 1011.154
2.9387 | 1012.427 | 2.8221 | 1012.403
2.9384 | 1013.677 | 2.8211 | 1013.653
2.9379 | 1014.926 | 2.82 | 1014.903
2.9376 | 1016.176 | 2.819 | 1016.153
2.9373 | 1017.426 | 2.8181 | 1017.403
2.9368 | 1018.676 | 2.8171 | 1018.653
2.9365 | 1019.926 | 2.816 | 1019.9024
2.9362 | 1021.176 | 2.815 | 1021.152
2.9357 | 1022.426 | 2.8139 | 1022.402
2.9354 | 1023.676 | 2.8129 | 1023.652
2.935 | 1024.926 | 2.8118 | 1024.9016
2.9345 | 1026.175 | 2.8106 | 1026.152
2.9341 | 1027.425 | 2.8097 | 1027.401
2.9337 | 1028.6752 | 2.8085 | 1028.651
2.9334 | 1029.925 | 2.8074 | 1029.901
2.9329 | 1031.175 | 2.8063 | 1031.151
2.9326 | 1032.4248 | 2.8051 | 1032.401
2.9321 | 1033.675 | 2.804 | 1033.65
2.9318 | 1034.925 | 2.8029 | 1034.9
2.9315 | 1036.174 | 2.8018 | 1036.15
2.9308 | 1037.424 | 2.8005 | 1037.4
2.9305 | 1038.674 | 2.7993 | 1038.65
2.9302 | 1039.924 | 2.7981 | 1039.9
2.9297 | 1041.174 | 2.7969 | 1041.15
2.9294 | 1042.424 | 2.7956 | 1042.399
2.9289 | 1043.674 | 2.7945 | 1043.649
2.9286 | 1044.924 | 2.793 | 1044.899
2.9281 | 1046.174 | 2.7919 | 1046.149
2.9276 | 1047.423 | 2.7906 | 1047.399
2.9271 | 1048.673 | 2.7893 | 1048.648
2.9268 | 1049.923 | 2.788 | 1049.898
2.9263 | 1051.173 | 2.7868 | 1051.148
2.926 | 1052.423 | 2.7853 | 1052.398
2.9255 | 1053.673 | 2.784 | 1053.648
2.9252 | 1054.923 | 2.7826 | 1054.898
2.9247 | 1056.1728 | 2.7811 | 1056.147
2.9242 | 1057.423 | 2.7798 | 1057.397
2.9239 | 1058.672 | 2.7784 | 1058.647
2.9234 | 1059.9224 | 2.7769 | 1059.897
2.9229 | 1061.172 | 2.7753 | 1061.147
2.9226 | 1062.422 | 2.774 | 1062.396
2.9221 | 1063.672 | 2.7724 | 1063.646
2.9216 | 1064.922 | 2.7709 | 1064.896
2.9212 | 1066.172 | 2.7695 | 1066.146
2.9207 | 1067.422 | 2.7679 | 1067.396
2.9204 | 1068.672 | 2.7663 | 1068.646
2.9199 | 1069.921 | 2.7647 | 1069.895
2.9194 | 1071.171 | 2.763 | 1071.145
2.9189 | 1072.421 | 2.7613 | 1072.395
2.9186 | 1073.671 | 2.7596 | 1073.645
2.9181 | 1074.921 | 2.7579 | 1074.894
2.9176 | 1076.171 | 2.7563 | 1076.144
2.9171 | 1077.421 | 2.7545 | 1077.394
2.9168 | 1078.671 | 2.7529 | 1078.644
2.9162 | 1079.92 | 2.7509 | 1079.894
2.9158 | 1081.1704 | 2.7492 | 1081.144
2.9153 | 1082.42 | 2.7474 | 1082.394
2.9149 | 1083.67 | 2.7455 | 1083.643
2.9144 | 1084.92 | 2.7437 | 1084.893
2.9139 | 1086.17 | 2.7417 | 1086.143
2.9134 | 1087.42 | 2.7398 | 1087.393
2.9129 | 1088.67 | 2.7379 | 1088.642
2.9126 | 1089.92 | 2.7358 | 1089.892
2.912 | 1091.17 | 2.7337 | 1091.142
2.9115 | 1092.419 | 2.7317 | 1092.392
2.9112 | 1093.669 | 2.7296 | 1093.642
2.9107 | 1094.919 | 2.7274 | 1094.892
2.91 | 1096.169 | 2.7251 | 1096.141
2.9095 | 1097.419 | 2.723 | 1097.391
2.9092 | 1098.6688 | 2.7208 | 1098.641
2.9086 | 1099.919 | 2.7185 | 1099.891
2.9081 | 1101.168 | 2.7162 | 1101.141
2.9076 | 1102.4184 | 2.714 | 1102.3904
2.9071 | 1103.668 | 2.7116 | 1103.64
2.9066 | 1104.918 | 2.709 | 1104.89
2.9062 | 1106.168 | 2.7067 | 1106.14
2.9057 | 1107.418 | 2.7041 | 1107.3896
2.9052 | 1108.668 | 2.7016 | 1108.639
2.9047 | 1109.9176 | 2.699 | 1109.889
2.9041 | 1111.167 | 2.6962 | 1111.139
2.9036 | 1112.418 | 2.6935 | 1112.3888
2.9031 | 1113.667 | 2.6908 | 1113.639
2.9024 | 1114.917 | 2.688 | 1114.888
2.902 | 1116.167 | 2.6851 | 1116.138
2.9015 | 1117.417 | 2.6822 | 1117.388
2.901 | 1118.667 | 2.6793 | 1118.638
2.9005 | 1119.917 | 2.6762 | 1119.888
2.8999 | 1121.167 | 2.6732 | 1121.137
2.8994 | 1122.416 | 2.6699 | 1122.387
2.8989 | 1123.666 | 2.6669 | 1123.637
2.8982 | 1124.916 | 2.6635 | 1124.887
2.8978 | 1126.166 | 2.6601 | 1126.137
2.8971 | 1127.416 | 2.6567 | 1127.386
2.8966 | 1128.666 | 2.6532 | 1128.636
2.896 | 1129.916 | 2.6496 | 1129.886
2.8955 | 1131.166 | 2.6459 | 1131.136
2.8949 | 1132.415 | 2.6424 | 1132.3856
2.8944 | 1133.665 | 2.6385 | 1133.635
2.8937 | 1134.915 | 2.6344 | 1134.885
2.8932 | 1136.165 | 2.6304 | 1136.135
2.8926 | 1137.415 | 2.6264 | 1137.3848
2.892 | 1138.6648 | 2.6222 | 1138.635
2.8915 | 1139.915 | 2.6177 | 1139.884
2.891 | 1141.165 | 2.6135 | 1141.134
2.8903 | 1142.4144 | 2.6088 | 1142.384
2.8897 | 1143.664 | 2.6041 | 1143.634
2.8892 | 1144.914 | 2.5993 | 1144.883
2.8886 | 1146.164 | 2.5944 | 1146.133
2.8879 | 1147.414 | 2.5894 | 1147.383
2.8874 | 1148.664 | 2.5839 | 1148.6328
2.8868 | 1149.914 | 2.5788 | 1149.883
2.8861 | 1151.164 | 2.5733 | 1151.132
2.8855 | 1152.414 | 2.5673 | 1152.382
2.885 | 1153.663 | 2.5614 | 1153.632
2.8844 | 1154.913 | 2.5554 | 1154.882
2.8837 | 1156.1632 | 2.5491 | 1156.131
2.8831 | 1157.413 | 2.5425 | 1157.381
2.8824 | 1158.663 | 2.5357 | 1158.631
2.8818 | 1159.9128 | 2.5286 | 1159.8808
2.8811 | 1161.163 | 2.521 | 1161.13
2.8805 | 1162.413 | 2.5133 | 1162.38
2.8799 | 1163.6624 | 2.5054 | 1163.63
2.8794 | 1164.912 | 2.4968 | 1164.88
2.8787 | 1166.162 | 2.4878 | 1166.1296
2.8781 | 1167.412 | 2.4787 | 1167.379
2.8774 | 1168.662 | 2.4687 | 1168.629
2.8766 | 1169.912 | 2.4581 | 1169.879
2.876 | 1171.162 | 2.4468 | 1171.129
2.8753 | 1172.412 | 2.435 | 1172.378
2.8747 | 1173.661 | 2.4221 | 1173.628
2.874 | 1174.911 | 2.4081 | 1174.878
2.8732 | 1176.161 | 2.3936 | 1176.128
2.8728 | 1177.411 | 2.3771 | 1177.378
2.8719 | 1178.661 | 2.3592 | 1178.6272
2.8713 | 1179.911 | 2.3403 | 1179.877
2.8707 | 1181.161 | 2.3185 | 1181.127
2.8698 | 1182.411 | 2.2947 | 1182.376
2.8692 | 1183.66 | 2.268 | 1183.626
2.8686 | 1184.9104 | 2.2398 | 1184.876
2.8678 | 1186.16 | 2.2069 | 1186.126
2.8671 | 1187.41 | 2.1701 | 1187.375
2.8663 | 1188.66 | 2.1306 | 1188.625
2.8657 | 1189.91 | 2.0843 | 1189.875
2.8648 | 1191.16 | 2.032 | 1191.124
2.8642 | 1192.41 | 2.0029 | 1192.336
2.8636 | 1193.66 | 2.0005 | 1193.421
2.8627 | 1194.909 | 2.0002 | 1194.398
2.8621 | 1196.159 | 2.0002 | 1195.29
2.8613 | 1197.409 | 2.0002 | 1196.109
2.8605 | 1198.659 | 2.0002 | 1196.8656
2.8597 | 1199.909 | 2.0002 | 1197.5664
2.859 | 1201.159 | 2.0004 | 1198.217
2.8582 | 1202.409 | 2.0004 | 1198.821
2.8574 | 1203.658 | 2.0002 | 1199.382
2.8566 | 1204.908 | 2.0002 | 1199.904
2.856 | 1206.158 | 2.0004 | 1200.391
2.8552 | 1207.408 | 2.0004 | 1200.843
2.8544 | 1208.658 | 2.0002 | 1201.2656
2.8536 | 1209.908 | 2.0004 | 1201.66
2.8527 | 1211.1576 | 2.0002 | 1202.028
2.8519 | 1212.408 | 2.0004 | 1202.373
2.8511 | 1213.657 | 2.0002 | 1202.697
2.8503 | 1214.9072 | 2.0002 | 1203.001
2.8494 | 1216.157 | 2.0004 | 1203.287
2.8486 | 1217.407 | 2.0004 | 1203.561
2.8477 | 1218.657 | 2.0004 | 1203.817
2.8469 | 1219.907 | 2.0004 | 1204.059
2.8461 | 1221.157 | 2.0004 | 1204.288
2.8453 | 1222.4064 | 2.0004 | 1204.5064
2.8444 | 1223.656 | 2.0004 | 1204.714
2.8435 | 1224.906 | 2.0002 | 1204.913
2.8427 | 1226.156 | 2.0002 | 1205.1032
2.8418 | 1227.406 | 2.0002 | 1205.285
2.841 | 1228.656 | 2.0002 | 1205.46
2.84 | 1229.906 | 2.0004 | 1205.628
2.8392 | 1231.155 | 2.0004 | 1205.7896
2.8382 | 1232.405 | 2.0004 | 1205.9456
2.8373 | 1233.655 | 2.0002 | 1206.096
2.8363 | 1234.905 | 2.0004 | 1206.241
2.8355 | 1236.155 | 2.0004 | 1206.382
2.8345 | 1237.405 | 2.0004 | 1206.518
2.8335 | 1238.655 | 2.0004 | 1206.6504
2.8327 | 1239.904 | 2.0004 | 1206.779
2.8318 | 1241.154 | 2.0002 | 1206.903
2.8308 | 1242.404 | 2.0004 | 1207.024
2.8298 | 1243.654 | 2.0002 | 1207.142
2.8289 | 1244.904 | 2.0004 | 1207.257
2.8277 | 1246.154 | 2.0004 | 1207.368
2.8269 | 1247.404 | 2.0004 | 1207.477
2.8258 | 1248.6536 | 2.0002 | 1207.584
2.8248 | 1249.903 | 2.0004 | 1207.687
2.8239 | 1251.153 | 2.0002 | 1207.788
2.8227 | 1252.4032 | 2.0004 | 1207.887
2.8218 | 1253.653 | 2.0004 | 1207.984
2.8206 | 1254.903 | 2.0002 | 1208.079
2.8195 | 1256.1528 | 2.0004 | 1208.172
2.8185 | 1257.403 | 2.0002 | 1208.262
2.8174 | 1258.653 | 2.0004 | 1208.351
2.8163 | 1259.9024 | 2.0002 | 1208.438
2.8153 | 1261.152 | 2.0004 | 1208.523
2.8142 | 1262.402 | 2.0004 | 1208.607
2.8131 | 1263.652 | 2.0004 | 1208.689
2.8119 | 1264.902 | 2.0004 | 1208.769
2.8108 | 1266.152 | 2.0004 | 1208.848
2.8097 | 1267.402 | 2.0004 | 1208.925
2.8085 | 1268.651 | 2.0004 | 1209.001
2.8072 | 1269.901 | 2.0004 | 1209.076
2.8061 | 1271.151 | 2.0002 | 1209.149
2.8048 | 1272.401 | 2.0004 | 1209.221
2.8037 | 1273.651 | 2.0004 | 1209.292
2.8024 | 1274.901 | 2.0002 | 1209.362
2.8013 | 1276.1504 | 2.0004 | 1209.43
2.8 | 1277.4 | 2.0004 | 1209.498
2.7987 | 1278.65 | 2.0002 | 1209.564
2.7976 | 1279.9 | 2.0004 | 1209.629
2.7963 | 1281.15 | 2.0002 | 1209.6936
2.7948 | 1282.4 | 2.0004 | 1209.757
2.7935 | 1283.6496 | 2.0002 | 1209.819
2.7922 | 1284.899 | 2.0004 | 1209.88
2.791 | 1286.149 | 2.0004 | 1209.941
2.7897 | 1287.3992 | 2.0004 | 1210
2.7882 | 1288.649 | 2.0002 | 1210.059
2.7868 | 1289.899 | 2.0004 | 1210.116
2.7855 | 1291.149 | 2.0004 | 1210.173
2.784 | 1292.399 | 2.0004 | 1210.229
2.7826 | 1293.649 | 2.0004 | 1210.285
2.7811 | 1294.898 | 2.0004 | 1210.3392
2.7797 | 1296.148 | 2.0004 | 1210.393
2.7782 | 1297.398 | 2.0004 | 1210.446
2.7768 | 1298.648 | 2.0004 | 1210.498
2.7753 | 1299.898 | 2.0004 | 1210.55
2.7737 | 1301.148 | 2.0004 | 1210.601
2.7721 | 1302.398 | 2.0004 | 1210.651
2.7706 | 1303.647 | 2.0004 | 1210.701
2.769 | 1304.897 | 2.0004 | 1210.749
2.7674 | 1306.147 | 2.0004 | 1210.798
2.7656 | 1307.397 | 2.0004 | 1210.846
2.7642 | 1308.647 | 2.0004 | 1210.8928
2.7624 | 1309.897 | 2.0004 | 1210.9392
2.7608 | 1311.1464 | 2.0004 | 1210.985
2.759 | 1312.396 | 2.0004 | 1211.031
2.7574 | 1313.646 | 2.0004 | 1211.075
2.7556 | 1314.896 | 2.0004 | 1211.12
2.7538 | 1316.146 | 2.0002 | 1211.163
2.7521 | 1317.396 | 2.0004 | 1211.206
2.7501 | 1318.645 | 2.0004 | 1211.249
2.7482 | 1319.895 | 2.0004 | 1211.291
2.7464 | 1321.145 | 2.0004 | 1211.333
2.7445 | 1322.395 | 2.0004 | 1211.374
2.7427 | 1323.645 | 2.0004 | 1211.415
2.7408 | 1324.895 | 2.0004 | 1211.455
2.7387 | 1326.145 | 2.0002 | 1211.495
2.7366 | 1327.394 | 2.0004 | 1211.5344
2.7346 | 1328.644 | 2.0004 | 1211.573
2.7325 | 1329.894 | 2.0004 | 1211.612
2.7304 | 1331.144 | 2.0002 | 1211.65
2.7283 | 1332.394 | 2.0004 | 1211.6872
2.7263 | 1333.643 | 2.0004 | 1211.725
2.724 | 1334.893 | 2.0004 | 1211.761
2.7219 | 1336.1432 | 2.0004 | 1211.7976
2.7196 | 1337.393 | 2.0004 | 1211.8336
2.7172 | 1338.643 | 2.0004 | 1211.869
2.715 | 1339.8928 | 2.0004 | 1211.904
2.7125 | 1341.143 | 2.0002 | 1211.9392
2.7101 | 1342.392 | 2.0004 | 1211.9736
2.7079 | 1343.642 | 2.0004 | 1212.008
2.7053 | 1344.892 | 2.0004 | 1212.042
2.7027 | 1346.142 | 2.0004 | 1212.075
2.7003 | 1347.392 | 2.0002 | 1212.108
2.6977 | 1348.642 | 2.0004 | 1212.141
2.695 | 1349.891 | 2.0002 | 1212.173
2.6924 | 1351.141 | 2.0004 | 1212.205
2.6896 | 1352.391 | 2.0004 | 1212.237
2.6867 | 1353.6408 | 2.0004 | 1212.268
2.684 | 1354.891 | 2.0002 | 1212.299
2.6811 | 1356.141 | 2.0004 | 1212.329
2.678 | 1357.39 | 2.0004 | 1212.36
2.6751 | 1358.64 | 2.0004 | 1212.39
2.672 | 1359.89 | 2.0004 | 1212.42
2.669 | 1361.14 | 2.0002 | 1212.449
2.6659 | 1362.3896 | 2.0002 | 1212.478
2.6627 | 1363.639 | 2.0004 | 1212.5072
2.6593 | 1364.889 | 2.0004 | 1212.536
2.6561 | 1366.139 | 2.0004 | 1212.564
2.6525 | 1367.389 | 2.0004 | 1212.592
2.6491 | 1368.639 | 2.0004 | 1212.62
2.6456 | 1369.888 | 2.0004 | 1212.647
2.6419 | 1371.138 | 2.0002 | 1212.675
2.6382 | 1372.388 | 2.0004 | 1212.701
2.6344 | 1373.638 | 2.0004 | 1212.728
2.6306 | 1374.888 | 2.0004 | 1212.754
2.6267 | 1376.138 | 2.0004 | 1212.781
2.6227 | 1377.3872 | 2.0002 | 1212.8064
2.6185 | 1378.637 | 2.0004 | 1212.832
2.6143 | 1379.887 | 2.0002 | 1212.857
2.6101 | 1381.1368 | 2.0002 | 1212.882
2.6057 | 1382.387 | 2.0002 | 1212.907
2.6014 | 1383.636 | 2.0004 | 1212.932
2.5967 | 1384.886 | 2.0004 | 1212.956
2.592 | 1386.136 | 2.0004 | 1212.981
2.5873 | 1387.386 | 2.0004 | 1213.005
2.5823 | 1388.636 | 2.0004 | 1213.028
2.5772 | 1389.885 | 2.0004 | 1213.052
2.5722 | 1391.135 | 2.0002 | 1213.075
2.5668 | 1392.385 | 2.0004 | 1213.098
2.5614 | 1393.635 | 2.0004 | 1213.121
2.5559 | 1394.885 | 2.0002 | 1213.143
2.5501 | 1396.1344 | 2.0004 | 1213.166
2.5439 | 1397.384 | 2.0004 | 1213.188
2.5381 | 1398.634 | 2.0004 | 1213.21
2.5317 | 1399.884 | 2.0004 | 1213.232
2.5252 | 1401.1336 | 2.0004 | 1213.254
2.5186 | 1402.383 | 2.0002 | 1213.275
2.5117 | 1403.633 | 2.0002 | 1213.296
2.5047 | 1404.883 | 2.0004 | 1213.3168
2.4973 | 1406.1328 | 2.0004 | 1213.3232
2.4896 | 1407.382
2.482 | 1408.632
2.4737 | 1409.882
2.4652 | 1411.132
2.4566 | 1412.382
2.4474 | 1413.632
2.4378 | 1414.881
2.4282 | 1416.131
2.4179 | 1417.381
2.4071 | 1418.631
2.3963 | 1419.88
2.3844 | 1421.13
2.3721 | 1422.38
2.3595 | 1423.63
2.3458 | 1424.88
2.3322 | 1426.129
2.3164 | 1427.379
2.3 | 1428.629
2.2832 | 1429.878
2.2642 | 1431.128
2.2435 | 1432.378
2.2217 | 1433.628
2.1967 | 1434.878
2.1686 | 1436.1272
2.1381 | 1437.377
2.1014 | 1438.627
2.0581 | 1439.876
2.0107 | 1441.1224
2.0012 | 1442.2536
2.0002 | 1443.218
2.0002 | 1444.053
2.0004 | 1444.784
2.0004 | 1445.429
2.0004 | 1446
2.0004 | 1446.508
2.0004 | 1446.962
2.0004 | 1447.367
2.0002 | 1447.731
2.0004 | 1448.057
2.0004 | 1448.35
2.0002 | 1448.615
2.0002 | 1448.854
2.0002 | 1449.07
2.0004 | 1449.267
2.0004 | 1449.445
2.0002 | 1449.609
2.0004 | 1449.759
2.0004 | 1449.8968
2.0004 | 1450.025
2.0002 | 1450.144
2.0004 | 1450.255
2.0002 | 1450.36
2.0004 | 1450.458
2.0004 | 1450.552
2.0004 | 1450.641
2.0004 | 1450.725
2.0004 | 1450.806
2.0004 | 1450.884
2.0004 | 1450.96
2.0004 | 1451.032
2.0004 | 1451.102
2.0004 | 1451.1704
2.0004 | 1451.237
2.0004 | 1451.301
2.0004 | 1451.363
2.0004 | 1451.425
2.0004 | 1451.484
2.0004 | 1451.542
2.0004 | 1451.6
2.0004 | 1451.655
2.0004 | 1451.71
2.0004 | 1451.764
2.0004 | 1451.816
2.0004 | 1451.868
2.0004 | 1451.919
2.0004 | 1451.969
2.0004 | 1452.018
2.0004 | 1452.066
2.0004 | 1452.114
2.0004 | 1452.161
2.0004 | 1452.207
2.0004 | 1452.252
2.0004 | 1452.297
2.0004 | 1452.341
2.0004 | 1452.385
2.0004 | 1452.428
2.0004 | 1452.47
2.0004 | 1452.512
2.0004 | 1452.5536
2.0004 | 1452.594
2.0004 | 1452.635
2.0004 | 1452.675
2.0004 | 1452.714
2.0004 | 1452.753
2.0004 | 1452.792
2.0004 | 1452.83
2.0004 | 1452.867
2.0004 | 1452.905
2.0004 | 1452.942
2.0004 | 1452.978
2.0004 | 1453.014
2.0005 | 1453.05
2.0004 | 1453.085
2.0004 | 1453.12
2.0004 | 1453.155
2.0004 | 1453.189
2.0004 | 1453.2232
2.0004 | 1453.2568
2.0004 | 1453.29
2.0004 | 1453.323
2.0004 | 1453.356
2.0004 | 1453.389
2.0004 | 1453.4208
2.0004 | 1453.4528
2.0004 | 1453.484
2.0004 | 1453.516
2.0004 | 1453.547
2.0004 | 1453.578
2.0004 | 1453.608
2.0004 | 1453.639
2.0004 | 1453.669
2.0004 | 1453.699
2.0004 | 1453.728
2.0004 | 1453.758
2.0004 | 1453.787
2.0004 | 1453.816
2.0004 | 1453.845
2.0004 | 1453.873
2.0004 | 1453.902
2.0004 | 1453.9296
2.0004 | 1453.957
2.0004 | 1453.985
2.0004 | 1454.013
2.0004 | 1454.04
2.0004 | 1454.067
2.0004 | 1454.094
2.0004 | 1454.121
2.0004 | 1454.1472
2.0004 | 1454.1736
2.0004 | 1454.2
2.0004 | 1454.226
2.0004 | 1454.252
2.0004 | 1454.277
2.0004 | 1454.303
2.0004 | 1454.328
2.0004 | 1454.353
2.0004 | 1454.378
2.0004 | 1454.4032
2.0002 | 1454.428
2.0004 | 1454.453
2.0004 | 1454.477
2.0004 | 1454.501
2.0004 | 1454.525
2.0004 | 1454.549
2.0004 | 1454.5728
2.0004 | 1454.597
2.0004 | 1454.62
2.0004 | 1454.643
2.0004 | 1454.667
2.0004 | 1454.69
2.0004 | 1454.713
2.0004 | 1454.736
2.0004 | 1454.758
2.0004 | 1454.781
2.0004 | 1454.8032
2.0004 | 1454.8256
2.0004 | 1454.848
2.0004 | 1454.87
2.0004 | 1454.892
2.0004 | 1454.9136
2.0005 | 1454.935
2.0004 | 1454.9568
2.0004 | 1454.978
2.0004 | 1455
2.0004 | 1455.021
2.0004 | 1455.042
2.0004 | 1455.063
2.0004 | 1455.084
2.0004 | 1455.088