## Sheet1
2voltage | 2capacity | 71.0voltage | 71.0capacity | 142.0voltage | 142.0capacity | 213.0voltage | 213.0capacity | 284.0voltage | 284.0capacity | 355.0voltage | 355.0capacity
3.6455 | 0 | 3.6784 | 0 | 3.5258 | 0 | 2.0001 | 0 | 2.0003 | 0 | 2.0004 | 0
3.4784 | 1.249953 | 3.4835 | 1.249903 | 3.3395 | 1.249844 | 2.0001 | 0.001083333 | 2.0003 | 0.0009833333 | 2.0004 | 0.0009555556
3.3368 | 2.499919 | 3.3442 | 2.499811 | 3.2136 | 2.499739
3.27 | 3.749858 | 3.2719 | 3.749697 | 3.1539 | 3.749597
3.2324 | 4.999783 | 3.2322 | 4.999631 | 3.1188 | 4.999708
3.2088 | 6.249722 | 3.2067 | 6.249556 | 3.0965 | 6.249642
3.1935 | 7.499653 | 3.1896 | 7.499492 | 3.0808 | 7.4995
3.182 | 8.749575 | 3.1767 | 8.749356 | 3.07 | 8.749381
3.1735 | 9.999486 | 3.1675 | 9.999236 | 3.0618 | 9.999261
3.1668 | 11.24939 | 3.161 | 11.24911 | 3.056 | 11.24906
3.1614 | 12.49931 | 3.156 | 12.49901 | 3.0518 | 12.49861
3.1568 | 13.74922 | 3.1522 | 13.74888 | 3.0479 | 13.74827
3.153 | 14.99913 | 3.1494 | 14.99878 | 3.0449 | 14.99827
3.1496 | 16.24903 | 3.147 | 16.2487 | 3.042 | 16.24834
3.1467 | 17.49893 | 3.1449 | 17.49858 | 3.0397 | 17.49831
3.1439 | 18.74884 | 3.1431 | 18.74844 | 3.0373 | 18.74776
3.1415 | 19.99874 | 3.1415 | 19.99839 | 3.0352 | 19.99778
3.1393 | 21.24862 | 3.1399 | 21.24828 | 3.0332 | 21.24772
3.1372 | 22.4985 | 3.1384 | 22.498175 | 3.0313 | 22.49726
3.1351 | 23.74839 | 3.1372 | 23.74805 | 3.0292 | 23.74709
3.1331 | 24.99828 | 3.1359 | 24.997925 | 3.0271 | 24.99724
3.1312 | 26.24817 | 3.1346 | 26.24784 | 3.0253 | 26.24724
3.1294 | 27.49806 | 3.1334 | 27.49774 | 3.0234 | 27.49733
3.1276 | 28.74796 | 3.1322 | 28.74766 | 3.0215 | 28.74719
3.126 | 29.99781 | 3.131 | 29.99767 | 3.0195 | 29.99743
3.1244 | 31.24769 | 3.1301 | 31.24758 | 3.0176 | 31.24729
3.1228 | 32.49759 | 3.1289 | 32.49746 | 3.0155 | 32.49751
3.1213 | 33.74747 | 3.128 | 33.74733 | 3.0136 | 33.74744
3.1197 | 34.99736 | 3.1268 | 34.997225 | 3.0118 | 34.99729
3.1183 | 36.24724 | 3.1259 | 36.2471 | 3.0098 | 36.24739
3.1168 | 37.49711 | 3.1249 | 37.49695 | 3.0079 | 37.49728
3.1154 | 38.74701 | 3.1241 | 38.74682 | 3.006 | 38.747275
3.1141 | 39.99688 | 3.1231 | 39.99673 | 3.004 | 39.99712
3.1128 | 41.24677 | 3.1223 | 41.24664 | 3.0023 | 41.24691
3.1115 | 42.49665 | 3.1213 | 42.49654 | 3.0005 | 42.4965
3.1102 | 43.74654 | 3.1205 | 43.74641 | 2.9989 | 43.7462
3.1089 | 44.99642 | 3.1197 | 44.9963 | 2.9973 | 44.99585
3.1078 | 46.2463 | 3.1188 | 46.24617 | 2.9956 | 46.24544
3.1067 | 47.49616 | 3.1181 | 47.49603 | 2.994 | 47.49515
3.1055 | 48.74606 | 3.1173 | 48.74589 | 2.9923 | 48.74466
3.1044 | 49.99594 | 3.1165 | 49.99577 | 2.9906 | 49.99402
3.1033 | 51.24584 | 3.1159 | 51.24569 | 2.9892 | 51.24379
3.1023 | 52.49573 | 3.1151 | 52.49561 | 2.9877 | 52.49343
3.1013 | 53.74564 | 3.1144 | 53.74549 | 2.9863 | 53.74324
3.1002 | 54.99554 | 3.1138 | 54.99536 | 2.9848 | 54.99299
3.0994 | 56.24541 | 3.1131 | 56.24521 | 2.9834 | 56.24267
3.0984 | 57.49528 | 3.1123 | 57.4951 | 2.9819 | 57.4924
3.0976 | 58.74517 | 3.1117 | 58.74497 | 2.9805 | 58.7422
3.0968 | 59.99507 | 3.111 | 59.99482 | 2.9792 | 59.99207
3.0958 | 61.24497 | 3.1105 | 61.2447 | 2.9781 | 61.24189
3.095 | 62.49485 | 3.1099 | 62.49456 | 2.9768 | 62.49179
3.0944 | 63.74474 | 3.1094 | 63.74441 | 2.9756 | 63.74178
3.0936 | 64.99461 | 3.1086 | 64.99426 | 2.9742 | 64.99169
3.0928 | 66.24449 | 3.1081 | 66.24414 | 2.9731 | 66.24165
3.0921 | 67.49438 | 3.1075 | 67.49405 | 2.9719 | 67.49162
3.0915 | 68.74425 | 3.107 | 68.74394 | 2.9706 | 68.74134
3.0908 | 69.99414 | 3.1065 | 69.99378 | 2.9695 | 69.99119
3.0902 | 71.24399 | 3.1059 | 71.24365 | 2.9685 | 71.24104
3.0896 | 72.49386 | 3.1054 | 72.49355 | 2.9674 | 72.49093
3.0891 | 73.74372 | 3.1049 | 73.74346 | 2.9664 | 73.74071
3.0884 | 74.99364 | 3.1044 | 74.99333 | 2.9653 | 74.99033
3.0879 | 76.24352 | 3.1039 | 76.24324 | 2.9643 | 76.24014
3.0873 | 77.49338 | 3.1034 | 77.49316 | 2.9634 | 77.49009
3.0868 | 78.74324 | 3.1029 | 78.74307 | 2.9624 | 78.73989
3.0863 | 79.99312 | 3.1025 | 79.99294 | 2.9614 | 79.98973
3.0858 | 81.24299 | 3.102 | 81.24283 | 2.9605 | 81.23973
3.0854 | 82.49286 | 3.1017 | 82.49272 | 2.9597 | 82.48953
3.085 | 83.74272 | 3.1012 | 83.74255 | 2.9587 | 83.73955
3.0846 | 84.99259 | 3.1007 | 84.99234 | 2.9579 | 84.98921
3.0841 | 86.24247 | 3.1002 | 86.24222 | 2.9571 | 86.23906
3.0836 | 87.49233 | 3.0997 | 87.49211 | 2.9563 | 87.48895
3.0833 | 88.74221 | 3.0994 | 88.74196 | 2.9555 | 88.73875
3.0828 | 89.99208 | 3.0989 | 89.99182 | 2.9547 | 89.98859
3.0825 | 91.24193 | 3.0986 | 91.2417 | 2.954 | 91.23838
3.0821 | 92.49181 | 3.0981 | 92.49154 | 2.9534 | 92.48811
3.0817 | 93.74167 | 3.0976 | 93.74138 | 2.9524 | 93.73786
3.0813 | 94.99154 | 3.0973 | 94.99122 | 2.9518 | 94.98769
3.081 | 96.24141 | 3.097 | 96.24104 | 2.9511 | 96.23752
3.0807 | 97.49132 | 3.0965 | 97.49089 | 2.9503 | 97.48733
3.0804 | 98.74122 | 3.0962 | 98.74078 | 2.9495 | 98.73713
3.08 | 99.99113 | 3.0958 | 99.99063 | 2.9489 | 99.98696
3.0797 | 101.241 | 3.0955 | 101.2405 | 2.9484 | 101.2367
3.0794 | 102.4909 | 3.095 | 102.4904 | 2.9476 | 102.4865
3.0791 | 103.7408 | 3.0947 | 103.7403 | 2.9471 | 103.7363
3.0787 | 104.9906 | 3.0944 | 104.9901 | 2.9463 | 104.9861
3.0786 | 106.2405 | 3.0941 | 106.2401 | 2.9456 | 106.2359
3.0783 | 107.4904 | 3.0936 | 107.49 | 2.9451 | 107.4858
3.0779 | 108.7403 | 3.0934 | 108.7398 | 2.9445 | 108.7357
3.0776 | 109.9901 | 3.0929 | 109.9897 | 2.9439 | 109.9855
3.0775 | 111.24 | 3.0928 | 111.2396 | 2.9432 | 111.2353
3.0771 | 112.4899 | 3.0925 | 112.4894 | 2.9427 | 112.4852
3.0768 | 113.7398 | 3.092 | 113.7393 | 2.9419 | 113.735
3.0766 | 114.9896 | 3.0917 | 114.9892 | 2.9414 | 114.9848
3.0765 | 116.2395 | 3.0915 | 116.2391 | 2.9408 | 116.2345
3.0762 | 117.4894 | 3.0912 | 117.489 | 2.9403 | 117.4843
3.0758 | 118.7393 | 3.0908 | 118.7388 | 2.9397 | 118.7341
3.0757 | 119.9891 | 3.0904 | 119.9887 | 2.9392 | 119.9839
3.0754 | 121.239 | 3.0902 | 121.2385 | 2.9385 | 121.2337
3.0752 | 122.4889 | 3.0899 | 122.4884 | 2.9379 | 122.4836
3.075 | 123.7388 | 3.0896 | 123.7383 | 2.9374 | 123.7334
3.0747 | 124.9886 | 3.0892 | 124.9882 | 2.9368 | 124.9832
3.0746 | 126.2385 | 3.0889 | 126.2381 | 2.9361 | 126.2329
3.0742 | 127.4884 | 3.0886 | 127.4879 | 2.9356 | 127.4827
3.0741 | 128.7382 | 3.0883 | 128.7377 | 2.935 | 128.7326
3.0737 | 129.9881 | 3.0881 | 129.9876 | 2.9345 | 129.9824
3.0736 | 131.238 | 3.0878 | 131.2375 | 2.934 | 131.2321
3.0734 | 132.4879 | 3.0875 | 132.4873 | 2.9334 | 132.4819
3.0733 | 133.7377 | 3.0871 | 133.7372 | 2.9329 | 133.7317
3.0729 | 134.9876 | 3.087 | 134.987 | 2.9324 | 134.9815
3.0728 | 136.2375 | 3.0867 | 136.237 | 2.9318 | 136.2313
3.0726 | 137.4873 | 3.0863 | 137.4868 | 2.9313 | 137.4811
3.0725 | 138.7372 | 3.086 | 138.7367 | 2.9308 | 138.7309
3.0723 | 139.9871 | 3.0857 | 139.9866 | 2.9301 | 139.9807
3.072 | 141.2369 | 3.0855 | 141.2364 | 2.9297 | 141.2305
3.0718 | 142.4868 | 3.0852 | 142.4863 | 2.929 | 142.4803
3.0716 | 143.7367 | 3.085 | 143.7361 | 2.9285 | 143.7301
3.0715 | 144.9865 | 3.0847 | 144.986 | 2.928 | 144.9798
3.0713 | 146.2364 | 3.0844 | 146.2359 | 2.9276 | 146.2297
3.0712 | 147.4863 | 3.0842 | 147.4857 | 2.9269 | 147.4795
3.0708 | 148.7361 | 3.0839 | 148.7356 | 2.9264 | 148.7293
3.0707 | 149.986 | 3.0836 | 149.9855 | 2.9259 | 149.9791
3.0705 | 151.2359 | 3.0834 | 151.2354 | 2.9255 | 151.229
3.0704 | 152.4857 | 3.0831 | 152.4853 | 2.9248 | 152.4788
3.0702 | 153.7356 | 3.0829 | 153.7351 | 2.9243 | 153.7286
3.07 | 154.9855 | 3.0826 | 154.9849 | 2.9238 | 154.9785
3.0699 | 156.2354 | 3.0823 | 156.2348 | 2.9234 | 156.2283
3.0697 | 157.4852 | 3.082 | 157.4847 | 2.9227 | 157.4781
3.0695 | 158.7351 | 3.0818 | 158.7345 | 2.9222 | 158.7278
3.0694 | 159.985 | 3.0815 | 159.9844 | 2.9217 | 159.9777
3.0692 | 161.2349 | 3.0813 | 161.2343 | 2.9213 | 161.2274
3.0691 | 162.4847 | 3.081 | 162.4841 | 2.9208 | 162.4772
3.0689 | 163.7346 | 3.0808 | 163.734 | 2.9203 | 163.7269
3.0687 | 164.9845 | 3.0805 | 164.9839 | 2.9198 | 164.9768
3.0686 | 166.2344 | 3.0804 | 166.2338 | 2.9192 | 166.2266
3.0684 | 167.4843 | 3.08 | 167.4837 | 2.9188 | 167.4765
3.0683 | 168.7341 | 3.0797 | 168.7336 | 2.9182 | 168.7264
3.0681 | 169.984 | 3.0796 | 169.9835 | 2.9177 | 169.9762
3.0679 | 171.2339 | 3.0794 | 171.2334 | 2.9172 | 171.2259
3.0678 | 172.4838 | 3.0791 | 172.4833 | 2.9167 | 172.4756
3.0676 | 173.7336 | 3.0787 | 173.7332 | 2.9163 | 173.7253
3.0675 | 174.9835 | 3.0786 | 174.9832 | 2.9158 | 174.9751
3.0673 | 176.2334 | 3.0783 | 176.233 | 2.9153 | 176.2249
3.0673 | 177.4832 | 3.0781 | 177.4829 | 2.9148 | 177.4747
3.067 | 178.7331 | 3.0778 | 178.7327 | 2.9143 | 178.7245
3.067 | 179.983 | 3.0776 | 179.9826 | 2.9138 | 179.9743
3.0666 | 181.2329 | 3.0775 | 181.2324 | 2.9134 | 181.224
3.0666 | 182.4828 | 3.0771 | 182.4823 | 2.9129 | 182.4738
3.0665 | 183.7326 | 3.0768 | 183.7322 | 2.9124 | 183.7235
3.0663 | 184.9825 | 3.0766 | 184.9821 | 2.9119 | 184.9732
3.0662 | 186.2324 | 3.0765 | 186.2319 | 2.9114 | 186.223
3.066 | 187.4823 | 3.0762 | 187.4818 | 2.9109 | 187.4728
3.0658 | 188.7322 | 3.076 | 188.7317 | 2.9105 | 188.7226
3.0657 | 189.982 | 3.0757 | 189.9816 | 2.91 | 189.9724
3.0655 | 191.2319 | 3.0755 | 191.2314 | 2.9096 | 191.2222
3.0654 | 192.4818 | 3.0752 | 192.4813 | 2.9092 | 192.472
3.0652 | 193.7317 | 3.075 | 193.7311 | 2.9087 | 193.7217
3.0652 | 194.9816 | 3.0749 | 194.9811 | 2.9082 | 194.9715
3.065 | 196.2315 | 3.0746 | 196.231 | 2.9077 | 196.2212
3.0649 | 197.4813 | 3.0742 | 197.4808 | 2.9072 | 197.4711
3.0647 | 198.7312 | 3.0741 | 198.7308 | 2.9067 | 198.7209
3.0645 | 199.9811 | 3.0737 | 199.9806 | 2.9064 | 199.9707
3.0644 | 201.231 | 3.0736 | 201.2305 | 2.9059 | 201.2205
3.0644 | 202.4808 | 3.0734 | 202.4803 | 2.9055 | 202.4703
3.0642 | 203.7307 | 3.0731 | 203.7302 | 2.9051 | 203.7201
3.0641 | 204.9806 | 3.0729 | 204.9801 | 2.9046 | 204.9699
3.0639 | 206.2304 | 3.0726 | 206.23 | 2.9042 | 206.2196
3.0637 | 207.4803 | 3.0725 | 207.4799 | 2.9038 | 207.4695
3.0637 | 208.7302 | 3.0721 | 208.7297 | 2.9032 | 208.7192
3.0634 | 209.9801 | 3.072 | 209.9796 | 2.9029 | 209.969
3.0634 | 211.2299 | 3.0718 | 211.2294 | 2.9024 | 211.2188
3.0633 | 212.4798 | 3.0715 | 212.4793 | 2.9021 | 212.4686
3.0631 | 213.7296 | 3.0713 | 213.7291 | 2.9016 | 213.7184
3.0629 | 214.9795 | 3.0712 | 214.979 | 2.9011 | 214.9682
3.0628 | 216.2294 | 3.0708 | 216.2289 | 2.9008 | 216.218
3.0628 | 217.4792 | 3.0707 | 217.4787 | 2.9003 | 217.4678
3.0626 | 218.7291 | 3.0704 | 218.7286 | 2.9 | 218.7176
3.0625 | 219.979 | 3.0702 | 219.9784 | 2.8995 | 219.9675
3.0623 | 221.2289 | 3.0699 | 221.2283 | 2.899 | 221.2173
3.0623 | 222.4787 | 3.0697 | 222.4782 | 2.8987 | 222.467
3.0621 | 223.7287 | 3.0695 | 223.728 | 2.8982 | 223.7168
3.062 | 224.9785 | 3.0692 | 224.9779 | 2.8979 | 224.9666
3.0618 | 226.2284 | 3.0691 | 226.2277 | 2.8975 | 226.2164
3.0616 | 227.4783 | 3.0687 | 227.4776 | 2.8971 | 227.4662
3.0616 | 228.7282 | 3.0686 | 228.7275 | 2.8966 | 228.716
3.0615 | 229.9781 | 3.0683 | 229.9774 | 2.8963 | 229.9657
3.0613 | 231.2279 | 3.0681 | 231.2272 | 2.8958 | 231.2156
3.0612 | 232.4778 | 3.0679 | 232.4771 | 2.8954 | 232.4654
3.061 | 233.7277 | 3.0678 | 233.7269 | 2.8951 | 233.7152
3.0608 | 234.9776 | 3.0675 | 234.9768 | 2.8946 | 234.965
3.0608 | 236.2275 | 3.0673 | 236.2267 | 2.8943 | 236.2149
3.0607 | 237.4773 | 3.067 | 237.4766 | 2.8938 | 237.4647
3.0605 | 238.7272 | 3.0668 | 238.7264 | 2.8935 | 238.7144
3.0604 | 239.9771 | 3.0666 | 239.9762 | 2.8932 | 239.9642
3.0602 | 241.227 | 3.0663 | 241.2262 | 2.8927 | 241.214
3.0602 | 242.4769 | 3.0662 | 242.476 | 2.8924 | 242.4638
3.06 | 243.7267 | 3.0658 | 243.7259 | 2.8921 | 243.7136
3.0599 | 244.9766 | 3.0657 | 244.9757 | 2.8917 | 244.9634
3.0597 | 246.2265 | 3.0655 | 246.2256 | 2.8914 | 246.2132
3.0597 | 247.4764 | 3.0652 | 247.4755 | 2.8909 | 247.4629
3.0595 | 248.7262 | 3.065 | 248.7253 | 2.8906 | 248.7127
3.0594 | 249.9761 | 3.0649 | 249.9752 | 2.8903 | 249.9625
3.0592 | 251.2259 | 3.0645 | 251.2251 | 2.89 | 251.2123
3.0592 | 252.4758 | 3.0644 | 252.475 | 2.8895 | 252.4621
3.0591 | 253.7257 | 3.0641 | 253.7249 | 2.8892 | 253.7119
3.0589 | 254.9756 | 3.0639 | 254.9747 | 2.8888 | 254.9618
3.0587 | 256.2255 | 3.0636 | 256.2246 | 2.8883 | 256.2116
3.0586 | 257.4754 | 3.0636 | 257.4745 | 2.888 | 257.4614
3.0586 | 258.7252 | 3.0633 | 258.7243 | 2.8877 | 258.7111
3.0584 | 259.9751 | 3.0629 | 259.9742 | 2.8874 | 259.9608
3.0583 | 261.2249 | 3.0628 | 261.2241 | 2.8869 | 261.2107
3.0583 | 262.4748 | 3.0626 | 262.474 | 2.8866 | 262.4604
3.0581 | 263.7247 | 3.0623 | 263.7238 | 2.8863 | 263.7103
3.0579 | 264.9746 | 3.0621 | 264.9737 | 2.8859 | 264.96
3.0578 | 266.2244 | 3.062 | 266.2236 | 2.8854 | 266.2098
3.0576 | 267.4743 | 3.0616 | 267.4734 | 2.8851 | 267.4596
3.0576 | 268.7242 | 3.0613 | 268.7232 | 2.8848 | 268.7093
3.0574 | 269.9741 | 3.0612 | 269.9731 | 2.8845 | 269.959
3.0573 | 271.224 | 3.0608 | 271.223 | 2.8842 | 271.2088
3.0571 | 272.4739 | 3.0607 | 272.4729 | 2.8837 | 272.4586
3.0571 | 273.7238 | 3.0605 | 273.7227 | 2.8833 | 273.7084
3.057 | 274.9736 | 3.0604 | 274.9726 | 2.883 | 274.9581
3.0568 | 276.2235 | 3.06 | 276.2224 | 2.8827 | 276.208
3.0566 | 277.4734 | 3.0599 | 277.4723 | 2.8822 | 277.4577
3.0565 | 278.7233 | 3.0595 | 278.7222 | 2.8819 | 278.7075
3.0563 | 279.9731 | 3.0594 | 279.972 | 2.8816 | 279.9573
3.0563 | 281.223 | 3.0592 | 281.2219 | 2.8812 | 281.2072
3.0562 | 282.4729 | 3.0591 | 282.4718 | 2.8808 | 282.457
3.056 | 283.7228 | 3.0587 | 283.7216 | 2.8804 | 283.7068
3.056 | 284.9727 | 3.0584 | 284.9714 | 2.88 | 284.9567
3.0558 | 286.2225 | 3.0583 | 286.2213 | 2.8796 | 286.2065
3.0557 | 287.4724 | 3.0581 | 287.4712 | 2.8793 | 287.4563
3.0555 | 288.7223 | 3.0579 | 288.721 | 2.879 | 288.7062
3.0555 | 289.9721 | 3.0576 | 289.9709 | 2.8787 | 289.956
3.0554 | 291.222 | 3.0573 | 291.2208 | 2.8782 | 291.2058
3.0552 | 292.4718 | 3.0571 | 292.4707 | 2.8779 | 292.4555
3.055 | 293.7217 | 3.0568 | 293.7206 | 2.8774 | 293.7051
3.055 | 294.9716 | 3.0566 | 294.9704 | 2.8771 | 294.9548
3.0549 | 296.2215 | 3.0565 | 296.2203 | 2.8766 | 296.2047
3.0547 | 297.4714 | 3.0562 | 297.4702 | 2.8762 | 297.4546
3.0547 | 298.7212 | 3.056 | 298.72 | 2.8759 | 298.7044
3.0544 | 299.9712 | 3.0557 | 299.9699 | 2.8754 | 299.9541
3.0544 | 301.221 | 3.0555 | 301.2198 | 2.8751 | 301.2037
3.0542 | 302.4709 | 3.0554 | 302.4696 | 2.8748 | 302.4533
3.0542 | 303.7208 | 3.055 | 303.7195 | 2.8745 | 303.7032
3.0541 | 304.9707 | 3.0549 | 304.9693 | 2.874 | 304.953
3.0539 | 306.2206 | 3.0547 | 306.2192 | 2.8737 | 306.2028
3.0537 | 307.4704 | 3.0545 | 307.4691 | 2.8732 | 307.4526
3.0536 | 308.7204 | 3.0542 | 308.7189 | 2.8729 | 308.7024
3.0534 | 309.9702 | 3.0541 | 309.9688 | 2.8725 | 309.9521
3.0534 | 311.2201 | 3.0537 | 311.2186 | 2.8721 | 311.2018
3.0533 | 312.4699 | 3.0534 | 312.4684 | 2.8717 | 312.4517
3.0531 | 313.7198 | 3.0533 | 313.7184 | 2.8714 | 313.7016
3.0531 | 314.9696 | 3.0531 | 314.9682 | 2.8709 | 314.9514
3.0529 | 316.2196 | 3.0528 | 316.2181 | 2.8704 | 316.2011
3.0528 | 317.4694 | 3.0526 | 317.468 | 2.8701 | 317.4509
3.0528 | 318.7193 | 3.0523 | 318.7178 | 2.8698 | 318.7007
3.0526 | 319.9692 | 3.0521 | 319.9677 | 2.8693 | 319.9504
3.0524 | 321.2191 | 3.052 | 321.2175 | 2.869 | 321.2001
3.0523 | 322.469 | 3.0516 | 322.4674 | 2.8685 | 322.4499
3.0521 | 323.7188 | 3.0515 | 323.7173 | 2.8682 | 323.6997
3.0521 | 324.9687 | 3.0512 | 324.9671 | 2.8679 | 324.9494
3.052 | 326.2185 | 3.051 | 326.217 | 2.8674 | 326.1992
3.0518 | 327.4684 | 3.0507 | 327.4668 | 2.8669 | 327.4491
3.0518 | 328.7183 | 3.0505 | 328.7167 | 2.8666 | 328.6989
3.0516 | 329.9682 | 3.0503 | 329.9666 | 2.8662 | 329.9486
3.0515 | 331.2181 | 3.05 | 331.2164 | 2.8658 | 331.1984
3.0515 | 332.468 | 3.0499 | 332.4663 | 2.8653 | 332.4482
3.0513 | 333.7178 | 3.0495 | 333.7162 | 2.865 | 333.6981
3.0512 | 334.9677 | 3.0494 | 334.9661 | 2.8645 | 334.9479
3.051 | 336.2176 | 3.0492 | 336.216 | 2.8641 | 336.1977
3.0508 | 337.4675 | 3.0489 | 337.4658 | 2.8638 | 337.4474
3.0508 | 338.7174 | 3.0487 | 338.7156 | 2.8633 | 338.6972
3.0507 | 339.9673 | 3.0484 | 339.9655 | 2.8629 | 339.947
3.0505 | 341.2172 | 3.0483 | 341.2154 | 2.8625 | 341.1968
3.0503 | 342.467 | 3.0479 | 342.4652 | 2.862 | 342.4466
3.0502 | 343.7169 | 3.0478 | 343.7151 | 2.8616 | 343.6964
3.05 | 344.9668 | 3.0476 | 344.9649 | 2.8612 | 344.9462
3.05 | 346.2166 | 3.0473 | 346.2148 | 2.8608 | 346.1959
3.0499 | 347.4665 | 3.0471 | 347.4646 | 2.8604 | 347.4457
3.0497 | 348.7164 | 3.0468 | 348.7145 | 2.86 | 348.6954
3.0497 | 349.9662 | 3.0466 | 349.9644 | 2.8595 | 349.9452
3.0495 | 351.2161 | 3.0463 | 351.2142 | 2.8591 | 351.195
3.0494 | 352.466 | 3.0462 | 352.4641 | 2.8587 | 352.4447
3.0492 | 353.7158 | 3.0458 | 353.7139 | 2.8583 | 353.6945
3.0491 | 354.9657 | 3.0457 | 354.9636 | 2.8579 | 354.9443
3.0491 | 356.2156 | 3.0453 | 356.2134 | 2.8574 | 356.194
3.0489 | 357.4654 | 3.0452 | 357.4633 | 2.8569 | 357.4438
3.0487 | 358.7153 | 3.0449 | 358.7132 | 2.8566 | 358.6935
3.0487 | 359.9652 | 3.0447 | 359.9631 | 2.8561 | 359.9433
3.0486 | 361.215 | 3.0445 | 361.2129 | 2.8558 | 361.1931
3.0484 | 362.4649 | 3.0442 | 362.4628 | 2.8553 | 362.4429
3.0483 | 363.7148 | 3.0441 | 363.7126 | 2.8548 | 363.6928
3.0481 | 364.9647 | 3.0437 | 364.9625 | 2.8543 | 364.9426
3.0479 | 366.2146 | 3.0436 | 366.2123 | 2.8538 | 366.1924
3.0479 | 367.4645 | 3.0434 | 367.4622 | 2.8533 | 367.4422
3.0478 | 368.7144 | 3.0431 | 368.712 | 2.8529 | 368.692
3.0476 | 369.9643 | 3.0429 | 369.962 | 2.8525 | 369.9418
3.0476 | 371.2142 | 3.0426 | 371.2119 | 2.852 | 371.1915
3.0474 | 372.464 | 3.0424 | 372.4617 | 2.8516 | 372.4414
3.0473 | 373.7139 | 3.0423 | 373.7116 | 2.8511 | 373.6911
3.0471 | 374.9637 | 3.042 | 374.9615 | 2.8506 | 374.9409
3.0471 | 376.2137 | 3.0416 | 376.2113 | 2.8503 | 376.1907
3.0468 | 377.4635 | 3.0415 | 377.4612 | 2.8498 | 377.4404
3.0468 | 378.7134 | 3.0412 | 378.7111 | 2.8493 | 378.6902
3.0466 | 379.9632 | 3.041 | 379.9609 | 2.8488 | 379.94
3.0466 | 381.2131 | 3.0408 | 381.2108 | 2.8483 | 381.1896
3.0463 | 382.463 | 3.0405 | 382.4607 | 2.8478 | 382.4394
3.0463 | 383.7129 | 3.0403 | 383.7105 | 2.8474 | 383.6892
3.0462 | 384.9628 | 3.04 | 384.9604 | 2.847 | 384.939
3.046 | 386.2126 | 3.0397 | 386.2103 | 2.8466 | 386.1887
3.046 | 387.4625 | 3.0395 | 387.4602 | 2.8461 | 387.4385
3.0458 | 388.7124 | 3.0394 | 388.71 | 2.8456 | 388.6882
3.0457 | 389.9623 | 3.0391 | 389.9599 | 2.8451 | 389.938
3.0455 | 391.2121 | 3.0387 | 391.2097 | 2.8446 | 391.1877
3.0455 | 392.462 | 3.0386 | 392.4595 | 2.844 | 392.4376
3.0453 | 393.7119 | 3.0382 | 393.7094 | 2.8435 | 393.6872
3.0452 | 394.9618 | 3.0381 | 394.9593 | 2.843 | 394.937
3.045 | 396.2116 | 3.0379 | 396.2092 | 2.8425 | 396.1867
3.0449 | 397.4616 | 3.0376 | 397.4591 | 2.8422 | 397.4364
3.0449 | 398.7114 | 3.0374 | 398.7089 | 2.8416 | 398.686
3.0445 | 399.9613 | 3.0371 | 399.9588 | 2.8411 | 399.9358
3.0445 | 401.2112 | 3.037 | 401.2087 | 2.8406 | 401.1856
3.0444 | 402.461 | 3.0366 | 402.4586 | 2.8401 | 402.4354
3.0442 | 403.7109 | 3.0365 | 403.7084 | 2.8396 | 403.6852
3.0442 | 404.9608 | 3.0361 | 404.9583 | 2.839 | 404.935
3.0441 | 406.2107 | 3.036 | 406.2082 | 2.8385 | 406.1848
3.0439 | 407.4605 | 3.0358 | 407.458 | 2.838 | 407.4345
3.0437 | 408.7104 | 3.0355 | 408.708 | 2.8375 | 408.6843
3.0437 | 409.9603 | 3.0353 | 409.9578 | 2.837 | 409.9341
3.0436 | 411.2102 | 3.035 | 411.2077 | 2.8364 | 411.1839
3.0434 | 412.4601 | 3.0347 | 412.4575 | 2.8359 | 412.4337
3.0432 | 413.71 | 3.0345 | 413.7074 | 2.8354 | 413.6835
3.0432 | 414.9598 | 3.0342 | 414.9572 | 2.8348 | 414.9332
3.0429 | 416.2097 | 3.0341 | 416.2071 | 2.8343 | 416.1829
3.0429 | 417.4595 | 3.0339 | 417.457 | 2.8338 | 417.4327
3.0428 | 418.7094 | 3.0336 | 418.7068 | 2.8333 | 418.6825
3.0426 | 419.9593 | 3.0334 | 419.9567 | 2.8327 | 419.9323
3.0426 | 421.2092 | 3.0331 | 421.2066 | 2.8322 | 421.182
3.0424 | 422.4591 | 3.0329 | 422.4564 | 2.8316 | 422.4318
3.0423 | 423.7089 | 3.0326 | 423.7063 | 2.8311 | 423.6815
3.0421 | 424.9588 | 3.0324 | 424.9561 | 2.8306 | 424.9313
3.0421 | 426.2087 | 3.0321 | 426.206 | 2.8299 | 426.1812
3.042 | 427.4586 | 3.032 | 427.456 | 2.8293 | 427.431
3.0418 | 428.7084 | 3.0316 | 428.7059 | 2.8288 | 428.6808
3.0416 | 429.9583 | 3.0315 | 429.9557 | 2.8283 | 429.9305
3.0415 | 431.2082 | 3.0311 | 431.2056 | 2.8277 | 431.1803
3.0415 | 432.4581 | 3.031 | 432.4555 | 2.827 | 432.43
3.0413 | 433.708 | 3.0308 | 433.7053 | 2.8266 | 433.6798
3.0412 | 434.9579 | 3.0305 | 434.9551 | 2.8259 | 434.9296
3.041 | 436.2077 | 3.0302 | 436.205 | 2.8254 | 436.1793
3.041 | 437.4576 | 3.03 | 437.4548 | 2.8248 | 437.4291
3.0408 | 438.7075 | 3.0299 | 438.7047 | 2.8241 | 438.6789
3.0407 | 439.9573 | 3.0295 | 439.9545 | 2.8236 | 439.9288
3.0405 | 441.2073 | 3.0294 | 441.2044 | 2.823 | 441.1786
3.0403 | 442.4572 | 3.029 | 442.4542 | 2.8224 | 442.4284
3.0402 | 443.707 | 3.0289 | 443.704 | 2.8219 | 443.6782
3.04 | 444.9569 | 3.0286 | 444.954 | 2.8212 | 444.928
3.04 | 446.2068 | 3.0284 | 446.2038 | 2.8206 | 446.1778
3.0399 | 447.4566 | 3.0281 | 447.4537 | 2.8201 | 447.4275
3.0397 | 448.7064 | 3.0279 | 448.7036 | 2.8195 | 448.6772
3.0395 | 449.9563 | 3.0276 | 449.9534 | 2.8188 | 449.9271
3.0395 | 451.2062 | 3.0274 | 451.2033 | 2.8182 | 451.1768
3.0394 | 452.456 | 3.0273 | 452.4532 | 2.8175 | 452.4264
3.0392 | 453.7059 | 3.027 | 453.703 | 2.8169 | 453.6763
3.0391 | 454.9558 | 3.0268 | 454.9529 | 2.8162 | 454.926
3.0389 | 456.2057 | 3.0265 | 456.2028 | 2.8156 | 456.1758
3.0387 | 457.4556 | 3.0263 | 457.4527 | 2.8151 | 457.4256
3.0386 | 458.7054 | 3.0261 | 458.7025 | 2.8144 | 458.6753
3.0384 | 459.9553 | 3.0258 | 459.9524 | 2.8138 | 459.9251
3.0384 | 461.2052 | 3.0255 | 461.2023 | 2.8132 | 461.1748
3.0382 | 462.455 | 3.0253 | 462.4521 | 2.8124 | 462.4246
3.0381 | 463.7048 | 3.0252 | 463.702 | 2.8117 | 463.6744
3.0379 | 464.9547 | 3.025 | 464.9518 | 2.8112 | 464.9242
3.0378 | 466.2046 | 3.0245 | 466.2016 | 2.8106 | 466.174
3.0378 | 467.4545 | 3.0244 | 467.4515 | 2.8098 | 467.4237
3.0376 | 468.7044 | 3.0242 | 468.7014 | 2.8091 | 468.6735
3.0374 | 469.9543 | 3.0239 | 469.9512 | 2.8085 | 469.9233
3.0373 | 471.2041 | 3.0237 | 471.201 | 2.8078 | 471.1731
3.0373 | 472.454 | 3.0234 | 472.4509 | 2.807 | 472.4228
3.0371 | 473.7039 | 3.0232 | 473.7008 | 2.8064 | 473.6725
3.037 | 474.9538 | 3.0229 | 474.9506 | 2.8057 | 474.9223
3.0368 | 476.2036 | 3.0228 | 476.2005 | 2.8051 | 476.1721
3.0366 | 477.4536 | 3.0226 | 477.4504 | 2.8043 | 477.4219
3.0365 | 478.7034 | 3.0223 | 478.7002 | 2.8035 | 478.6716
3.0363 | 479.9533 | 3.0221 | 479.9501 | 2.8028 | 479.9215
3.0361 | 481.2032 | 3.0219 | 481.1999 | 2.802 | 481.1712
3.0361 | 482.4531 | 3.0216 | 482.4498 | 2.8014 | 482.421
3.036 | 483.703 | 3.0215 | 483.6996 | 2.8006 | 483.6708
3.0358 | 484.9529 | 3.0211 | 484.9496 | 2.7999 | 484.9205
3.0357 | 486.2028 | 3.021 | 486.1994 | 2.7991 | 486.1703
3.0355 | 487.4526 | 3.0208 | 487.4493 | 2.7985 | 487.4201
3.0355 | 488.7025 | 3.0205 | 488.6992 | 2.7977 | 488.6699
3.0352 | 489.9524 | 3.0203 | 489.949 | 2.797 | 489.9197
3.0352 | 491.2022 | 3.02 | 491.1989 | 2.7962 | 491.1694
3.035 | 492.4521 | 3.0199 | 492.4487 | 2.7954 | 492.4192
3.0349 | 493.702 | 3.0197 | 493.6986 | 2.7948 | 493.669
3.0347 | 494.9519 | 3.0194 | 494.9485 | 2.7938 | 494.9188
3.0345 | 496.2017 | 3.0192 | 496.1984 | 2.7932 | 496.1686
3.0345 | 497.4516 | 3.0189 | 497.4482 | 2.7923 | 497.4184
3.0342 | 498.7015 | 3.0187 | 498.6981 | 2.7915 | 498.6682
3.0342 | 499.9514 | 3.0186 | 499.948 | 2.7907 | 499.9179
3.0341 | 501.2013 | 3.0182 | 501.1979 | 2.7899 | 501.1677
3.0339 | 502.4512 | 3.0181 | 502.4477 | 2.7891 | 502.4174
3.0337 | 503.701 | 3.0179 | 503.6975 | 2.7883 | 503.6672
3.0336 | 504.9508 | 3.0176 | 504.9474 | 2.7877 | 504.917
3.0334 | 506.2007 | 3.0174 | 506.1972 | 2.7869 | 506.1668
3.0332 | 507.4506 | 3.0171 | 507.4471 | 2.7859 | 507.4166
3.0332 | 508.7004 | 3.0169 | 508.6969 | 2.7851 | 508.6664
3.0331 | 509.9503 | 3.0168 | 509.9468 | 2.7843 | 509.9162
3.0329 | 511.2001 | 3.0165 | 511.1966 | 2.7835 | 511.166
3.0328 | 512.4501 | 3.0163 | 512.4464 | 2.7825 | 512.4156
3.0326 | 513.7 | 3.016 | 513.6963 | 2.7817 | 513.6653
3.0324 | 514.9498 | 3.0158 | 514.9461 | 2.7809 | 514.9152
3.0324 | 516.1997 | 3.0157 | 516.196 | 2.7801 | 516.165
3.0323 | 517.4496 | 3.0153 | 517.4459 | 2.7793 | 517.4148
3.0321 | 518.6994 | 3.0152 | 518.6958 | 2.7783 | 518.6645
3.032 | 519.9493 | 3.0148 | 519.9456 | 2.7773 | 519.9143
3.0318 | 521.1992 | 3.0147 | 521.1955 | 2.7765 | 521.1642
3.0316 | 522.4491 | 3.0145 | 522.4453 | 2.7757 | 522.414
3.0315 | 523.6989 | 3.0144 | 523.6952 | 2.7748 | 523.6638
3.0313 | 524.9488 | 3.014 | 524.9451 | 2.7739 | 524.9135
3.0311 | 526.1987 | 3.0139 | 526.1949 | 2.773 | 526.1633
3.0311 | 527.4485 | 3.0136 | 527.4447 | 2.772 | 527.413
3.031 | 528.6985 | 3.0134 | 528.6946 | 2.771 | 528.6628
3.0308 | 529.9483 | 3.0132 | 529.9445 | 2.7701 | 529.9125
3.0307 | 531.1982 | 3.0129 | 531.1943 | 2.7693 | 531.1623
3.0305 | 532.448 | 3.0128 | 532.4443 | 2.7685 | 532.4121
3.0303 | 533.6979 | 3.0126 | 533.6941 | 2.7673 | 533.662
3.0302 | 534.9477 | 3.0123 | 534.944 | 2.7664 | 534.9117
3.03 | 536.1976 | 3.0121 | 536.1939 | 2.7654 | 536.1615
3.03 | 537.4475 | 3.0119 | 537.4437 | 2.7644 | 537.4112
3.0299 | 538.6974 | 3.0116 | 538.6936 | 2.7635 | 538.661
3.0297 | 539.9472 | 3.0115 | 539.9435 | 2.7625 | 539.9109
3.0295 | 541.1972 | 3.0111 | 541.1934 | 2.7615 | 541.1607
3.0294 | 542.4471 | 3.011 | 542.4434 | 2.7606 | 542.4104
3.0292 | 543.6969 | 3.0108 | 543.6932 | 2.7596 | 543.6602
3.029 | 544.9468 | 3.0105 | 544.9431 | 2.7585 | 544.91
3.029 | 546.1966 | 3.0103 | 546.1929 | 2.7575 | 546.1598
3.0289 | 547.4466 | 3.0102 | 547.4428 | 2.7565 | 547.4096
3.0286 | 548.6964 | 3.0098 | 548.6926 | 2.7556 | 548.6593
3.0284 | 549.9463 | 3.0097 | 549.9426 | 2.7544 | 549.9091
3.0284 | 551.1961 | 3.0094 | 551.1924 | 2.7535 | 551.1589
3.0282 | 552.446 | 3.0092 | 552.4423 | 2.7523 | 552.4087
3.0281 | 553.6958 | 3.009 | 553.6921 | 2.7514 | 553.6585
3.0279 | 554.9457 | 3.0087 | 554.942 | 2.7502 | 554.9082
3.0278 | 556.1956 | 3.0086 | 556.1918 | 2.7491 | 556.158
3.0276 | 557.4455 | 3.0082 | 557.4418 | 2.7481 | 557.4078
3.0274 | 558.6953 | 3.0081 | 558.6916 | 2.747 | 558.6576
3.0273 | 559.9452 | 3.0079 | 559.9415 | 2.7459 | 559.9073
3.0271 | 561.1951 | 3.0078 | 561.1913 | 2.7447 | 561.1571
3.0271 | 562.4449 | 3.0074 | 562.4412 | 2.7438 | 562.4068
3.0268 | 563.6948 | 3.0071 | 563.6911 | 2.7426 | 563.6566
3.0266 | 564.9447 | 3.0069 | 564.941 | 2.7415 | 564.9064
3.0266 | 566.1946 | 3.0066 | 566.1908 | 2.7404 | 566.1561
3.0263 | 567.4444 | 3.0065 | 567.4406 | 2.7391 | 567.4058
3.0261 | 568.6943 | 3.0063 | 568.6905 | 2.7381 | 568.6556
3.0261 | 569.9442 | 3.006 | 569.9403 | 2.737 | 569.9052
3.026 | 571.194 | 3.0058 | 571.1902 | 2.7357 | 571.155
3.0258 | 572.4439 | 3.0057 | 572.44 | 2.7346 | 572.4048
3.0257 | 573.6938 | 3.0053 | 573.6899 | 2.7334 | 573.6546
3.0255 | 574.9436 | 3.0052 | 574.9397 | 2.7322 | 574.9043
3.0253 | 576.1936 | 3.005 | 576.1896 | 2.731 | 576.1542
3.0252 | 577.4434 | 3.0047 | 577.4395 | 2.7299 | 577.404
3.025 | 578.6933 | 3.0045 | 578.6893 | 2.7286 | 578.6537
3.0249 | 579.9432 | 3.0042 | 579.9391 | 2.7275 | 579.9035
3.0247 | 581.193 | 3.004 | 581.189 | 2.7262 | 581.1532
3.0245 | 582.4429 | 3.0039 | 582.4389 | 2.7249 | 582.403
3.0244 | 583.6928 | 3.0036 | 583.6888 | 2.7238 | 583.6528
3.0242 | 584.9426 | 3.0034 | 584.9385 | 2.7225 | 584.9024
3.024 | 586.1925 | 3.0031 | 586.1884 | 2.7212 | 586.1521
3.0239 | 587.4424 | 3.0029 | 587.4383 | 2.7199 | 587.402
3.0237 | 588.6922 | 3.0026 | 588.6881 | 2.7186 | 588.6517
3.0236 | 589.942 | 3.0024 | 589.938 | 2.7173 | 589.9015
3.0234 | 591.192 | 3.0021 | 591.1879 | 2.716 | 591.1512
3.0232 | 592.4418 | 3.0019 | 592.4377 | 2.7147 | 592.401
3.0231 | 593.6916 | 3.0016 | 593.6876 | 2.7134 | 593.6508
3.0229 | 594.9415 | 3.0015 | 594.9375 | 2.7122 | 594.9005
3.0229 | 596.1915 | 3.0011 | 596.1873 | 2.7109 | 596.1503
3.0226 | 597.4413 | 3.001 | 597.4371 | 2.7094 | 597.4001
3.0224 | 598.6912 | 3.0008 | 598.687 | 2.7081 | 598.6497
3.0223 | 599.941 | 3.0005 | 599.9368 | 2.7068 | 599.8995
3.0221 | 601.1909 | 3.0003 | 601.1866 | 2.7054 | 601.1492
3.0219 | 602.4408 | 3 | 602.4364 | 2.7041 | 602.399
3.0218 | 603.6907 | 2.9998 | 603.6863 | 2.7026 | 603.6488
3.0218 | 604.9406 | 2.9995 | 604.9361 | 2.7012 | 604.8985
3.0215 | 606.1905 | 2.9994 | 606.186 | 2.6999 | 606.1482
3.0215 | 607.4404 | 2.999 | 607.4358 | 2.6984 | 607.3979
3.0211 | 608.6902 | 2.9989 | 608.6856 | 2.697 | 608.6476
3.0211 | 609.9401 | 2.9986 | 609.9354 | 2.6957 | 609.8974
3.0208 | 611.1899 | 2.9984 | 611.1853 | 2.6941 | 611.1472
3.0208 | 612.4398 | 2.9981 | 612.4352 | 2.6926 | 612.3969
3.0207 | 613.6896 | 2.9979 | 613.685 | 2.6912 | 613.6467
3.0205 | 614.9396 | 2.9976 | 614.9348 | 2.6897 | 614.8964
3.0203 | 616.1894 | 2.9974 | 616.1847 | 2.6883 | 616.1461
3.0202 | 617.4393 | 2.9971 | 617.4347 | 2.6867 | 617.3958
3.02 | 618.6892 | 2.9969 | 618.6845 | 2.6854 | 618.6456
3.0197 | 619.939 | 2.9966 | 619.9344 | 2.6838 | 619.8953
3.0197 | 621.1889 | 2.9965 | 621.1842 | 2.6823 | 621.145
3.0195 | 622.4388 | 2.9961 | 622.434 | 2.6805 | 622.3948
3.0194 | 623.6886 | 2.996 | 623.6839 | 2.6791 | 623.6445
3.0192 | 624.9385 | 2.9956 | 624.9337 | 2.6776 | 624.8943
3.019 | 626.1884 | 2.9955 | 626.1836 | 2.676 | 626.1441
3.0187 | 627.4382 | 2.9952 | 627.4336 | 2.6744 | 627.3938
3.0187 | 628.688 | 2.995 | 628.6835 | 2.6728 | 628.6436
3.0186 | 629.9379 | 2.9947 | 629.9332 | 2.6712 | 629.8932
3.0184 | 631.1878 | 2.9945 | 631.1831 | 2.6696 | 631.143
3.0182 | 632.4377 | 2.9942 | 632.433 | 2.6679 | 632.3927
3.0181 | 633.6876 | 2.994 | 633.6828 | 2.6663 | 633.6425
3.0178 | 634.9375 | 2.9937 | 634.9326 | 2.6647 | 634.8922
3.0176 | 636.1874 | 2.9936 | 636.1825 | 2.6631 | 636.1419
3.0176 | 637.4372 | 2.9932 | 637.4324 | 2.6613 | 637.3916
3.0174 | 638.6872 | 2.9929 | 638.6822 | 2.6597 | 638.6414
3.0171 | 639.937 | 2.9926 | 639.9321 | 2.6579 | 639.8911
3.0169 | 641.1869 | 2.9924 | 641.182 | 2.6562 | 641.1409
3.0168 | 642.4367 | 2.9921 | 642.4319 | 2.6544 | 642.3906
3.0166 | 643.6865 | 2.9919 | 643.6817 | 2.6528 | 643.6404
3.0165 | 644.9364 | 2.9916 | 644.9316 | 2.651 | 644.8901
3.0163 | 646.1863 | 2.9915 | 646.1815 | 2.6492 | 646.1397
3.0161 | 647.436 | 2.9911 | 647.4313 | 2.6474 | 647.3895
3.016 | 648.6859 | 2.9908 | 648.6812 | 2.6457 | 648.6392
3.0158 | 649.9358 | 2.9906 | 649.931 | 2.6437 | 649.889
3.0157 | 651.1857 | 2.9903 | 651.1809 | 2.642 | 651.1386
3.0155 | 652.4356 | 2.9902 | 652.4307 | 2.64 | 652.3885
3.0153 | 653.6853 | 2.9898 | 653.6805 | 2.6383 | 653.6382
3.0152 | 654.9353 | 2.9895 | 654.9304 | 2.6363 | 654.8879
3.015 | 656.1852 | 2.9892 | 656.1803 | 2.6344 | 656.1376
3.0148 | 657.435 | 2.989 | 657.4301 | 2.6326 | 657.3873
3.0147 | 658.6848 | 2.9887 | 658.6799 | 2.6305 | 658.637
3.0145 | 659.9347 | 2.9885 | 659.9298 | 2.6286 | 659.8868
3.0144 | 661.1846 | 2.9882 | 661.1796 | 2.6266 | 661.1365
3.0142 | 662.4344 | 2.9881 | 662.4294 | 2.6247 | 662.3863
3.0139 | 663.6842 | 2.9877 | 663.6793 | 2.6228 | 663.6359
3.0137 | 664.9341 | 2.9874 | 664.9291 | 2.6208 | 664.8857
3.0136 | 666.184 | 2.9871 | 666.179 | 2.6187 | 666.1355
3.0136 | 667.4339 | 2.9869 | 667.4289 | 2.6165 | 667.3853
3.0132 | 668.6837 | 2.9866 | 668.6788 | 2.6144 | 668.635
3.0131 | 669.9336 | 2.9863 | 669.9285 | 2.6124 | 669.8847
3.0129 | 671.1835 | 2.9861 | 671.1784 | 2.6103 | 671.1344
3.0128 | 672.4333 | 2.9858 | 672.4283 | 2.6081 | 672.3842
3.0126 | 673.6832 | 2.9855 | 673.6781 | 2.606 | 673.634
3.0124 | 674.9331 | 2.9852 | 674.928 | 2.6037 | 674.8837
3.0123 | 676.1829 | 2.9848 | 676.1778 | 2.6015 | 676.1334
3.0121 | 677.4328 | 2.9847 | 677.4277 | 2.5992 | 677.3831
3.0119 | 678.6826 | 2.9844 | 678.6776 | 2.5969 | 678.6328
3.0116 | 679.9324 | 2.984 | 679.9274 | 2.5947 | 679.8825
3.0116 | 681.1824 | 2.9839 | 681.1773 | 2.5924 | 681.1321
3.0115 | 682.4322 | 2.9835 | 682.4272 | 2.59 | 682.3819
3.0113 | 683.6821 | 2.9832 | 683.677 | 2.5876 | 683.6316
3.011 | 684.932 | 2.9831 | 684.9269 | 2.5852 | 684.8814
3.0108 | 686.1819 | 2.9827 | 686.1767 | 2.5827 | 686.1311
3.0107 | 687.4317 | 2.9824 | 687.4265 | 2.5803 | 687.3808
3.0105 | 688.6816 | 2.9823 | 688.6764 | 2.5777 | 688.6304
3.0103 | 689.9314 | 2.9818 | 689.9263 | 2.5752 | 689.8801
3.0102 | 691.1813 | 2.9816 | 691.1762 | 2.5726 | 691.1298
3.01 | 692.4312 | 2.9813 | 692.426 | 2.57 | 692.3795
3.0097 | 693.681 | 2.981 | 693.6759 | 2.5673 | 693.6293
3.0095 | 694.9309 | 2.9808 | 694.9258 | 2.5647 | 694.879
3.0094 | 696.1808 | 2.9805 | 696.1756 | 2.5619 | 696.1287
3.0094 | 697.4307 | 2.9802 | 697.4254 | 2.5592 | 697.3785
3.009 | 698.6805 | 2.9798 | 698.6753 | 2.5563 | 698.6281
3.0089 | 699.9304 | 2.9795 | 699.9252 | 2.5534 | 699.8779
3.0087 | 701.1802 | 2.9794 | 701.1751 | 2.5505 | 701.1275
3.0086 | 702.4301 | 2.979 | 702.4248 | 2.5476 | 702.3772
3.0082 | 703.6799 | 2.9787 | 703.6747 | 2.5445 | 703.627
3.0082 | 704.9298 | 2.9784 | 704.9246 | 2.5413 | 704.8768
3.0081 | 706.1797 | 2.9781 | 706.1744 | 2.5382 | 706.1264
3.0078 | 707.4296 | 2.9777 | 707.4243 | 2.5351 | 707.3762
3.0076 | 708.6795 | 2.9776 | 708.6742 | 2.5318 | 708.6258
3.0074 | 709.9293 | 2.9771 | 709.9241 | 2.5285 | 709.8756
3.0073 | 711.1792 | 2.9769 | 711.1739 | 2.5251 | 711.1253
3.0071 | 712.4291 | 2.9766 | 712.4237 | 2.5218 | 712.375
3.0069 | 713.679 | 2.9763 | 713.6737 | 2.5184 | 713.6247
3.0068 | 714.9288 | 2.976 | 714.9236 | 2.5148 | 714.8744
3.0065 | 716.1787 | 2.9756 | 716.1735 | 2.5109 | 716.1242
3.0065 | 717.4286 | 2.9753 | 717.4233 | 2.5072 | 717.3739
3.0061 | 718.6784 | 2.9752 | 718.6732 | 2.5035 | 718.6236
3.006 | 719.9283 | 2.9747 | 719.9231 | 2.4996 | 719.8732
3.0058 | 721.1781 | 2.9744 | 721.173 | 2.4956 | 721.123
3.0057 | 722.428 | 2.9742 | 722.4228 | 2.4916 | 722.3728
3.0055 | 723.6779 | 2.9739 | 723.6726 | 2.4874 | 723.6224
3.0052 | 724.9277 | 2.9735 | 724.9225 | 2.4832 | 724.8721
3.005 | 726.1776 | 2.9732 | 726.1723 | 2.4788 | 726.1218
3.005 | 727.4275 | 2.9729 | 727.4221 | 2.4743 | 727.3715
3.0047 | 728.6774 | 2.9726 | 728.672 | 2.4696 | 728.6212
3.0045 | 729.9272 | 2.9723 | 729.9219 | 2.465 | 729.8711
3.0044 | 731.1771 | 2.9719 | 731.1717 | 2.4601 | 731.1208
3.0042 | 732.4269 | 2.9716 | 732.4216 | 2.4551 | 732.3705
3.0039 | 733.6768 | 2.9713 | 733.6714 | 2.45 | 733.6202
3.0037 | 734.9267 | 2.971 | 734.9212 | 2.4446 | 734.8699
3.0036 | 736.1765 | 2.9706 | 736.1711 | 2.4391 | 736.1196
3.0034 | 737.4264 | 2.9703 | 737.421 | 2.4333 | 737.3693
3.0032 | 738.6763 | 2.97 | 738.6708 | 2.4274 | 738.619
3.0029 | 739.9262 | 2.9697 | 739.9206 | 2.4212 | 739.8688
3.0027 | 741.176 | 2.9693 | 741.1705 | 2.4149 | 741.1184
3.0027 | 742.4259 | 2.969 | 742.4204 | 2.4083 | 742.3682
3.0024 | 743.6758 | 2.9687 | 743.6703 | 2.4015 | 743.618
3.0023 | 744.9256 | 2.9684 | 744.9201 | 2.3943 | 744.8677
3.0021 | 746.1755 | 2.9681 | 746.17 | 2.3869 | 746.1173
3.0019 | 747.4254 | 2.9677 | 747.4198 | 2.379 | 747.3671
3.0016 | 748.6752 | 2.9674 | 748.6697 | 2.3707 | 748.6168
3.0015 | 749.9251 | 2.9671 | 749.9196 | 2.3615 | 749.8665
3.0013 | 751.175 | 2.9668 | 751.1693 | 2.3523 | 751.1162
3.0011 | 752.4249 | 2.9664 | 752.4191 | 2.3423 | 752.3659
3.0008 | 753.6747 | 2.9661 | 753.6689 | 2.3318 | 753.6155
3.0007 | 754.9245 | 2.9658 | 754.9187 | 2.3205 | 754.8652
3.0005 | 756.1744 | 2.9655 | 756.1686 | 2.3083 | 756.1149
3.0003 | 757.4243 | 2.9652 | 757.4184 | 2.2952 | 757.3646
3 | 758.6741 | 2.9647 | 758.6682 | 2.2804 | 758.6142
2.9998 | 759.924 | 2.9643 | 759.9181 | 2.2649 | 759.864
2.9997 | 761.1739 | 2.964 | 761.1679 | 2.2479 | 761.1136
2.9995 | 762.4238 | 2.9637 | 762.4178 | 2.2294 | 762.3633
2.9994 | 763.6736 | 2.9632 | 763.6676 | 2.2091 | 763.6131
2.999 | 764.9235 | 2.9631 | 764.9175 | 2.1861 | 764.8627
2.9989 | 766.1733 | 2.9626 | 766.1674 | 2.161 | 766.1124
2.9987 | 767.4233 | 2.9622 | 767.4173 | 2.1316 | 767.362
2.9986 | 768.6732 | 2.9619 | 768.6671 | 2.0995 | 768.6116
2.9984 | 769.923 | 2.9616 | 769.917 | 2.0632 | 769.8613
2.9982 | 771.1729 | 2.9611 | 771.1668 | 2.0216 | 771.1109
2.9979 | 772.4228 | 2.9608 | 772.4167 | 2.0014 | 772.3328
2.9977 | 773.6725 | 2.9605 | 773.6665 | 2.0003 | 773.4619
2.9976 | 774.9224 | 2.9602 | 774.9164 | 2.0003 | 774.5027
2.9974 | 776.1723 | 2.9598 | 776.1661 | 2.0004 | 775.4658
2.9971 | 777.4222 | 2.9593 | 777.416 | 2.0003 | 776.3588
2.9969 | 778.6721 | 2.959 | 778.6659 | 2.0003 | 777.1877
2.9968 | 779.922 | 2.9587 | 779.9157 | 2.0003 | 777.9585
2.9966 | 781.1718 | 2.9584 | 781.1655 | 2.0003 | 778.676
2.9965 | 782.4217 | 2.9579 | 782.4154 | 2.0003 | 779.3446
2.9961 | 783.6715 | 2.9576 | 783.6652 | 2.0004 | 779.9691
2.996 | 784.9214 | 2.9572 | 784.9151 | 2.0003 | 780.5528
2.9958 | 786.1713 | 2.9569 | 786.1649 | 2.0003 | 781.0996
2.9956 | 787.4212 | 2.9564 | 787.4148 | 2.0004 | 781.6128
2.9955 | 788.6709 | 2.9561 | 788.6646 | 2.0004 | 782.0954
2.9952 | 789.9208 | 2.9558 | 789.9145 | 2.0003 | 782.5499
2.995 | 791.1707 | 2.9553 | 791.1644 | 2.0004 | 782.9792
2.9947 | 792.4205 | 2.955 | 792.4142 | 2.0003 | 783.3852
2.9947 | 793.6704 | 2.9547 | 793.664 | 2.0004 | 783.7696
2.9944 | 794.9203 | 2.9542 | 794.9139 | 2.0003 | 784.1341
2.9942 | 796.1702 | 2.9539 | 796.1637 | 2.0003 | 784.4802
2.994 | 797.4201 | 2.9535 | 797.4135 | 2.0004 | 784.809
2.9939 | 798.67 | 2.9532 | 798.6633 | 2.0003 | 785.122
2.9936 | 799.9198 | 2.9527 | 799.9132 | 2.0004 | 785.4204
2.9934 | 801.1697 | 2.9524 | 801.163 | 2.0003 | 785.7048
2.9932 | 802.4196 | 2.9519 | 802.4129 | 2.0006 | 785.9801
2.9929 | 803.6693 | 2.9516 | 803.6626 | 2.0003 | 786.241
2.9927 | 804.9192 | 2.9511 | 804.9125 | 2.0003 | 786.49
2.9926 | 806.1691 | 2.9508 | 806.1623 | 2.0003 | 786.7284
2.9923 | 807.419 | 2.9505 | 807.4122 | 2.0003 | 786.9573
2.9921 | 808.6688 | 2.95 | 808.662 | 2.0003 | 787.1771
2.9919 | 809.9187 | 2.9497 | 809.9119 | 2.0003 | 787.3886
2.9918 | 811.1685 | 2.9493 | 811.1618 | 2.0003 | 787.5922
2.9916 | 812.4185 | 2.9489 | 812.4116 | 2.0003 | 787.7884
2.9913 | 813.6683 | 2.9485 | 813.6615 | 2.0003 | 787.978
2.9911 | 814.9181 | 2.948 | 814.9115 | 2.0003 | 788.1612
2.991 | 816.1681 | 2.9477 | 816.1614 | 2.0003 | 788.3382
2.9906 | 817.418 | 2.9472 | 817.4111 | 2.0003 | 788.51
2.9905 | 818.6677 | 2.9469 | 818.661 | 2.0003 | 788.6763
2.9903 | 819.9176 | 2.9464 | 819.9108 | 2.0003 | 788.8379
2.9902 | 821.1675 | 2.9461 | 821.1607 | 2.0003 | 788.9948
2.9898 | 822.4175 | 2.9456 | 822.4107 | 2.0003 | 789.1474
2.9897 | 823.6674 | 2.9453 | 823.6604 | 2.0003 | 789.2958
2.9895 | 824.9172 | 2.9448 | 824.9102 | 2.0004 | 789.4406
2.9894 | 826.1671 | 2.9445 | 826.1601 | 2.0004 | 789.5819
2.989 | 827.417 | 2.944 | 827.41 | 2.0003 | 789.7197
2.9889 | 828.6668 | 2.9437 | 828.6597 | 2.0004 | 789.8544
2.9885 | 829.9166 | 2.9434 | 829.9095 | 2.0003 | 789.986
2.9884 | 831.1666 | 2.9429 | 831.1592 | 2.0004 | 790.1148
2.9882 | 832.4164 | 2.9424 | 832.4091 | 2.0003 | 790.2409
2.9879 | 833.6663 | 2.9421 | 833.6589 | 2.0003 | 790.3643
2.9877 | 834.9162 | 2.9416 | 834.9089 | 2.0003 | 790.4852
2.9876 | 836.166 | 2.9413 | 836.1588 | 2.0003 | 790.6036
2.9873 | 837.4159 | 2.9408 | 837.4086 | 2.0004 | 790.7198
2.9871 | 838.6658 | 2.9403 | 838.6585 | 2.0003 | 790.8338
2.9869 | 839.9156 | 2.94 | 839.9084 | 2.0003 | 790.9456
2.9866 | 841.1655 | 2.9395 | 841.1582 | 2.0004 | 791.0554
2.9865 | 842.4154 | 2.9392 | 842.408 | 2.0003 | 791.1632
2.9863 | 843.6652 | 2.9387 | 843.6578 | 2.0003 | 791.2691
2.986 | 844.9151 | 2.9384 | 844.9076 | 2.0003 | 791.3731
2.9858 | 846.165 | 2.9379 | 846.1575 | 2.0003 | 791.4753
2.9856 | 847.4148 | 2.9376 | 847.4074 | 2.0003 | 791.5757
2.9853 | 848.6647 | 2.9371 | 848.6572 | 2.0003 | 791.6746
2.9852 | 849.9147 | 2.9366 | 849.907 | 2.0003 | 791.7719
2.9848 | 851.1646 | 2.9363 | 851.1569 | 2.0004 | 791.8675
2.9847 | 852.4144 | 2.9358 | 852.4068 | 2.0004 | 791.9615
2.9844 | 853.6643 | 2.9353 | 853.6566 | 2.0003 | 792.0541
2.9842 | 854.9141 | 2.9348 | 854.9064 | 2.0004 | 792.1453
2.9839 | 856.164 | 2.9345 | 856.1563 | 2.0004 | 792.2351
2.9837 | 857.4138 | 2.934 | 857.4062 | 2.0003 | 792.3234
2.9834 | 858.6636 | 2.9335 | 858.656 | 2.0003 | 792.4104
2.9834 | 859.9135 | 2.9332 | 859.9059 | 2.0003 | 792.4961
2.9831 | 861.1635 | 2.9327 | 861.1557 | 2.0003 | 792.5806
2.9827 | 862.4132 | 2.9322 | 862.4055 | 2.0003 | 792.6637
2.9826 | 863.6631 | 2.9319 | 863.6553 | 2.0004 | 792.7457
2.9824 | 864.913 | 2.9314 | 864.9052 | 2.0003 | 792.8265
2.9823 | 866.1628 | 2.9309 | 866.155 | 2.0004 | 792.9061
2.9819 | 867.4127 | 2.9305 | 867.4049 | 2.0004 | 792.9846
2.9816 | 868.6626 | 2.93 | 868.6548 | 2.0004 | 793.062
2.9815 | 869.9124 | 2.9295 | 869.9046 | 2.0003 | 793.1382
2.9813 | 871.1623 | 2.9292 | 871.1545 | 2.0004 | 793.2133
2.9811 | 872.4122 | 2.9287 | 872.4043 | 2.0004 | 793.2875
2.9808 | 873.662 | 2.9282 | 873.6541 | 2.0003 | 793.3607
2.9806 | 874.9119 | 2.9277 | 874.904 | 2.0004 | 793.4328
2.9803 | 876.1618 | 2.9272 | 876.1539 | 2.0004 | 793.5038
2.9802 | 877.4116 | 2.9268 | 877.4037 | 2.0004 | 793.574
2.9798 | 878.6614 | 2.9264 | 878.6535 | 2.0003 | 793.6431
2.9797 | 879.9114 | 2.9259 | 879.9034 | 2.0004 | 793.7113
2.9794 | 881.1612 | 2.9253 | 881.1532 | 2.0003 | 793.7787
2.979 | 882.4111 | 2.925 | 882.4031 | 2.0003 | 793.8452
2.9789 | 883.6609 | 2.9245 | 883.653 | 2.0004 | 793.9107
2.9787 | 884.9108 | 2.924 | 884.9028 | 2.0004 | 793.9755
2.9784 | 886.1607 | 2.9235 | 886.1526 | 2.0003 | 794.0394
2.9782 | 887.4106 | 2.923 | 887.4025 | 2.0004 | 794.1025
2.9781 | 888.6604 | 2.9226 | 888.6523 | 2.0004 | 794.1648
2.9777 | 889.9103 | 2.9221 | 889.902 | 2.0003 | 794.2263
2.9774 | 891.1602 | 2.9216 | 891.1519 | 2.0003 | 794.2871
2.9773 | 892.41 | 2.9211 | 892.4017 | 2.0003 | 794.3471
2.9769 | 893.6598 | 2.9206 | 893.6516 | 2.0003 | 794.4064
2.9768 | 894.9097 | 2.9201 | 894.9014 | 2.0004 | 794.465
2.9766 | 896.1596 | 2.9197 | 896.1513 | 2.0003 | 794.5229
2.9763 | 897.4095 | 2.9192 | 897.4011 | 2.0003 | 794.58
2.9761 | 898.6594 | 2.9187 | 898.6509 | 2.0003 | 794.6365
2.9758 | 899.9092 | 2.9182 | 899.9008 | 2.0004 | 794.6923
2.9755 | 901.1591 | 2.9177 | 901.1508 | 2.0004 | 794.7475
2.9753 | 902.409 | 2.9172 | 902.4005 | 2.0003 | 794.802
2.975 | 903.6588 | 2.9167 | 903.6504 | 2.0004 | 794.856
2.9747 | 904.9087 | 2.9163 | 904.9002 | 2.0003 | 794.9093
2.9745 | 906.1586 | 2.9158 | 906.1501 | 2.0004 | 794.962
2.9744 | 907.4084 | 2.9153 | 907.4 | 2.0003 | 795.0141
2.974 | 908.6582 | 2.9146 | 908.6498 | 2.0004 | 795.0656
2.9739 | 909.9081 | 2.9142 | 909.8996 | 2.0004 | 795.1166
2.9735 | 911.158 | 2.9137 | 911.1494 | 2.0004 | 795.1669
2.9732 | 912.4079 | 2.9132 | 912.3992 | 2.0004 | 795.2168
2.9731 | 913.6577 | 2.9127 | 913.6491 | 2.0004 | 795.2661
2.9727 | 914.9076 | 2.9122 | 914.8988 | 2.0004 | 795.3148
2.9726 | 916.1575 | 2.9116 | 916.1487 | 2.0004 | 795.3631
2.9723 | 917.4074 | 2.9111 | 917.3986 | 2.0003 | 795.4108
2.9719 | 918.6572 | 2.9106 | 918.6483 | 2.0004 | 795.458
2.9718 | 919.907 | 2.9101 | 919.8981 | 2.0003 | 795.5047
2.9714 | 921.1569 | 2.9095 | 921.148 | 2.0003 | 795.5509
2.9711 | 922.4068 | 2.909 | 922.3978 | 2.0003 | 795.5966
2.971 | 923.6566 | 2.9085 | 923.6476 | 2.0004 | 795.6419
2.9706 | 924.9064 | 2.908 | 924.8974 | 2.0004 | 795.6867
2.9705 | 926.1564 | 2.9074 | 926.1473 | 2.0004 | 795.7309
2.97 | 927.4062 | 2.9069 | 927.3972 | 2.0003 | 795.7748
2.9698 | 928.656 | 2.9063 | 928.647 | 2.0004 | 795.8182
2.9695 | 929.9059 | 2.9058 | 929.8968 | 2.0004 | 795.8612
2.9693 | 931.1557 | 2.9053 | 931.1467 | 2.0003 | 795.9037
2.969 | 932.4056 | 2.9048 | 932.3964 | 2.0004 | 795.9459
2.9689 | 933.6555 | 2.9042 | 933.6462 | 2.0003 | 795.9876
2.9685 | 934.9052 | 2.9037 | 934.8961 | 2.0004 | 796.0287
2.9682 | 936.1552 | 2.9032 | 936.1459 | 2.0003 | 796.0697
2.9681 | 937.4051 | 2.9025 | 937.3957 | 2.0003 | 796.1101
2.9677 | 938.6549 | 2.9019 | 938.6456 | 2.0003 | 796.1501
2.9674 | 939.9047 | 2.9014 | 939.8954 | 2.0004 | 796.1899
2.9671 | 941.1546 | 2.9009 | 941.1452 | 2.0004 | 796.2292
2.9669 | 942.4044 | 2.9003 | 942.395 | 2.0003 | 796.2681
2.9666 | 943.6543 | 2.8998 | 943.6448 | 2.0003 | 796.3067
2.9663 | 944.9042 | 2.8992 | 944.8947 | 2.0004 | 796.3448
2.966 | 946.154 | 2.8987 | 946.1445 | 2.0004 | 796.3826
2.9658 | 947.4039 | 2.898 | 947.3944 | 2.0003 | 796.42
2.9655 | 948.6538 | 2.8975 | 948.6443 | 2.0003 | 796.4571
2.9652 | 949.9036 | 2.8969 | 949.8941 | 2.0003 | 796.4939
2.9648 | 951.1534 | 2.8964 | 951.1439 | 2.0004 | 796.5302
2.9647 | 952.4033 | 2.8958 | 952.3937 | 2.0004 | 796.5663
2.9643 | 953.6532 | 2.8951 | 953.6436 | 2.0004 | 796.602
2.964 | 954.903 | 2.8946 | 954.8933 | 2.0003 | 796.6373
2.9637 | 956.1529 | 2.894 | 956.143 | 2.0004 | 796.6724
2.9634 | 957.4027 | 2.8934 | 957.3929 | 2.0003 | 796.707
2.9631 | 958.6525 | 2.8927 | 958.6427 | 2.0004 | 796.7414
2.9629 | 959.9024 | 2.8922 | 959.8925 | 2.0004 | 796.7754
2.9626 | 961.1523 | 2.8916 | 961.1424 | 2.0003 | 796.8093
2.9622 | 962.402 | 2.8909 | 962.3922 | 2.0003 | 796.8427
2.9619 | 963.652 | 2.8903 | 963.642 | 2.0003 | 796.8758
2.9616 | 964.9019 | 2.8898 | 964.8917 | 2.0003 | 796.9087
2.9614 | 966.1517 | 2.8892 | 966.1415 | 2.0003 | 796.9412
2.961 | 967.4016 | 2.8885 | 967.3915 | 2.0003 | 796.9735
2.9608 | 968.6514 | 2.8879 | 968.6412 | 2.0004 | 797.0055
2.9605 | 969.9012 | 2.8872 | 969.8911 | 2.0003 | 797.0372
2.9602 | 971.1511 | 2.8867 | 971.141 | 2.0004 | 797.0685
2.9598 | 972.401 | 2.8859 | 972.3907 | 2.0003 | 797.0996
2.9595 | 973.6508 | 2.8853 | 973.6405 | 2.0003 | 797.1305
2.9592 | 974.9006 | 2.8848 | 974.8903 | 2.0003 | 797.1611
2.9589 | 976.1505 | 2.8842 | 976.1402 | 2.0003 | 797.1914
2.9585 | 977.4004 | 2.8835 | 977.39 | 2.0003 | 797.2214
2.9582 | 978.6502 | 2.8829 | 978.6398 | 2.0004 | 797.2513
2.9579 | 979.9002 | 2.8822 | 979.8897 | 2.0003 | 797.2808
2.9576 | 981.15 | 2.8816 | 981.1395 | 2.0004 | 797.3101
2.9572 | 982.3998 | 2.8809 | 982.3893 | 2.0004 | 797.3392
2.9569 | 983.6497 | 2.8803 | 983.6392 | 2.0003 | 797.368
2.9566 | 984.8996 | 2.8796 | 984.8891 | 2.0004 | 797.3965
2.9563 | 986.1494 | 2.879 | 986.1388 | 2.0003 | 797.4249
2.956 | 987.3993 | 2.8782 | 987.3887 | 2.0004 | 797.4529
2.9556 | 988.6492 | 2.8775 | 988.6386 | 2.0003 | 797.4808
2.9553 | 989.899 | 2.8769 | 989.8884 | 2.0004 | 797.5084
2.955 | 991.1489 | 2.8762 | 991.1382 | 2.0004 | 797.5358
2.9548 | 992.3988 | 2.8756 | 992.3881 | 2.0004 | 797.563
2.9543 | 993.6486 | 2.8748 | 993.6379 | 2.0003 | 797.59
2.954 | 994.8984 | 2.8742 | 994.8877 | 2.0003 | 797.6167
2.9537 | 996.1483 | 2.8735 | 996.1376 | 2.0003 | 797.6432
2.9534 | 997.3982 | 2.8727 | 997.3875 | 2.0004 | 797.6694
2.9531 | 998.6481 | 2.8721 | 998.6373 | 2.0003 | 797.6955
2.9527 | 999.8979 | 2.8714 | 999.887 | 2.0003 | 797.7214
2.9524 | 1001.148 | 2.8706 | 1001.137 | 2.0003 | 797.747
2.9521 | 1002.3976 | 2.87 | 1002.387 | 2.0004 | 797.7725
2.9518 | 1003.647 | 2.8691 | 1003.637 | 2.0003 | 797.7976
2.9514 | 1004.897 | 2.8685 | 1004.8864 | 2.0003 | 797.8227
2.951 | 1006.147 | 2.8677 | 1006.136 | 2.0003 | 797.8476
2.9508 | 1007.397 | 2.8671 | 1007.386 | 2.0004 | 797.8722
2.9503 | 1008.647 | 2.8662 | 1008.636 | 2.0003 | 797.8967
2.95 | 1009.8968 | 2.8654 | 1009.886 | 2.0003 | 797.921
2.9497 | 1011.146 | 2.8648 | 1011.136 | 2.0003 | 797.9451
2.9493 | 1012.396 | 2.864 | 1012.385 | 2.0003 | 797.9691
2.949 | 1013.6464 | 2.8633 | 1013.6352 | 2.0004 | 797.9928
2.9485 | 1014.896 | 2.8625 | 1014.885 | 2.0004 | 798.0164
2.9482 | 1016.146 | 2.8617 | 1016.135 | 2.0004 | 798.0396
2.9479 | 1017.396 | 2.8609 | 1017.385 | 2.0003 | 798.0628
2.9476 | 1018.646 | 2.8603 | 1018.634 | 2.0003 | 798.0859
2.9472 | 1019.896 | 2.8595 | 1019.884 | 2.0003 | 798.1087
2.9468 | 1021.1456 | 2.8587 | 1021.134 | 2.0003 | 798.1314
2.9464 | 1022.395 | 2.8579 | 1022.384 | 2.0003 | 798.1538
2.9461 | 1023.645 | 2.857 | 1023.634 | 2.0004 | 798.1762
2.9458 | 1024.8952 | 2.8562 | 1024.884 | 2.0004 | 798.1983
2.9453 | 1026.145 | 2.8554 | 1026.133 | 2.0004 | 798.2204
2.945 | 1027.395 | 2.8546 | 1027.383 | 2.0004 | 798.2421
2.9447 | 1028.645 | 2.8538 | 1028.633 | 2.0003 | 798.2638
2.9443 | 1029.895 | 2.853 | 1029.883 | 2.0004 | 798.2854
2.9439 | 1031.144 | 2.852 | 1031.133 | 2.0003 | 798.3067
2.9435 | 1032.394 | 2.8512 | 1032.383 | 2.0004 | 798.328
2.9432 | 1033.644 | 2.8504 | 1033.632 | 2.0003 | 798.3491
2.9427 | 1034.894 | 2.8496 | 1034.882 | 2.0004 | 798.37
2.9424 | 1036.144 | 2.8487 | 1036.132 | 2.0004 | 798.3721
2.9421 | 1037.394 | 2.8478 | 1037.382
2.9416 | 1038.644 | 2.847 | 1038.632
2.9413 | 1039.893 | 2.8461 | 1039.881
2.941 | 1041.143 | 2.8453 | 1041.131
2.9405 | 1042.393 | 2.8443 | 1042.381
2.94 | 1043.643 | 2.8433 | 1043.631
2.9397 | 1044.8928 | 2.8425 | 1044.881
2.9393 | 1046.143 | 2.8416 | 1046.13
2.939 | 1047.393 | 2.8406 | 1047.38
2.9385 | 1048.642 | 2.8396 | 1048.63
2.9382 | 1049.892 | 2.8388 | 1049.88
2.9379 | 1051.142 | 2.8378 | 1051.13
2.9374 | 1052.392 | 2.8369 | 1052.38
2.9369 | 1053.642 | 2.8359 | 1053.629
2.9366 | 1054.892 | 2.8349 | 1054.8792
2.9363 | 1056.142 | 2.834 | 1056.129
2.9358 | 1057.391 | 2.833 | 1057.379
2.9355 | 1058.641 | 2.832 | 1058.6288
2.935 | 1059.891 | 2.8311 | 1059.879
2.9347 | 1061.141 | 2.8299 | 1061.128
2.9342 | 1062.391 | 2.829 | 1062.378
2.9339 | 1063.641 | 2.828 | 1063.628
2.9334 | 1064.8904 | 2.8269 | 1064.878
2.9329 | 1066.14 | 2.8257 | 1066.128
2.9326 | 1067.39 | 2.8248 | 1067.377
2.9321 | 1068.64 | 2.8236 | 1068.6272
2.9318 | 1069.89 | 2.8225 | 1069.877
2.9313 | 1071.14 | 2.8215 | 1071.127
2.9308 | 1072.3896 | 2.8204 | 1072.377
2.9305 | 1073.639 | 2.8193 | 1073.626
2.9301 | 1074.889 | 2.8182 | 1074.876
2.9297 | 1076.1392 | 2.817 | 1076.126
2.9292 | 1077.389 | 2.8157 | 1077.376
2.9287 | 1078.639 | 2.8146 | 1078.626
2.9282 | 1079.889 | 2.8135 | 1079.876
2.9279 | 1081.139 | 2.8122 | 1081.126
2.9274 | 1082.388 | 2.8109 | 1082.375
2.9269 | 1083.638 | 2.8098 | 1083.625
2.9266 | 1084.888 | 2.8085 | 1084.875
2.9261 | 1086.138 | 2.8072 | 1086.125
2.9256 | 1087.388 | 2.8059 | 1087.3744
2.9253 | 1088.638 | 2.8046 | 1088.624
2.9248 | 1089.888 | 2.8033 | 1089.874
2.9243 | 1091.137 | 2.802 | 1091.124
2.9238 | 1092.387 | 2.8006 | 1092.374
2.9235 | 1093.637 | 2.7993 | 1093.624
2.923 | 1094.887 | 2.798 | 1094.873
2.9226 | 1096.137 | 2.7965 | 1096.123
2.9221 | 1097.387 | 2.7951 | 1097.373
2.9216 | 1098.637 | 2.7936 | 1098.623
2.9211 | 1099.886 | 2.7922 | 1099.873
2.9208 | 1101.136 | 2.7907 | 1101.1224
2.9203 | 1102.386 | 2.7891 | 1102.372
2.9198 | 1103.636 | 2.7877 | 1103.622
2.9193 | 1104.886 | 2.7862 | 1104.872
2.9188 | 1106.136 | 2.7846 | 1106.122
2.9184 | 1107.386 | 2.783 | 1107.371
2.9179 | 1108.636 | 2.7814 | 1108.621
2.9174 | 1109.886 | 2.7798 | 1109.871
2.9169 | 1111.135 | 2.778 | 1111.1208
2.9164 | 1112.385 | 2.7764 | 1112.371
2.9159 | 1113.635 | 2.7746 | 1113.621
2.9155 | 1114.885 | 2.7728 | 1114.87
2.915 | 1116.135 | 2.7712 | 1116.12
2.9145 | 1117.385 | 2.7694 | 1117.37
2.914 | 1118.6344 | 2.7675 | 1118.62
2.9135 | 1119.884 | 2.7657 | 1119.8696
2.913 | 1121.134 | 2.7638 | 1121.119
2.9126 | 1122.384 | 2.7618 | 1122.369
2.9121 | 1123.634 | 2.7601 | 1123.619
2.9116 | 1124.884 | 2.758 | 1124.8688
2.9109 | 1126.134 | 2.756 | 1126.119
2.9105 | 1127.383 | 2.7539 | 1127.368
2.91 | 1128.633 | 2.752 | 1128.618
2.9095 | 1129.883 | 2.7497 | 1129.868
2.909 | 1131.133 | 2.7476 | 1131.118
2.9085 | 1132.383 | 2.7456 | 1132.368
2.908 | 1133.633 | 2.7433 | 1133.6176
2.9075 | 1134.882 | 2.741 | 1134.867
2.9069 | 1136.132 | 2.7388 | 1136.117
2.9064 | 1137.382 | 2.7365 | 1137.367
2.9058 | 1138.632 | 2.7341 | 1138.6168
2.9053 | 1139.882 | 2.7317 | 1139.866
2.9048 | 1141.132 | 2.7293 | 1141.117
2.9043 | 1142.3816 | 2.7267 | 1142.366
2.9037 | 1143.631 | 2.7241 | 1143.616
2.9032 | 1144.881 | 2.7215 | 1144.866
2.9025 | 1146.131 | 2.7188 | 1146.116
2.9021 | 1147.381 | 2.7162 | 1147.366
2.9014 | 1148.631 | 2.7134 | 1148.615
2.9009 | 1149.881 | 2.7105 | 1149.865
2.9005 | 1151.13 | 2.7076 | 1151.115
2.9 | 1152.38 | 2.7047 | 1152.3648
2.8993 | 1153.63 | 2.7017 | 1153.614
2.8987 | 1154.88 | 2.6986 | 1154.864
2.8982 | 1156.13 | 2.6955 | 1156.114
2.8975 | 1157.38 | 2.6923 | 1157.364
2.8969 | 1158.6296 | 2.6891 | 1158.614
2.8964 | 1159.879 | 2.6857 | 1159.863
2.8958 | 1161.129 | 2.6823 | 1161.113
2.8951 | 1162.3792 | 2.6788 | 1162.363
2.8946 | 1163.629 | 2.675 | 1163.613
2.894 | 1164.879 | 2.6715 | 1164.863
2.8935 | 1166.129 | 2.6676 | 1166.113
2.8929 | 1167.379 | 2.6637 | 1167.3624
2.8922 | 1168.628 | 2.6597 | 1168.612
2.8916 | 1169.878 | 2.6558 | 1169.862
2.8911 | 1171.128 | 2.6516 | 1171.112
2.8904 | 1172.378 | 2.6474 | 1172.362
2.8898 | 1173.628 | 2.6431 | 1173.611
2.8892 | 1174.878 | 2.6386 | 1174.861
2.8885 | 1176.127 | 2.6339 | 1176.111
2.888 | 1177.377 | 2.6291 | 1177.361
2.8874 | 1178.627 | 2.6244 | 1178.611
2.8866 | 1179.877 | 2.6194 | 1179.86
2.8861 | 1181.127 | 2.614 | 1181.11
2.8854 | 1182.377 | 2.6089 | 1182.36
2.8848 | 1183.6264 | 2.6032 | 1183.6096
2.8842 | 1184.876 | 2.5974 | 1184.859
2.8835 | 1186.126 | 2.5918 | 1186.109
2.8827 | 1187.376 | 2.5856 | 1187.359
2.8821 | 1188.626 | 2.5794 | 1188.609
2.8814 | 1189.876 | 2.5729 | 1189.858
2.8808 | 1191.126 | 2.5661 | 1191.108
2.8801 | 1192.375 | 2.559 | 1192.358
2.8795 | 1193.625 | 2.5516 | 1193.608
2.8787 | 1194.875 | 2.544 | 1194.8576
2.878 | 1196.125 | 2.536 | 1196.107
2.8774 | 1197.375 | 2.5276 | 1197.357
2.8766 | 1198.625 | 2.519 | 1198.607
2.8759 | 1199.874 | 2.5097 | 1199.8568
2.8753 | 1201.124 | 2.4996 | 1201.1064
2.8745 | 1202.374 | 2.4895 | 1202.356
2.8738 | 1203.624 | 2.4782 | 1203.606
2.8732 | 1204.874 | 2.4661 | 1204.856
2.8724 | 1206.124 | 2.4532 | 1206.1056
2.8716 | 1207.374 | 2.4395 | 1207.355
2.8709 | 1208.623 | 2.4241 | 1208.605
2.8701 | 1209.873 | 2.4072 | 1209.855
2.8695 | 1211.123 | 2.389 | 1211.104
2.8687 | 1212.373 | 2.368 | 1212.354
2.8679 | 1213.623 | 2.3441 | 1213.604
2.8672 | 1214.873 | 2.3181 | 1214.8536
2.8664 | 1216.122 | 2.2871 | 1216.103
2.8656 | 1217.372 | 2.2508 | 1217.353
2.8648 | 1218.622 | 2.2081 | 1218.603
2.8641 | 1219.872 | 2.1597 | 1219.853
2.8633 | 1221.122 | 2.0988 | 1221.1024
2.8625 | 1222.372 | 2.0254 | 1222.352
2.8617 | 1223.622 | 2.0025 | 1223.498
2.8609 | 1224.871 | 2.0004 | 1224.455
2.8601 | 1226.121 | 2.0003 | 1225.266
2.8593 | 1227.371 | 2.0003 | 1225.964
2.8585 | 1228.6208 | 2.0004 | 1226.57
2.8577 | 1229.871 | 2.0003 | 1227.101
2.8569 | 1231.121 | 2.0004 | 1227.569
2.8559 | 1232.3704 | 2.0004 | 1227.984
2.8551 | 1233.62 | 2.0003 | 1228.3536
2.8543 | 1234.87 | 2.0004 | 1228.684
2.8535 | 1236.12 | 2.0004 | 1228.983
2.8525 | 1237.37 | 2.0001 | 1229.255
2.8517 | 1238.62 | 2.0003 | 1229.502
2.8508 | 1239.8696 | 2.0003 | 1229.728
2.8499 | 1241.119 | 2.0004 | 1229.935
2.8491 | 1242.369 | 2.0004 | 1230.128
2.8482 | 1243.619 | 2.0004 | 1230.307
2.8472 | 1244.869 | 2.0003 | 1230.4736
2.8464 | 1246.119 | 2.0004 | 1230.63
2.8454 | 1247.369 | 2.0003 | 1230.778
2.8445 | 1248.618 | 2.0004 | 1230.917
2.8437 | 1249.868 | 2.0004 | 1231.049
2.8425 | 1251.118 | 2.0004 | 1231.175
2.8416 | 1252.368 | 2.0004 | 1231.294
2.8407 | 1253.6176 | 2.0004 | 1231.409
2.8398 | 1254.868 | 2.0004 | 1231.519
2.8388 | 1256.117 | 2.0003 | 1231.624
2.8378 | 1257.3672 | 2.0004 | 1231.725
2.8367 | 1258.617 | 2.0004 | 1231.822
2.8357 | 1259.867 | 2.0004 | 1231.917
2.8348 | 1261.1168 | 2.0004 | 1232.008
2.8338 | 1262.366 | 2.0004 | 1232.096
2.8327 | 1263.616 | 2.0004 | 1232.1808
2.8317 | 1264.866 | 2.0004 | 1232.264
2.8306 | 1266.116 | 2.0004 | 1232.344
2.8296 | 1267.366 | 2.0004 | 1232.422
2.8285 | 1268.616 | 2.0004 | 1232.4976
2.8275 | 1269.8656 | 2.0004 | 1232.572
2.8264 | 1271.115 | 2.0004 | 1232.644
2.8253 | 1272.365 | 2.0004 | 1232.714
2.8243 | 1273.615 | 2.0004 | 1232.782
2.823 | 1274.865 | 2.0004 | 1232.849
2.822 | 1276.115 | 2.0004 | 1232.914
2.8209 | 1277.365 | 2.0004 | 1232.978
2.8198 | 1278.614 | 2.0004 | 1233.04
2.8185 | 1279.864 | 2.0003 | 1233.101
2.8174 | 1281.114 | 2.0004 | 1233.1608
2.8162 | 1282.364 | 2.0003 | 1233.219
2.8151 | 1283.614 | 2.0004 | 1233.276
2.8138 | 1284.863 | 2.0004 | 1233.332
2.8127 | 1286.113 | 2.0004 | 1233.387
2.8114 | 1287.3632 | 2.0004 | 1233.441
2.8101 | 1288.613 | 2.0004 | 1233.494
2.8088 | 1289.863 | 2.0004 | 1233.546
2.8077 | 1291.113 | 2.0004 | 1233.597
2.8064 | 1292.362 | 2.0004 | 1233.646
2.8051 | 1293.612 | 2.0004 | 1233.695
2.8038 | 1294.862 | 2.0004 | 1233.743
2.8023 | 1296.112 | 2.0004 | 1233.791
2.8011 | 1297.362 | 2.0004 | 1233.837
2.7998 | 1298.612 | 2.0004 | 1233.883
2.7983 | 1299.861 | 2.0004 | 1233.928
2.797 | 1301.111 | 2.0004 | 1233.972
2.7956 | 1302.361 | 2.0004 | 1234.015
2.7941 | 1303.611 | 2.0004 | 1234.058
2.7927 | 1304.861 | 2.0004 | 1234.1
2.7912 | 1306.111 | 2.0004 | 1234.141
2.7898 | 1307.36 | 2.0004 | 1234.182
2.7883 | 1308.61 | 2.0003 | 1234.222
2.7867 | 1309.86 | 2.0004 | 1234.261
2.7852 | 1311.11 | 2.0003 | 1234.3
2.7838 | 1312.36 | 2.0004 | 1234.338
2.7822 | 1313.609 | 2.0004 | 1234.376
2.7806 | 1314.8592 | 2.0004 | 1234.4128
2.779 | 1316.109 | 2.0004 | 1234.449
2.7773 | 1317.359 | 2.0004 | 1234.485
2.7756 | 1318.609 | 2.0004 | 1234.521
2.7739 | 1319.858 | 2.0004 | 1234.556
2.7723 | 1321.108 | 2.0004 | 1234.59
2.7706 | 1322.358 | 2.0004 | 1234.624
2.7689 | 1323.608 | 2.0004 | 1234.657
2.767 | 1324.858 | 2.0004 | 1234.69
2.7654 | 1326.108 | 2.0004 | 1234.723
2.7635 | 1327.358 | 2.0004 | 1234.755
2.7617 | 1328.6072 | 2.0004 | 1234.7864
2.7599 | 1329.857 | 2.0004 | 1234.818
2.758 | 1331.107 | 2.0004 | 1234.848
2.756 | 1332.357 | 2.0004 | 1234.879
2.7543 | 1333.606 | 2.0004 | 1234.909
2.7522 | 1334.856 | 2.0004 | 1234.938
2.7502 | 1336.106 | 2.0004 | 1234.9672
2.7481 | 1337.356 | 2.0004 | 1234.996
2.746 | 1338.606 | 2.0004 | 1235.024
2.7439 | 1339.856 | 2.0004 | 1235.052
2.742 | 1341.105 | 2.0004 | 1235.08
2.7397 | 1342.355 | 2.0004 | 1235.107
2.7376 | 1343.605 | 2.0004 | 1235.1344
2.7354 | 1344.855 | 2.0004 | 1235.161
2.733 | 1346.105 | 2.0003 | 1235.187
2.7309 | 1347.354 | 2.0004 | 1235.213
2.7284 | 1348.604 | 2.0004 | 1235.239
2.726 | 1349.854 | 2.0004 | 1235.264
2.7238 | 1351.104 | 2.0004 | 1235.289
2.7212 | 1352.3536 | 2.0004 | 1235.314
2.7186 | 1353.603 | 2.0004 | 1235.338
2.7162 | 1354.853 | 2.0004 | 1235.3624
2.7136 | 1356.1032 | 2.0004 | 1235.386
2.7109 | 1357.353 | 2.0004 | 1235.41
2.7083 | 1358.603 | 2.0004 | 1235.433
2.7055 | 1359.853 | 2.0004 | 1235.456
2.7026 | 1361.1024 | 2.0004 | 1235.479
2.6999 | 1362.352 | 2.0004 | 1235.501
2.697 | 1363.602 | 2.0004 | 1235.523
2.6941 | 1364.852 | 2.0004 | 1235.545
2.6912 | 1366.102 | 2.0004 | 1235.567
2.6881 | 1367.351 | 2.0004 | 1235.588
2.6849 | 1368.601 | 2.0004 | 1235.6096
2.6818 | 1369.851 | 2.0004 | 1235.6304
2.6786 | 1371.1008
2.6752 | 1372.351
2.672 | 1373.6
2.6684 | 1374.85
2.665 | 1376.1
2.6615 | 1377.35
2.6578 | 1378.6
2.6541 | 1379.849
2.6504 | 1381.0992
2.6463 | 1382.349
2.6424 | 1383.599
2.6384 | 1384.849
2.6342 | 1386.098
2.63 | 1387.348
2.6255 | 1388.598
2.6211 | 1389.848
2.6166 | 1391.0976
2.6121 | 1392.347
2.6073 | 1393.597
2.6023 | 1394.847
2.5973 | 1396.0968
2.5921 | 1397.347
2.5868 | 1398.597
2.5813 | 1399.8464
2.5756 | 1401.096
2.57 | 1402.346
2.564 | 1403.596
2.5579 | 1404.846
2.5518 | 1406.095
2.5451 | 1407.345
2.5385 | 1408.595
2.5314 | 1409.845
2.5247 | 1411.0944
2.5171 | 1412.344
2.5093 | 1413.594
2.5013 | 1414.844
2.4934 | 1416.0936
2.4848 | 1417.343
2.4758 | 1418.593
2.4664 | 1419.843
2.4574 | 1421.093
2.447 | 1422.3424
2.4364 | 1423.592
2.4254 | 1424.842
2.4141 | 1426.092
2.402 | 1427.341
2.3893 | 1428.591
2.3756 | 1429.8408
2.3612 | 1431.091
2.3465 | 1432.341
2.3301 | 1433.5904
2.3125 | 1434.84
2.2931 | 1436.09
2.2723 | 1437.34
2.2502 | 1438.589
2.2247 | 1439.839
2.196 | 1441.089
2.1632 | 1442.338
2.1271 | 1443.588
2.0829 | 1444.838
2.0296 | 1446.088
2.0025 | 1447.271
2.0004 | 1448.265
2.0003 | 1449.104
2.0003 | 1449.823
2.0003 | 1450.445
2.0004 | 1450.986
2.0003 | 1451.461
2.0004 | 1451.878
2.0004 | 1452.247
2.0004 | 1452.573
2.0004 | 1452.864
2.0001 | 1453.1232
2.0003 | 1453.356
2.0003 | 1453.566
2.0003 | 1453.756
2.0004 | 1453.928
2.0004 | 1454.085
2.0003 | 1454.23
2.0003 | 1454.363
2.0003 | 1454.487
2.0004 | 1454.603
2.0003 | 1454.711
2.0003 | 1454.813
2.0004 | 1454.91
2.0004 | 1455.002
2.0004 | 1455.089
2.0004 | 1455.173
2.0004 | 1455.254
2.0003 | 1455.331
2.0004 | 1455.406
2.0004 | 1455.478
2.0004 | 1455.548
2.0004 | 1455.616
2.0004 | 1455.682
2.0004 | 1455.747
2.0003 | 1455.809
2.0004 | 1455.871
2.0004 | 1455.931
2.0003 | 1455.989
2.0004 | 1456.047
2.0004 | 1456.1032
2.0004 | 1456.158
2.0004 | 1456.213
2.0004 | 1456.266
2.0004 | 1456.318
2.0004 | 1456.369
2.0004 | 1456.42
2.0003 | 1456.47
2.0004 | 1456.519
2.0004 | 1456.567
2.0004 | 1456.614
2.0004 | 1456.661
2.0004 | 1456.707
2.0003 | 1456.753
2.0004 | 1456.798
2.0004 | 1456.842
2.0004 | 1456.886
2.0004 | 1456.929
2.0004 | 1456.972
2.0004 | 1457.014
2.0004 | 1457.056
2.0004 | 1457.0968
2.0004 | 1457.138
2.0004 | 1457.178
2.0004 | 1457.2176
2.0004 | 1457.257
2.0004 | 1457.296
2.0004 | 1457.3344
2.0004 | 1457.372
2.0004 | 1457.41
2.0004 | 1457.447
2.0004 | 1457.485
2.0004 | 1457.521
2.0004 | 1457.558
2.0004 | 1457.594
2.0004 | 1457.629
2.0004 | 1457.664
2.0004 | 1457.699
2.0004 | 1457.734
2.0004 | 1457.768
2.0004 | 1457.8024
2.0004 | 1457.836
2.0004 | 1457.869
2.0004 | 1457.903
2.0004 | 1457.936
2.0004 | 1457.968
2.0004 | 1458.001
2.0004 | 1458.033
2.0004 | 1458.065
2.0004 | 1458.096
2.0004 | 1458.128
2.0004 | 1458.159
2.0004 | 1458.19
2.0004 | 1458.22
2.0004 | 1458.251
2.0004 | 1458.281
2.0004 | 1458.311
2.0004 | 1458.341
2.0003 | 1458.371
2.0004 | 1458.4
2.0004 | 1458.429
2.0004 | 1458.458
2.0004 | 1458.487
2.0004 | 1458.515
2.0004 | 1458.544
2.0004 | 1458.572
2.0004 | 1458.6
2.0004 | 1458.628
2.0004 | 1458.655
2.0004 | 1458.683
2.0004 | 1458.71
2.0004 | 1458.737
2.0004 | 1458.764
2.0004 | 1458.791
2.0004 | 1458.8176
2.0004 | 1458.844
2.0004 | 1458.8704
2.0004 | 1458.897
2.0004 | 1458.923
2.0004 | 1458.948
2.0004 | 1458.974
2.0004 | 1459
2.0004 | 1459.025
2.0004 | 1459.05
2.0004 | 1459.075
2.0004 | 1459.1
2.0004 | 1459.125
2.0004 | 1459.15
2.0004 | 1459.1744
2.0004 | 1459.199
2.0004 | 1459.223
2.0004 | 1459.247
2.0004 | 1459.271
2.0004 | 1459.295
2.0004 | 1459.319
2.0004 | 1459.3424
2.0004 | 1459.366
2.0004 | 1459.389
2.0004 | 1459.413
2.0004 | 1459.436
2.0004 | 1459.459
2.0006 | 1459.482
2.0004 | 1459.504
2.0004 | 1459.527
2.0004 | 1459.5496
2.0004 | 1459.572
2.0004 | 1459.594
2.0004 | 1459.617
2.0004 | 1459.639
2.0004 | 1459.661
2.0004 | 1459.683
2.0004 | 1459.704
2.0004 | 1459.726
2.0004 | 1459.748
2.0004 | 1459.769
2.0004 | 1459.7904
2.0004 | 1459.812
2.0004 | 1459.833
2.0004 | 1459.854
2.0004 | 1459.875
2.0004 | 1459.8936