## Sheet1
2voltage | 2capacity | 155.0voltage | 155.0capacity | 310.0voltage | 310.0capacity | 465.0voltage | 465.0capacity | 620.0voltage | 620.0capacity | 775.0voltage | 775.0capacity
3.6851 | 0 | 1.9999 | 0 | 2 | 0 | 2.0002 | 0 | 2 | 0 | 2.0003 | 0
3.52 | 1.249683 | 2.0003 | 0.02643056 | 2.0003 | 0.02290833 | 2.0003 | 0.02178333 | 2.0003 | 0.01284444 | 2.0003 | 0.01496667
3.3715 | 2.499389 | 2.0003 | 0.0508 | 2.0003 | 0.03558611
3.2965 | 3.749078 | 2.0003 | 0.07354444
3.2576 | 4.998769 | 2.0003 | 0.09534167
3.2306 | 6.248456 | 2.0003 | 0.1079639
3.2129 | 7.498139
3.1995 | 8.747789
3.1895 | 9.997433
3.182 | 11.24708
3.1756 | 12.49671
3.1706 | 13.74637
3.1659 | 14.99602
3.162 | 16.24568
3.1585 | 17.49532
3.1553 | 18.74495
3.1522 | 19.99459
3.1495 | 21.24422
3.1469 | 22.49386
3.1445 | 23.74348
3.142 | 24.99314
3.1399 | 26.24277
3.1377 | 27.4924
3.1356 | 28.74204
3.1336 | 29.99168
3.1315 | 31.24134
3.1296 | 32.49096
3.1275 | 33.74059
3.1257 | 34.99023
3.124 | 36.23986
3.1222 | 37.48951
3.1204 | 38.73915
3.1188 | 39.98878
3.1172 | 41.23842
3.1154 | 42.48807
3.1138 | 43.73772
3.1123 | 44.98735
3.1109 | 46.23698
3.1094 | 47.48662
3.1081 | 48.73625
3.1069 | 49.98588
3.1056 | 51.23551
3.1043 | 52.48514
3.103 | 53.7348
3.1019 | 54.98443
3.1007 | 56.23406
3.0998 | 57.48369
3.0986 | 58.73333
3.0977 | 59.98298
3.0967 | 61.23261
3.0959 | 62.48226
3.0949 | 63.73188
3.0941 | 64.98151
3.0933 | 66.23114
3.0925 | 67.48078
3.0918 | 68.73041
3.091 | 69.98002
3.0906 | 71.22966
3.0897 | 72.47928
3.0891 | 73.72892
3.0885 | 74.97855
3.088 | 76.22817
3.0873 | 77.47779
3.0868 | 78.72742
3.0864 | 79.97705
3.0857 | 81.22668
3.0852 | 82.47631
3.0849 | 83.72593
3.0844 | 84.97557
3.0839 | 86.22518
3.0836 | 87.47482
3.0831 | 88.72443
3.0826 | 89.97404
3.0823 | 91.22364
3.082 | 92.47328
3.0817 | 93.7229
3.0812 | 94.97254
3.0809 | 96.22216
3.0804 | 97.47178
3.0802 | 98.7214
3.0799 | 99.97102
3.0796 | 101.2207
3.0793 | 102.4703
3.0789 | 103.7199
3.0785 | 104.9695
3.0783 | 106.2192
3.078 | 107.4688
3.0776 | 108.7184
3.0775 | 109.968
3.0772 | 111.2176
3.0768 | 112.4673
3.0767 | 113.7169
3.0764 | 114.9665
3.0762 | 116.2161
3.0759 | 117.4658
3.0755 | 118.7154
3.0754 | 119.965
3.0752 | 121.2146
3.0749 | 122.4642
3.0746 | 123.7138
3.0744 | 124.9635
3.0741 | 126.2131
3.0739 | 127.4627
3.0738 | 128.7123
3.0734 | 129.962
3.0733 | 131.2116
3.073 | 132.4612
3.0728 | 133.7108
3.0726 | 134.9605
3.0725 | 136.2101
3.0723 | 137.4597
3.072 | 138.7093
3.0718 | 139.9589
3.0717 | 141.2086
3.0715 | 142.4582
3.0714 | 143.7078
3.071 | 144.9574
3.0709 | 146.2071
3.0709 | 147.4567
3.0705 | 148.7063
3.0704 | 149.956
3.0702 | 151.2056
3.0701 | 152.4552
3.0699 | 153.7049
3.0697 | 154.9545
3.0696 | 156.2041
3.0694 | 157.4538
3.0691 | 158.7034
3.0691 | 159.953
3.0689 | 161.2026
3.0688 | 162.4522
3.0686 | 163.7019
3.0683 | 164.9515
3.0683 | 166.2011
3.068 | 167.4507
3.068 | 168.7003
3.0678 | 169.9499
3.0676 | 171.1995
3.0675 | 172.4491
3.0673 | 173.6988
3.0672 | 174.9484
3.0668 | 176.198
3.0668 | 177.4476
3.0667 | 178.6973
3.0667 | 179.9469
3.0663 | 181.1965
3.0662 | 182.4461
3.066 | 183.6957
3.0659 | 184.9454
3.0659 | 186.195
3.0657 | 187.4446
3.0657 | 188.6942
3.0654 | 189.9439
3.0652 | 191.1935
3.0651 | 192.4431
3.0649 | 193.6927
3.0649 | 194.9424
3.0647 | 196.192
3.0646 | 197.4416
3.0644 | 198.6912
3.0643 | 199.9408
3.0643 | 201.1904
3.0641 | 202.44
3.0638 | 203.6896
3.0638 | 204.9392
3.0636 | 206.1889
3.0636 | 207.4385
3.0634 | 208.6881
3.0633 | 209.9377
3.0631 | 211.1873
3.063 | 212.4369
3.063 | 213.6866
3.0628 | 214.9362
3.0626 | 216.1858
3.0625 | 217.4354
3.0623 | 218.685
3.0622 | 219.9346
3.0622 | 221.1842
3.062 | 222.4338
3.0618 | 223.6835
3.0617 | 224.9331
3.0617 | 226.1827
3.0615 | 227.4324
3.0613 | 228.682
3.0612 | 229.9316
3.061 | 231.1812
3.061 | 232.4308
3.0609 | 233.6804
3.0607 | 234.9301
3.0607 | 236.1797
3.0605 | 237.4293
3.0604 | 238.6789
3.0602 | 239.9286
3.0601 | 241.1782
3.0601 | 242.4278
3.0599 | 243.6774
3.0599 | 244.9271
3.0597 | 246.1767
3.0596 | 247.4263
3.0594 | 248.6759
3.0594 | 249.9256
3.0592 | 251.1752
3.0591 | 252.4248
3.0589 | 253.6744
3.0588 | 254.924
3.0588 | 256.1736
3.0586 | 257.4233
3.0584 | 258.6729
3.0583 | 259.9225
3.0583 | 261.1721
3.0581 | 262.4217
3.058 | 263.6713
3.058 | 264.921
3.0578 | 266.1706
3.0576 | 267.4202
3.0576 | 268.6698
3.0575 | 269.9194
3.0573 | 271.169
3.0572 | 272.4186
3.0572 | 273.6683
3.057 | 274.9179
3.057 | 276.1675
3.0568 | 277.4172
3.0567 | 278.6667
3.0565 | 279.9164
3.0563 | 281.166
3.0563 | 282.4156
3.0563 | 283.6652
3.0562 | 284.9148
3.0559 | 286.1644
3.0559 | 287.414
3.0559 | 288.6637
3.0557 | 289.9133
3.0555 | 291.1629
3.0554 | 292.4125
3.0552 | 293.6622
3.0551 | 294.9117
3.0551 | 296.1614
3.0549 | 297.411
3.0547 | 298.6606
3.0547 | 299.9101
3.0546 | 301.1598
3.0544 | 302.4094
3.0542 | 303.659
3.0542 | 304.9086
3.0541 | 306.1582
3.0541 | 307.4079
3.0539 | 308.6575
3.0538 | 309.9071
3.0536 | 311.1567
3.0534 | 312.4063
3.0534 | 313.6559
3.0533 | 314.9056
3.0533 | 316.1552
3.0531 | 317.4048
3.053 | 318.6544
3.0528 | 319.904
3.0526 | 321.1537
3.0526 | 322.4033
3.0525 | 323.6529
3.0523 | 324.9025
3.0521 | 326.1522
3.0521 | 327.4018
3.052 | 328.6514
3.052 | 329.901
3.0518 | 331.1506
3.0517 | 332.4002
3.0515 | 333.6499
3.0515 | 334.8995
3.0513 | 336.1491
3.0512 | 337.3987
3.0512 | 338.6483
3.051 | 339.898
3.0509 | 341.1476
3.0507 | 342.3972
3.0507 | 343.6468
3.0505 | 344.8964
3.0504 | 346.146
3.0504 | 347.3957
3.0502 | 348.6453
3.0501 | 349.8949
3.0499 | 351.1445
3.0497 | 352.3941
3.0497 | 353.6437
3.0496 | 354.8934
3.0496 | 356.143
3.0494 | 357.3926
3.0492 | 358.6422
3.0491 | 359.8918
3.0489 | 361.1414
3.0489 | 362.391
3.0488 | 363.6406
3.0488 | 364.8902
3.0486 | 366.1398
3.0484 | 367.3894
3.0484 | 368.6391
3.0481 | 369.8887
3.0481 | 371.1383
3.048 | 372.3879
3.048 | 373.6375
3.0478 | 374.8871
3.0476 | 376.1368
3.0475 | 377.3864
3.0475 | 378.636
3.0473 | 379.8856
3.0471 | 381.1352
3.0471 | 382.3848
3.047 | 383.6344
3.0468 | 384.884
3.0467 | 386.1336
3.0465 | 387.3832
3.0465 | 388.6329
3.0463 | 389.8825
3.0462 | 391.1321
3.0462 | 392.3817
3.046 | 393.6313
3.0459 | 394.8809
3.0457 | 396.1306
3.0457 | 397.3802
3.0455 | 398.6298
3.0454 | 399.8794
3.0454 | 401.129
3.0452 | 402.3786
3.0452 | 403.6282
3.0449 | 404.8779
3.0449 | 406.1275
3.0447 | 407.3771
3.0446 | 408.6267
3.0446 | 409.8763
3.0444 | 411.1259
3.0442 | 412.3755
3.0441 | 413.6251
3.0439 | 414.8748
3.0439 | 416.1244
3.0438 | 417.374
3.0438 | 418.6236
3.0434 | 419.8732
3.0434 | 421.1228
3.0431 | 422.3724
3.0431 | 423.622
3.043 | 424.8716
3.043 | 426.1212
3.0428 | 427.3709
3.0426 | 428.6205
3.0425 | 429.8701
3.0425 | 431.1197
3.0423 | 432.3693
3.0421 | 433.619
3.042 | 434.8685
3.042 | 436.1182
3.0417 | 437.3677
3.0417 | 438.6174
3.0415 | 439.8669
3.0415 | 441.1166
3.0413 | 442.3662
3.0412 | 443.6158
3.041 | 444.8654
3.0409 | 446.115
3.0409 | 447.3646
3.0407 | 448.6142
3.0405 | 449.8639
3.0404 | 451.1134
3.0402 | 452.3631
3.04 | 453.6127
3.04 | 454.8623
3.0399 | 456.1119
3.0399 | 457.3615
3.0396 | 458.6112
3.0394 | 459.8607
3.0394 | 461.1104
3.0392 | 462.36
3.0392 | 463.6096
3.0391 | 464.8592
3.0389 | 466.1088
3.0388 | 467.3584
3.0386 | 468.608
3.0384 | 469.8576
3.0384 | 471.1072
3.0383 | 472.3568
3.0381 | 473.6064
3.0379 | 474.856
3.0379 | 476.1056
3.0378 | 477.3553
3.0376 | 478.6048
3.0375 | 479.8545
3.0375 | 481.104
3.0373 | 482.3536
3.0371 | 483.6032
3.037 | 484.8529
3.0368 | 486.1025
3.0368 | 487.3521
3.0365 | 488.6017
3.0365 | 489.8513
3.0363 | 491.1009
3.0362 | 492.3505
3.0362 | 493.6001
3.0359 | 494.8497
3.0359 | 496.0993
3.0357 | 497.3489
3.0355 | 498.5985
3.0354 | 499.8481
3.0352 | 501.0977
3.0352 | 502.3473
3.035 | 503.5969
3.0349 | 504.8465
3.0349 | 506.0961
3.0347 | 507.3458
3.0346 | 508.5953
3.0344 | 509.8449
3.0342 | 511.0945
3.0342 | 512.3442
3.0339 | 513.5937
3.0339 | 514.8433
3.0338 | 516.093
3.0336 | 517.3426
3.0334 | 518.5922
3.0333 | 519.8417
3.0331 | 521.0913
3.0331 | 522.341
3.0329 | 523.5906
3.0328 | 524.8402
3.0326 | 526.0898
3.0325 | 527.3394
3.0325 | 528.5891
3.0323 | 529.8387
3.0321 | 531.0883
3.032 | 532.3379
3.0318 | 533.5874
3.0318 | 534.8371
3.0317 | 536.0867
3.0315 | 537.3362
3.0313 | 538.5858
3.0312 | 539.8355
3.031 | 541.0851
3.031 | 542.3347
3.0308 | 543.5843
3.0305 | 544.8339
3.0304 | 546.0834
3.0304 | 547.3331
3.0302 | 548.5827
3.0302 | 549.8323
3.0299 | 551.0819
3.0297 | 552.3315
3.0296 | 553.5811
3.0296 | 554.8307
3.0294 | 556.0804
3.0292 | 557.33
3.0289 | 558.5796
3.0289 | 559.8291
3.0287 | 561.0787
3.0286 | 562.3284
3.0284 | 563.578
3.0284 | 564.8276
3.0284 | 566.0771
3.0281 | 567.3268
3.0279 | 568.5763
3.0278 | 569.8259
3.0276 | 571.0756
3.0275 | 572.3252
3.0275 | 573.5748
3.0273 | 574.8244
3.0271 | 576.074
3.027 | 577.3236
3.0268 | 578.5732
3.0267 | 579.8228
3.0265 | 581.0724
3.0265 | 582.322
3.0262 | 583.5716
3.026 | 584.8212
3.0258 | 586.0708
3.0257 | 587.3204
3.0255 | 588.57
3.0255 | 589.8195
3.0254 | 591.0692
3.0252 | 592.3188
3.025 | 593.5684
3.0249 | 594.818
3.0247 | 596.0676
3.0246 | 597.3172
3.0244 | 598.5668
3.0244 | 599.8163
3.0242 | 601.066
3.0241 | 602.3156
3.0237 | 603.5652
3.0237 | 604.8148
3.0236 | 606.0644
3.0234 | 607.314
3.0233 | 608.5636
3.0231 | 609.8132
3.0229 | 611.0628
3.0228 | 612.3124
3.0226 | 613.562
3.0225 | 614.8116
3.0223 | 616.0612
3.0223 | 617.3108
3.0221 | 618.5604
3.0218 | 619.8101
3.0216 | 621.0596
3.0215 | 622.3092
3.0215 | 623.5588
3.0212 | 624.8084
3.021 | 626.058
3.0208 | 627.3076
3.0208 | 628.5573
3.0205 | 629.8069
3.0204 | 631.0565
3.0204 | 632.306
3.0202 | 633.5556
3.02 | 634.8052
3.0199 | 636.0548
3.0197 | 637.3044
3.0196 | 638.554
3.0194 | 639.8037
3.0191 | 641.0532
3.0191 | 642.3028
3.0189 | 643.5524
3.0187 | 644.802
3.0186 | 646.0516
3.0184 | 647.3012
3.0183 | 648.5508
3.0181 | 649.8004
3.0179 | 651.0499
3.0178 | 652.2996
3.0176 | 653.5492
3.0175 | 654.7988
3.0173 | 656.0485
3.0171 | 657.298
3.017 | 658.5476
3.0168 | 659.7972
3.0166 | 661.0468
3.0165 | 662.2964
3.0163 | 663.546
3.0162 | 664.7957
3.016 | 666.0452
3.0158 | 667.2948
3.0157 | 668.5444
3.0155 | 669.794
3.0154 | 671.0436
3.0152 | 672.2931
3.015 | 673.5428
3.0149 | 674.7924
3.0147 | 676.042
3.0145 | 677.2916
3.0144 | 678.5412
3.0142 | 679.7908
3.0141 | 681.0404
3.0139 | 682.29
3.0137 | 683.5396
3.0136 | 684.7892
3.0134 | 686.0388
3.0133 | 687.2884
3.0131 | 688.538
3.0129 | 689.7876
3.0126 | 691.0372
3.0126 | 692.2868
3.0123 | 693.5364
3.0123 | 694.786
3.012 | 696.0356
3.0118 | 697.2852
3.0116 | 698.5347
3.0115 | 699.7844
3.0113 | 701.0339
3.011 | 702.2836
3.0108 | 703.5331
3.0107 | 704.7826
3.0105 | 706.0323
3.0104 | 707.2819
3.0102 | 708.5315
3.0102 | 709.781
3.0099 | 711.0307
3.0097 | 712.2803
3.0095 | 713.5298
3.0092 | 714.7795
3.0091 | 716.029
3.0089 | 717.2786
3.0087 | 718.5283
3.0084 | 719.7779
3.0084 | 721.0274
3.0083 | 722.277
3.0081 | 723.5265
3.0079 | 724.7761
3.0076 | 726.0258
3.0074 | 727.2754
3.0073 | 728.525
3.0071 | 729.7745
3.007 | 731.0242
3.0068 | 732.2737
3.0066 | 733.5232
3.0063 | 734.7729
3.0062 | 736.0225
3.006 | 737.2721
3.0058 | 738.5217
3.0057 | 739.7713
3.0054 | 741.0208
3.0052 | 742.2704
3.005 | 743.52
3.0049 | 744.7696
3.0047 | 746.0192
3.0045 | 747.2689
3.0044 | 748.5185
3.0042 | 749.7681
3.0039 | 751.0176
3.0037 | 752.2673
3.0036 | 753.517
3.0034 | 754.7665
3.0033 | 756.0162
3.0029 | 757.2658
3.0028 | 758.5153
3.0026 | 759.7649
3.0023 | 761.0145
3.0021 | 762.2642
3.002 | 763.5138
3.0018 | 764.7634
3.0015 | 766.0129
3.0013 | 767.2625
3.0012 | 768.5121
3.001 | 769.7617
3.0008 | 771.0113
3.0007 | 772.2609
3.0003 | 773.5104
3.0002 | 774.76
3 | 776.0096
2.9999 | 777.2592
2.9995 | 778.5087
2.9994 | 779.7584
2.9992 | 781.008
2.9991 | 782.2576
2.9987 | 783.5071
2.9986 | 784.7567
2.9983 | 786.0062
2.9981 | 787.2558
2.9979 | 788.5055
2.9978 | 789.7551
2.9976 | 791.0046
2.9973 | 792.2543
2.9971 | 793.5038
2.997 | 794.7534
2.9968 | 796.003
2.9966 | 797.2526
2.9963 | 798.5022
2.9962 | 799.7518
2.9958 | 801.0014
2.9957 | 802.2509
2.9955 | 803.5004
2.9952 | 804.75
2.995 | 805.9997
2.9947 | 807.2493
2.9945 | 808.4988
2.9944 | 809.7484
2.9942 | 810.998
2.9941 | 812.2476
2.9937 | 813.4971
2.9936 | 814.7468
2.9932 | 815.9964
2.9931 | 817.2459
2.9929 | 818.4955
2.9926 | 819.7451
2.9924 | 820.9947
2.9923 | 822.2443
2.9921 | 823.4939
2.9918 | 824.7435
2.9915 | 825.9931
2.9913 | 827.2427
2.9912 | 828.4923
2.991 | 829.7418
2.9907 | 830.9914
2.9905 | 832.2411
2.9903 | 833.4907
2.99 | 834.7402
2.9899 | 835.9897
2.9897 | 837.2393
2.9894 | 838.4889
2.9891 | 839.7385
2.9889 | 840.9881
2.9887 | 842.2377
2.9884 | 843.4873
2.9882 | 844.7369
2.9879 | 845.9864
2.9878 | 847.236
2.9874 | 848.4856
2.9873 | 849.7352
2.987 | 850.9848
2.9868 | 852.2344
2.9865 | 853.4839
2.9863 | 854.7335
2.9861 | 855.983
2.9858 | 857.2325
2.9857 | 858.4823
2.9853 | 859.7318
2.9852 | 860.9814
2.9849 | 862.2309
2.9847 | 863.4804
2.9844 | 864.73
2.9842 | 865.9796
2.9839 | 867.2292
2.9837 | 868.4788
2.9834 | 869.7284
2.9832 | 870.978
2.9829 | 872.2275
2.9826 | 873.4771
2.9824 | 874.7266
2.9821 | 875.9764
2.9818 | 877.2259
2.9816 | 878.4754
2.9813 | 879.725
2.9811 | 880.9746
2.9808 | 882.2241
2.9807 | 883.4738
2.9803 | 884.7234
2.9802 | 885.9729
2.9799 | 887.2225
2.9795 | 888.4721
2.9794 | 889.7216
2.979 | 890.9712
2.9787 | 892.2208
2.9786 | 893.4704
2.9782 | 894.72
2.9781 | 895.9695
2.9778 | 897.2191
2.9774 | 898.4687
2.9773 | 899.7183
2.977 | 900.9679
2.9768 | 902.2175
2.9765 | 903.4671
2.9763 | 904.7166
2.9758 | 905.9662
2.9757 | 907.2157
2.9753 | 908.4653
2.975 | 909.715
2.9747 | 910.9646
2.9744 | 912.2141
2.9742 | 913.4636
2.9739 | 914.7132
2.9737 | 915.9628
2.9734 | 917.2124
2.9731 | 918.462
2.9728 | 919.7116
2.9726 | 920.9612
2.9723 | 922.2107
2.9719 | 923.4603
2.9715 | 924.7099
2.9713 | 925.9594
2.971 | 927.2091
2.9707 | 928.4586
2.9703 | 929.7082
2.97 | 930.9577
2.9698 | 932.2074
2.9695 | 933.4569
2.9692 | 934.7064
2.9689 | 935.9561
2.9687 | 937.2056
2.9684 | 938.4552
2.9681 | 939.7048
2.9678 | 940.9544
2.9674 | 942.2039
2.9671 | 943.4535
2.9668 | 944.7031
2.9665 | 945.9526
2.9661 | 947.2023
2.9658 | 948.4518
2.9655 | 949.7014
2.9652 | 950.9509
2.9648 | 952.2005
2.9645 | 953.4501
2.9642 | 954.6997
2.9639 | 955.9493
2.9636 | 957.1988
2.9632 | 958.4484
2.9631 | 959.698
2.9626 | 960.9476
2.9623 | 962.1972
2.9619 | 963.4468
2.9616 | 964.6964
2.9613 | 965.9459
2.961 | 967.1954
2.9607 | 968.4451
2.9602 | 969.6947
2.9598 | 970.9442
2.9597 | 972.1938
2.9592 | 973.4433
2.9589 | 974.6928
2.9586 | 975.9424
2.9582 | 977.1919
2.9579 | 978.4416
2.9576 | 979.6912
2.9573 | 980.9407
2.9569 | 982.1903
2.9565 | 983.4398
2.9561 | 984.6893
2.9558 | 985.9389
2.9555 | 987.1886
2.955 | 988.4381
2.9547 | 989.6877
2.9544 | 990.9373
2.954 | 992.1868
2.9537 | 993.4364
2.9534 | 994.686
2.9529 | 995.9356
2.9526 | 997.1852
2.9523 | 998.4347
2.9518 | 999.6843
2.9515 | 1000.934
2.9511 | 1002.183
2.9506 | 1003.433
2.9503 | 1004.683
2.9498 | 1005.932
2.9495 | 1007.182
2.9492 | 1008.4312
2.9487 | 1009.681
2.9484 | 1010.93
2.9481 | 1012.18
2.9477 | 1013.43
2.9473 | 1014.679
2.9469 | 1015.929
2.9465 | 1017.178
2.9461 | 1018.428
2.9456 | 1019.677
2.9453 | 1020.927
2.9448 | 1022.177
2.9445 | 1023.426
2.944 | 1024.676
2.9435 | 1025.925
2.9432 | 1027.175
2.9429 | 1028.424
2.9424 | 1029.674
2.9421 | 1030.923
2.9416 | 1032.173
2.9413 | 1033.423
2.9408 | 1034.672
2.9405 | 1035.922
2.94 | 1037.171
2.9395 | 1038.4208
2.9392 | 1039.67
2.9387 | 1040.92
2.9382 | 1042.1696
2.9377 | 1043.419
2.9374 | 1044.669
2.9369 | 1045.918
2.9366 | 1047.168
2.936 | 1048.417
2.9356 | 1049.667
2.9353 | 1050.916
2.9348 | 1052.166
2.9343 | 1053.416
2.9339 | 1054.665
2.9334 | 1055.915
2.9331 | 1057.164
2.9326 | 1058.414
2.9321 | 1059.663
2.9316 | 1060.913
2.9311 | 1062.163
2.9306 | 1063.412
2.9303 | 1064.6616
2.9298 | 1065.911
2.9293 | 1067.1608
2.9289 | 1068.41
2.9284 | 1069.66
2.9279 | 1070.91
2.9274 | 1072.159
2.9271 | 1073.409
2.9266 | 1074.658
2.9261 | 1075.908
2.9255 | 1077.157
2.925 | 1078.407
2.9245 | 1079.657
2.9242 | 1080.906
2.9237 | 1082.156
2.9232 | 1083.405
2.9227 | 1084.655
2.9221 | 1085.904
2.9216 | 1087.154
2.9211 | 1088.403
2.9206 | 1089.653
2.9201 | 1090.903
2.9197 | 1092.152
2.9192 | 1093.402
2.9187 | 1094.651
2.9182 | 1095.901
2.9177 | 1097.15
2.9172 | 1098.4
2.9168 | 1099.65
2.9161 | 1100.899
2.9156 | 1102.149
2.915 | 1103.398
2.9145 | 1104.648
2.914 | 1105.897
2.9135 | 1107.147
2.913 | 1108.397
2.9124 | 1109.646
2.9119 | 1110.896
2.9113 | 1112.145
2.9108 | 1113.395
2.9101 | 1114.644
2.9097 | 1115.894
2.9092 | 1117.143
2.9087 | 1118.393
2.908 | 1119.643
2.9076 | 1120.892
2.9069 | 1122.142
2.9063 | 1123.391
2.9058 | 1124.641
2.9053 | 1125.89
2.9047 | 1127.14
2.9042 | 1128.39
2.9035 | 1129.639
2.9029 | 1130.8888
2.9024 | 1132.1384
2.9018 | 1133.388
2.9011 | 1134.637
2.9006 | 1135.887
2.9 | 1137.137
2.8993 | 1138.386
2.8988 | 1139.636
2.898 | 1140.885
2.8976 | 1142.135
2.8969 | 1143.384
2.8964 | 1144.634
2.8958 | 1145.884
2.8951 | 1147.133
2.8945 | 1148.383
2.8937 | 1149.632
2.8932 | 1150.882
2.8926 | 1152.131
2.8919 | 1153.3808
2.8913 | 1154.6304
2.8906 | 1155.88
2.89 | 1157.1296
2.8893 | 1158.379
2.8887 | 1159.629
2.888 | 1160.878
2.8874 | 1162.128
2.8867 | 1163.377
2.8859 | 1164.627
2.8853 | 1165.876
2.8846 | 1167.126
2.884 | 1168.376
2.8834 | 1169.625
2.8825 | 1170.875
2.8817 | 1172.124
2.8811 | 1173.374
2.8805 | 1174.6232
2.8798 | 1175.8728
2.879 | 1177.1224
2.8784 | 1178.372
2.8775 | 1179.621
2.8769 | 1180.871
2.8763 | 1182.121
2.8754 | 1183.37
2.8746 | 1184.62
2.874 | 1185.869
2.8732 | 1187.119
2.8725 | 1188.368
2.8717 | 1189.618
2.8709 | 1190.867
2.8701 | 1192.117
2.8693 | 1193.367
2.8687 | 1194.616
2.8679 | 1195.866
2.8671 | 1197.115
2.8663 | 1198.365
2.8653 | 1199.6144
2.8646 | 1200.864
2.8638 | 1202.1136
2.863 | 1203.3632
2.8621 | 1204.613
2.8612 | 1205.862
2.8604 | 1207.112
2.8596 | 1208.361
2.8588 | 1209.611
2.8579 | 1210.86
2.8571 | 1212.11
2.8561 | 1213.359
2.8553 | 1214.609
2.8545 | 1215.859
2.8535 | 1217.108
2.8527 | 1218.358
2.8517 | 1219.6072
2.8508 | 1220.8568
2.85 | 1222.1064
2.8491 | 1223.356
2.848 | 1224.605
2.847 | 1225.855
2.8462 | 1227.104
2.8453 | 1228.354
2.8443 | 1229.604
2.8433 | 1230.853
2.8424 | 1232.103
2.8414 | 1233.352
2.8403 | 1234.602
2.8395 | 1235.851
2.8383 | 1237.101
2.8374 | 1238.35
2.8362 | 1239.6
2.8353 | 1240.849
2.8343 | 1242.099
2.8332 | 1243.348
2.8322 | 1244.598
2.8311 | 1245.848
2.8299 | 1247.097
2.829 | 1248.347
2.8278 | 1249.596
2.8267 | 1250.846
2.8256 | 1252.095
2.8243 | 1253.345
2.8233 | 1254.594
2.8222 | 1255.844
2.8211 | 1257.093
2.8198 | 1258.343
2.8186 | 1259.593
2.8174 | 1260.842
2.8162 | 1262.092
2.8151 | 1263.341
2.8138 | 1264.591
2.8125 | 1265.84
2.8112 | 1267.09
2.8099 | 1268.339
2.8088 | 1269.589
2.8074 | 1270.838
2.8062 | 1272.088
2.8048 | 1273.338
2.8035 | 1274.587
2.8022 | 1275.837
2.8009 | 1277.086
2.7994 | 1278.336
2.798 | 1279.585
2.7965 | 1280.835
2.7952 | 1282.084
2.7938 | 1283.334
2.7923 | 1284.583
2.7909 | 1285.833
2.7894 | 1287.082
2.7878 | 1288.332
2.7864 | 1289.582
2.7848 | 1290.831
2.7833 | 1292.081
2.7819 | 1293.3304
2.7801 | 1294.58
2.7786 | 1295.829
2.7769 | 1297.079
2.7752 | 1298.328
2.7736 | 1299.578
2.772 | 1300.827
2.7704 | 1302.077
2.7686 | 1303.326
2.767 | 1304.576
2.7651 | 1305.8256
2.7633 | 1307.075
2.7617 | 1308.325
2.7597 | 1309.574
2.758 | 1310.824
2.7562 | 1312.073
2.7541 | 1313.323
2.7523 | 1314.572
2.7504 | 1315.822
2.7485 | 1317.071
2.7464 | 1318.3208
2.7444 | 1319.57
2.7425 | 1320.82
2.7404 | 1322.069
2.7383 | 1323.319
2.7362 | 1324.568
2.7341 | 1325.818
2.7318 | 1327.067
2.7297 | 1328.317
2.7275 | 1329.566
2.7252 | 1330.816
2.723 | 1332.0656
2.7207 | 1333.315
2.7181 | 1334.565
2.716 | 1335.814
2.7134 | 1337.064
2.7112 | 1338.313
2.7086 | 1339.563
2.7062 | 1340.812
2.7034 | 1342.062
2.7008 | 1343.311
2.6984 | 1344.561
2.6957 | 1345.81
2.6929 | 1347.06
2.6902 | 1348.309
2.6875 | 1349.559
2.6845 | 1350.808
2.6818 | 1352.058
2.6789 | 1353.3072
2.6758 | 1354.5568
2.6728 | 1355.806
2.6699 | 1357.056
2.6668 | 1358.305
2.6636 | 1359.555
2.6603 | 1360.804
2.657 | 1362.054
2.6537 | 1363.303
2.6505 | 1364.553
2.6471 | 1365.802
2.6434 | 1367.052
2.64 | 1368.301
2.6363 | 1369.551
2.6326 | 1370.8
2.629 | 1372.05
2.625 | 1373.299
2.6213 | 1374.549
2.6174 | 1375.798
2.6134 | 1377.048
2.6092 | 1378.297
2.6052 | 1379.546
2.601 | 1380.796
2.5966 | 1382.046
2.5922 | 1383.295
2.5877 | 1384.545
2.583 | 1385.794
2.5785 | 1387.044
2.5737 | 1388.293
2.5688 | 1389.543
2.5637 | 1390.792
2.5587 | 1392.042
2.5535 | 1393.291
2.5482 | 1394.541
2.5427 | 1395.79
2.5369 | 1397.04
2.5312 | 1398.289
2.5254 | 1399.539
2.5193 | 1400.788
2.5132 | 1402.038
2.5066 | 1403.287
2.5001 | 1404.536
2.4935 | 1405.786
2.4864 | 1407.035
2.4793 | 1408.285
2.4719 | 1409.534
2.4644 | 1410.784
2.4569 | 1412.033
2.4486 | 1413.283
2.4404 | 1414.532
2.4315 | 1415.782
2.423 | 1417.031
2.4136 | 1418.28
2.4043 | 1419.53
2.3946 | 1420.779
2.3841 | 1422.029
2.3736 | 1423.278
2.362 | 1424.528
2.3505 | 1425.777
2.3386 | 1427.027
2.3255 | 1428.276
2.3121 | 1429.526
2.2977 | 1430.775
2.2827 | 1432.024
2.2663 | 1433.274
2.2493 | 1434.523
2.2301 | 1435.7728
2.2103 | 1437.0224
2.1885 | 1438.272
2.1635 | 1439.521
2.1364 | 1440.771
2.1044 | 1442.02
2.0688 | 1443.269
2.025 | 1444.519
2.0021 | 1445.717
2.0003 | 1446.751
2.0003 | 1447.648
2.0003 | 1448.44
2.0003 | 1449.146
2.0003 | 1449.779
2.0003 | 1450.349
2.0003 | 1450.865
2.0003 | 1451.334
2.0003 | 1451.76
2.0003 | 1452.149
2.0003 | 1452.504
2.0005 | 1452.83
2.0003 | 1453.128
2 | 1453.404
2.0002 | 1453.657
2.0003 | 1453.889
2.0002 | 1454.103
2.0002 | 1454.3
2.0003 | 1454.482
2.0003 | 1454.651
2.0002 | 1454.808
2.0003 | 1454.954
2.0002 | 1455.091
2.0003 | 1455.219
2.0003 | 1455.34
2.0003 | 1455.4536
2.0003 | 1455.5608
2.0003 | 1455.662
2.0003 | 1455.759
2.0003 | 1455.851
2.0003 | 1455.938
2.0003 | 1456.022
2.0003 | 1456.102
2.0003 | 1456.18
2.0003 | 1456.254
2.0005 | 1456.325
2.0003 | 1456.394
2.0003 | 1456.461
2.0003 | 1456.526
2.0003 | 1456.588
2.0003 | 1456.649
2.0003 | 1456.708
2.0003 | 1456.766
2.0003 | 1456.822
2.0003 | 1456.876
2.0003 | 1456.929
2.0005 | 1456.982
2.0003 | 1457.032
2.0003 | 1457.082
2.0005 | 1457.131
2.0003 | 1457.178
2.0003 | 1457.225
2.0003 | 1457.271
2.0005 | 1457.316
2.0003 | 1457.36
2.0005 | 1457.403
2.0003 | 1457.446
2.0005 | 1457.487
2.0005 | 1457.528
2.0003 | 1457.569
2.0003 | 1457.609
2.0003 | 1457.648
2.0005 | 1457.686
2.0003 | 1457.724
2.0003 | 1457.761
2.0005 | 1457.798
2.0003 | 1457.834
2.0003 | 1457.87
2.0003 | 1457.905
2.0003 | 1457.94
2.0003 | 1457.974
2.0003 | 1458.008
2.0003 | 1458.041
2.0003 | 1458.074
2.0005 | 1458.107
2.0003 | 1458.139
2.0005 | 1458.171
2.0003 | 1458.202
2.0005 | 1458.2328
2.0003 | 1458.263
2.0003 | 1458.294
2.0003 | 1458.324
2.0003 | 1458.353
2.0003 | 1458.382
2.0003 | 1458.411
2.0005 | 1458.44
2.0005 | 1458.468
2.0003 | 1458.497
2.0003 | 1458.524
2.0003 | 1458.552
2.0005 | 1458.579
2.0003 | 1458.606
2.0003 | 1458.633
2.0005 | 1458.659
2.0003 | 1458.685
2.0003 | 1458.711
2.0005 | 1458.7368
2.0003 | 1458.7624
2.0005 | 1458.787
2.0003 | 1458.813
2.0003 | 1458.837
2.0003 | 1458.862
2.0003 | 1458.886
2.0005 | 1458.91
2.0003 | 1458.934
2.0003 | 1458.958
2.0003 | 1458.981
2.0003 | 1459.005
2.0003 | 1459.028
2.0003 | 1459.051
2.0003 | 1459.074
2.0005 | 1459.096
2.0005 | 1459.119
2.0003 | 1459.141
2.0003 | 1459.1632
2.0003 | 1459.185
2.0003 | 1459.207
2.0003 | 1459.229
2.0003 | 1459.25
2.0005 | 1459.271
2.0005 | 1459.293
2.0003 | 1459.314
2.0003 | 1459.3344