## Sheet1
2voltage | 2capacity | 67.0voltage | 67.0capacity | 134.0voltage | 134.0capacity | 201.0voltage | 201.0capacity | 268.0voltage | 268.0capacity | 335.0voltage | 335.0capacity
3.6562 | 0 | 3.6399 | 0 | 3.5139 | 0 | 3.3082 | 0 | 3.2643 | 0 | 3.2078 | 0
3.4772 | 1.249594 | 3.4448 | 1.249467 | 3.3292 | 1.249542 | 3.0116 | 1.249381 | 2.9215 | 1.249408 | 2.8518 | 1.249411
3.3354 | 2.499169 | 3.3116 | 2.499011 | 3.1999 | 2.499022 | 2.7514 | 2.498719 | 2.6627 | 2.498761 | 2.5859 | 2.498736
3.2664 | 3.748714 | 3.2487 | 3.748536 | 3.142 | 3.748439 | 2.6279 | 3.74805 | 2.5257 | 3.748056 | 2.4456 | 3.748008
3.2313 | 4.998414 | 3.2133 | 4.998197 | 3.1095 | 4.997961 | 2.5501 | 4.997358 | 2.4411 | 4.997322 | 2.3507 | 4.997258
3.208 | 6.247997 | 3.1904 | 6.247719 | 3.0879 | 6.247528 | 2.4883 | 6.246631 | 2.3746 | 6.246583 | 2.2783 | 6.246442
3.1927 | 7.497647 | 3.1738 | 7.497239 | 3.0742 | 7.497119 | 2.4372 | 7.495842 | 2.3149 | 7.495839 | 2.2147 | 7.495547
3.1814 | 8.747203 | 3.1623 | 8.746511 | 3.0647 | 8.746703 | 2.3904 | 8.745103 | 2.2618 | 8.745078 | 2.1536 | 8.7446
3.1733 | 9.996647 | 3.1543 | 9.995903 | 3.0574 | 9.996014 | 2.3443 | 9.994419 | 2.2093 | 9.994403 | 2.0976 | 9.993611
3.1667 | 11.24589 | 3.1484 | 11.24529 | 3.0524 | 11.24527 | 2.3012 | 11.24384 | 2.1601 | 11.24363 | 2.0427 | 11.24282
3.1615 | 12.49529 | 3.1439 | 12.49483 | 3.0482 | 12.49477 | 2.2584 | 12.49324 | 2.1112 | 12.49234 | 2.0034 | 12.484425
3.1573 | 13.74473 | 3.1405 | 13.74423 | 3.0445 | 13.74409 | 2.2138 | 13.74228 | 2.0603 | 13.74135 | 2.0001 | 13.66748
3.1534 | 14.99425 | 3.1378 | 14.99343 | 3.0417 | 14.9937 | 2.1703 | 14.99151 | 2.0119 | 14.99025 | 2 | 14.78203
3.1504 | 16.24386 | 3.1354 | 16.24291 | 3.039 | 16.24291 | 2.1256 | 16.24069 | 2.0006 | 16.20489 | 2.0001 | 15.83654
3.1473 | 17.49358 | 3.1333 | 17.49249 | 3.0366 | 17.49232 | 2.0778 | 17.489775 | 2 | 17.350525 | 2 | 16.83602
3.1446 | 18.74336 | 3.1315 | 18.74185 | 3.0343 | 18.74197 | 2.03 | 18.73891 | 2 | 18.43203 | 2 | 17.78547
3.1421 | 19.99294 | 3.1297 | 19.99127 | 3.0322 | 19.99158 | 2.0021 | 19.97424 | 2 | 19.456 | 1.9998 | 18.68794
3.1399 | 21.24242 | 3.1281 | 21.24072 | 3.0301 | 21.24118 | 2 | 21.14376 | 2 | 20.42693 | 1.9998 | 19.54691
3.1375 | 22.49202 | 3.1267 | 22.48993 | 3.0282 | 22.49067 | 2 | 22.24337 | 2 | 21.348 | 1.9998 | 20.36482
3.1354 | 23.74136 | 3.1252 | 23.73942 | 3.0266 | 23.73967 | 2.0001 | 23.27989 | 1.9998 | 22.22149 | 2 | 21.14162
3.1333 | 24.99095 | 3.1237 | 24.98874 | 3.0246 | 24.98889 | 2 | 24.25847 | 2 | 23.04964 | 1.9998 | 21.87864
3.1313 | 26.24044 | 3.1225 | 26.2383 | 3.0229 | 26.238375 | 2.0001 | 25.18236 | 2 | 23.833825 | 2 | 22.577075
3.1294 | 27.48994 | 3.1212 | 27.48778 | 3.0209 | 27.48787 | 2 | 26.05453 | 2 | 24.57481 | 2 | 23.23722
3.1275 | 28.73943 | 3.12 | 28.73736 | 3.0191 | 28.7368 | 2 | 26.87665 | 2 | 25.2734 | 2.0001 | 23.86034
3.1257 | 29.98926 | 3.1187 | 29.98678 | 3.0174 | 29.98622 | 2 | 27.64949 | 2 | 25.93027 | 2 | 24.44569
3.1239 | 31.23871 | 3.1176 | 31.23641 | 3.0154 | 31.23569 | 2.0001 | 28.37487 | 2 | 26.54567 | 2 | 24.99436
3.1221 | 32.48823 | 3.1165 | 32.485925 | 3.0137 | 32.48506 | 2.0001 | 29.05378 | 2 | 27.1214 | 2 | 25.50702
3.1204 | 33.73793 | 3.1154 | 33.735375 | 3.0119 | 33.7345 | 2.0001 | 29.687 | 1.9998 | 27.6578 | 2 | 25.98535
3.1187 | 34.98759 | 3.1144 | 34.98482 | 3.0099 | 34.984 | 2.0001 | 30.27652 | 2 | 28.15593 | 2 | 26.43052
3.1171 | 36.23717 | 3.1133 | 36.234525 | 3.0082 | 36.23316 | 2.0001 | 30.8234 | 2 | 28.61821 | 2 | 26.84456
3.1155 | 37.48661 | 3.1123 | 37.48376 | 3.0062 | 37.482525 | 2 | 31.33008 | 2 | 29.04675 | 2.0001 | 27.22964
3.1139 | 38.73613 | 3.1112 | 38.73302 | 3.0043 | 38.73198 | 2 | 31.799 | 2 | 29.44419 | 2.0001 | 27.588175
3.1124 | 39.98543 | 3.1102 | 39.98239 | 3.0024 | 39.98154 | 2.0001 | 32.233 | 2 | 29.81289 | 2 | 27.92155
3.1108 | 41.23487 | 3.1092 | 41.23209 | 3.0003 | 41.23118 | 2 | 32.63453 | 2 | 30.15534 | 2.0001 | 28.2321
3.1094 | 42.48423 | 3.1083 | 42.48173 | 2.9982 | 42.48081 | 2 | 33.006575 | 2 | 30.47424 | 2 | 28.52198
3.1079 | 43.73377 | 3.1073 | 43.731225 | 2.9961 | 43.72994 | 2 | 33.35163 | 2 | 30.7716 | 1.9998 | 28.79467
3.1065 | 44.98327 | 3.1063 | 44.98048 | 2.994 | 44.97914 | 2 | 33.67214 | 1.9998 | 31.05086 | 1.9998 | 29.04907
3.1052 | 46.23283 | 3.1055 | 46.22987 | 2.9917 | 46.22829 | 2 | 33.97032 | 2 | 31.31186 | 2 | 29.28717
3.1039 | 47.48225 | 3.1047 | 47.47924 | 2.9893 | 47.47755 | 1.9998 | 34.24961 | 2 | 31.55603 | 2 | 29.51065
3.1026 | 48.73162 | 3.1039 | 48.72844 | 2.9869 | 48.72717 | 2 | 34.51009 | 2 | 31.78506 | 2 | 29.72076
3.1013 | 49.98101 | 3.1031 | 49.97779 | 2.9844 | 49.97652 | 2 | 34.75259 | 2 | 32.00062 | 2 | 29.91868
3.1002 | 51.2302 | 3.1021 | 51.22731 | 2.9819 | 51.22569 | 2 | 34.9792 | 2 | 32.203175 | 2 | 30.1053
3.0989 | 52.47973 | 3.1013 | 52.47678 | 2.9791 | 52.47524 | 2 | 35.19116 | 2 | 32.39407 | 2 | 30.28138
3.0978 | 53.72922 | 3.1007 | 53.72644 | 2.9764 | 53.72478 | 2 | 35.38965 | 2 | 32.57415 | 2 | 30.44772
3.0966 | 54.97865 | 3.0999 | 54.97591 | 2.9736 | 54.97424 | 2 | 35.57558 | 2 | 32.74394 | 2 | 30.60491
3.0957 | 56.22812 | 3.0991 | 56.22523 | 2.9704 | 56.22388 | 2 | 35.74975 | 2 | 32.90408 | 2 | 30.75366
3.0945 | 57.47761 | 3.0984 | 57.47479 | 2.9673 | 57.47323 | 2 | 35.91305 | 2 | 33.05527 | 2 | 30.8944
3.0936 | 58.72706 | 3.0976 | 58.72415 | 2.9641 | 58.72242 | 2 | 36.06601 | 2 | 33.19795 | 2 | 31.027575
3.0926 | 59.97654 | 3.097 | 59.97341 | 2.9607 | 59.97161 | 2 | 36.20937 | 2 | 33.33258 | 2.0001 | 31.1536
3.0918 | 61.22602 | 3.0963 | 61.22284 | 2.957 | 61.22111 | 2 | 36.34374 | 2 | 33.45964 | 2 | 31.27291
3.0908 | 62.47551 | 3.0955 | 62.47225 | 2.9535 | 62.47034 | 2 | 36.46948 | 2 | 33.57944 | 2 | 31.38588
3.0898 | 63.72499 | 3.0949 | 63.72154 | 2.9499 | 63.71964 | 2 | 36.58723 | 2 | 33.69239 | 2 | 31.49278
3.089 | 64.97444 | 3.0942 | 64.97102 | 2.946 | 64.96886 | 2 | 36.697475 | 2 | 33.79884 | 2 | 31.59399
3.0882 | 66.22393 | 3.0936 | 66.22028 | 2.9423 | 66.21834 | 2 | 36.80072 | 2 | 33.89909 | 2.0001 | 31.68993
3.0874 | 67.47339 | 3.0929 | 67.46982 | 2.9388 | 67.46751 | 2.0001 | 36.89749 | 2 | 33.99349 | 2 | 31.78064
3.0866 | 68.72291 | 3.0923 | 68.71922 | 2.9349 | 68.71694 | 2 | 36.98826 | 2 | 34.08233 | 2 | 31.86648
3.086 | 69.97244 | 3.0918 | 69.96846 | 2.9312 | 69.96611 | 2 | 37.07349 | 2 | 34.16596 | 2 | 31.94774
3.0852 | 71.222 | 3.0911 | 71.21802 | 2.9275 | 71.21526 | 2 | 37.15371 | 2 | 34.24472 | 2 | 32.024675
3.0845 | 72.47147 | 3.0905 | 72.46783 | 2.9239 | 72.46488 | 2.0001 | 37.22931 | 2 | 34.318875 | 2 | 32.09754
3.0839 | 73.72096 | 3.0898 | 73.71738 | 2.9202 | 73.71419 | 2 | 37.30069 | 2.0001 | 34.3888 | 2 | 32.16656
3.0832 | 74.97048 | 3.0894 | 74.96702 | 2.917 | 74.96347 | 2 | 37.36828 | 2 | 34.45482 | 2 | 32.23199
3.0826 | 76.21973 | 3.0887 | 76.21631 | 2.9133 | 76.21256 | 2 | 37.432375 | 2 | 34.5172 | 2 | 32.2941
3.0819 | 77.469 | 3.0881 | 77.46563 | 2.91 | 77.46193 | 2 | 37.49328 | 2 | 34.57625 | 2 | 32.35305
3.0813 | 78.71844 | 3.0876 | 78.71523 | 2.9068 | 78.71137 | 2 | 37.55131 | 2 | 34.63227 | 2 | 32.40908
3.0808 | 79.96814 | 3.0871 | 79.96488 | 2.9037 | 79.96045 | 2 | 37.60672 | 2 | 34.68546 | 2 | 32.46239
3.0802 | 81.2177 | 3.0865 | 81.21414 | 2.9007 | 81.21002 | 2 | 37.6597 | 2 | 34.73609 | 2 | 32.51319
3.0797 | 82.46711 | 3.086 | 82.46368 | 2.8978 | 82.45946 | 2 | 37.71046 | 2 | 34.78437 | 2 | 32.56164
3.0792 | 83.71673 | 3.0855 | 83.71313 | 2.8947 | 83.70882 | 2 | 37.75921 | 2 | 34.83051 | 2 | 32.60793
3.0787 | 84.96616 | 3.085 | 84.96256 | 2.8921 | 84.95799 | 2 | 37.80606 | 2 | 34.87465 | 2.0001 | 32.65219
3.0782 | 86.21571 | 3.0844 | 86.21213 | 2.8895 | 86.20716 | 2 | 37.85116 | 2 | 34.91699 | 2 | 32.69461
3.0777 | 87.46523 | 3.0839 | 87.46168 | 2.8869 | 87.45633 | 2 | 37.89465 | 2 | 34.95765 | 2.0001 | 32.73531
3.0773 | 88.71484 | 3.0834 | 88.71143 | 2.8845 | 88.70563 | 2 | 37.93665 | 2.0001 | 34.99678 | 2 | 32.77441
3.0768 | 89.96401 | 3.0829 | 89.96106 | 2.8819 | 89.95474 | 2.0001 | 37.97728 | 2 | 35.03447 | 2.0001 | 32.81204
3.0765 | 91.21383 | 3.0824 | 91.21019 | 2.8797 | 91.20424 | 2 | 38.01662 | 2 | 35.07084 | 2 | 32.8483
3.076 | 92.46346 | 3.0819 | 92.45949 | 2.8774 | 92.4536 | 2 | 38.05475 | 2 | 35.10601 | 2.0001 | 32.88329
3.0755 | 93.71284 | 3.0813 | 93.70902 | 2.8752 | 93.70307 | 2.0001 | 38.09174 | 2 | 35.14001 | 2 | 32.91709
3.0752 | 94.96244 | 3.081 | 94.95849 | 2.8729 | 94.95246 | 2 | 38.12768 | 2 | 35.17295 | 2 | 32.94978
3.0747 | 96.21207 | 3.0805 | 96.20816 | 2.8708 | 96.20162 | 2.0001 | 38.16262 | 2 | 35.2049 | 2 | 32.98143
3.0744 | 97.46157 | 3.08 | 97.45743 | 2.8685 | 97.45098 | 2.0001 | 38.19663 | 2 | 35.23592 | 2 | 33.01211
3.074 | 98.71141 | 3.0795 | 98.70707 | 2.8664 | 98.70048 | 2 | 38.22975 | 2 | 35.26603 | 2 | 33.04185
3.0735 | 99.96117 | 3.079 | 99.95644 | 2.8644 | 99.94994 | 2.0001 | 38.26202 | 2 | 35.29532 | 2 | 33.07073
3.0732 | 101.2109 | 3.0785 | 101.206 | 2.8623 | 101.1994 | 2.0001 | 38.29351 | 2 | 35.32384 | 2 | 33.09879
3.0729 | 102.4602 | 3.0781 | 102.4555 | 2.8603 | 102.4486 | 2 | 38.32421 | 2.0001 | 35.3516 | 2 | 33.12609
3.0726 | 103.7097 | 3.0776 | 103.7049 | 2.8584 | 103.6977 | 2.0001 | 38.3542 | 2 | 35.37868 | 2.0001 | 33.15266
3.0723 | 104.9595 | 3.0773 | 104.9545 | 2.8564 | 104.9469 | 2 | 38.3835 | 2 | 35.4051 | 2.0001 | 33.17855
3.0719 | 106.2092 | 3.0768 | 106.2041 | 2.8545 | 106.196 | 2.0001 | 38.41214 | 2 | 35.43088 | 2 | 33.20379
3.0716 | 107.4587 | 3.0763 | 107.4536 | 2.8526 | 107.4454 | 2 | 38.44019 | 2 | 35.45607 | 2 | 33.22842
3.0714 | 108.7078 | 3.076 | 108.7034 | 2.8506 | 108.6947 | 2 | 38.46766 | 2 | 35.4807 | 2 | 33.25246
3.0711 | 109.9572 | 3.0755 | 109.9531 | 2.8487 | 109.9442 | 2 | 38.49458 | 2 | 35.50478 | 2.0001 | 33.27596
3.0708 | 111.2068 | 3.075 | 111.2028 | 2.8469 | 111.1936 | 2 | 38.52097 | 2 | 35.52834 | 2 | 33.29893
3.0705 | 112.4564 | 3.0747 | 112.4521 | 2.845 | 112.443 | 2 | 38.54684 | 2.0001 | 35.55144 | 2 | 33.3214
3.0702 | 113.7059 | 3.0742 | 113.7016 | 2.843 | 113.6924 | 2.0001 | 38.57221 | 2 | 35.57407 | 2 | 33.34339
3.0698 | 114.9554 | 3.0737 | 114.9512 | 2.8414 | 114.9418 | 2 | 38.59713 | 2 | 35.59624 | 2 | 33.36493
3.0697 | 116.2048 | 3.0734 | 116.2007 | 2.8397 | 116.1914 | 2.0001 | 38.6216 | 2 | 35.61798 | 2 | 33.386025
3.0693 | 117.4543 | 3.0729 | 117.4502 | 2.8379 | 117.441 | 2.0001 | 38.64564 | 2 | 35.63931 | 2 | 33.39019
3.069 | 118.7036 | 3.0726 | 118.6998 | 2.8361 | 118.6902 | 2.0001 | 38.66927 | 2 | 35.658175
3.0689 | 119.9531 | 3.0721 | 119.9494 | 2.8345 | 119.9395 | 2 | 38.69251
3.0685 | 121.2027 | 3.0718 | 121.1988 | 2.8327 | 121.1888 | 2 | 38.71536
3.0684 | 122.4524 | 3.0713 | 122.4482 | 2.8311 | 122.4382 | 2.0001 | 38.73785
3.0681 | 123.7019 | 3.071 | 123.6979 | 2.8293 | 123.6878 | 2.0001 | 38.759975
3.0679 | 124.9513 | 3.0706 | 124.9472 | 2.8279 | 124.9372 | 2.0001 | 38.78175
3.0676 | 126.2005 | 3.0702 | 126.1967 | 2.8261 | 126.1865 | 2.0001 | 38.80319
3.0673 | 127.4498 | 3.0698 | 127.4462 | 2.8245 | 127.436 | 2 | 38.82431
3.0671 | 128.6995 | 3.0693 | 128.6957 | 2.823 | 128.6853 | 2 | 38.83475
3.0668 | 129.9488 | 3.069 | 129.9452 | 2.8213 | 129.9347
3.0666 | 131.1982 | 3.0685 | 131.1946 | 2.8196 | 131.1841
3.0664 | 132.4476 | 3.0682 | 132.444 | 2.818 | 132.4335
3.0661 | 133.6969 | 3.0677 | 133.6936 | 2.8164 | 133.6828
3.066 | 134.9464 | 3.0674 | 134.9431 | 2.815 | 134.9321
3.0658 | 136.1957 | 3.0669 | 136.1927 | 2.8133 | 136.1813
3.0655 | 137.4452 | 3.0666 | 137.4422 | 2.8116 | 137.4305
3.0653 | 138.6948 | 3.0663 | 138.6916 | 2.8101 | 138.6799
3.0652 | 139.9447 | 3.066 | 139.9411 | 2.8085 | 139.9292
3.065 | 141.1942 | 3.0656 | 141.1906 | 2.8067 | 141.179
3.0647 | 142.4436 | 3.0653 | 142.4401 | 2.8053 | 142.4286
3.0645 | 143.6931 | 3.0648 | 143.6895 | 2.8037 | 143.6782
3.0643 | 144.9424 | 3.0645 | 144.9387 | 2.8019 | 144.9277
3.064 | 146.1918 | 3.0642 | 146.188 | 2.8003 | 146.1772
3.0639 | 147.4411 | 3.0637 | 147.4373 | 2.7987 | 147.4268
3.0637 | 148.6905 | 3.0634 | 148.6869 | 2.7969 | 148.6761
3.0635 | 149.94 | 3.0631 | 149.9363 | 2.7951 | 149.9254
3.0634 | 151.1896 | 3.0626 | 151.1857 | 2.7935 | 151.1746
3.0631 | 152.4388 | 3.0622 | 152.4353 | 2.7917 | 152.4238
3.0629 | 153.688 | 3.0621 | 153.6848 | 2.7901 | 153.6731
3.0627 | 154.9377 | 3.0616 | 154.9344 | 2.7882 | 154.9225
3.0626 | 156.1873 | 3.0613 | 156.1839 | 2.7864 | 156.1717
3.0624 | 157.4364 | 3.061 | 157.4334 | 2.7845 | 157.421
3.0622 | 158.6858 | 3.0606 | 158.6829 | 2.7827 | 158.6705
3.0621 | 159.9354 | 3.0603 | 159.9322 | 2.7807 | 159.9199
3.0619 | 161.1848 | 3.0598 | 161.1816 | 2.7788 | 161.1693
3.0618 | 162.434 | 3.0595 | 162.4311 | 2.7769 | 162.4186
3.0616 | 163.6834 | 3.0592 | 163.6804 | 2.7748 | 163.6678
3.0613 | 164.9325 | 3.0589 | 164.9297 | 2.7728 | 164.9171
3.0611 | 166.1815 | 3.0585 | 166.1789 | 2.7707 | 166.1665
3.0611 | 167.431 | 3.0582 | 167.4283 | 2.7686 | 167.4159
3.0608 | 168.6805 | 3.0579 | 168.6776 | 2.7665 | 168.6652
3.0606 | 169.9299 | 3.0576 | 169.9272 | 2.7641 | 169.9146
3.0605 | 171.1793 | 3.0572 | 171.1766 | 2.762 | 171.164
3.0603 | 172.4288 | 3.0569 | 172.426 | 2.7594 | 172.4136
3.0601 | 173.678 | 3.0564 | 173.6755 | 2.7572 | 173.6627
3.06 | 174.9273 | 3.0563 | 174.925 | 2.7549 | 174.9118
3.06 | 176.1769 | 3.0558 | 176.1744 | 2.7523 | 176.1609
3.0598 | 177.4264 | 3.0555 | 177.4239 | 2.7499 | 177.4103
3.0595 | 178.676 | 3.0551 | 178.6734 | 2.7473 | 178.6597
3.0595 | 179.9254 | 3.0548 | 179.9228 | 2.7446 | 179.9089
3.0593 | 181.1751 | 3.0545 | 181.1722 | 2.7418 | 181.1584
3.059 | 182.4245 | 3.0543 | 182.4217 | 2.7391 | 182.4077
3.059 | 183.6738 | 3.0539 | 183.6711 | 2.7362 | 183.6572
3.0589 | 184.9231 | 3.0535 | 184.9205 | 2.7333 | 184.9064
3.0587 | 186.1728 | 3.0532 | 186.1699 | 2.7302 | 186.1557
3.0585 | 187.4223 | 3.0529 | 187.4192 | 2.7273 | 187.4051
3.0585 | 188.6717 | 3.0526 | 188.6686 | 2.7239 | 188.6546
3.0582 | 189.9211 | 3.0522 | 189.918 | 2.7207 | 189.9038
3.0581 | 191.1706 | 3.0519 | 191.1675 | 2.7175 | 191.1531
3.0579 | 192.42 | 3.0518 | 192.4171 | 2.7141 | 192.4024
3.0579 | 193.6695 | 3.0513 | 193.6667 | 2.7105 | 193.652
3.0576 | 194.919 | 3.0511 | 194.9161 | 2.7068 | 194.9013
3.0576 | 196.1686 | 3.0506 | 196.1655 | 2.7033 | 196.1506
3.0572 | 197.418 | 3.0505 | 197.4149 | 2.6995 | 197.3999
3.0572 | 198.6673 | 3.0501 | 198.6643 | 2.6953 | 198.6493
3.0571 | 199.9165 | 3.0498 | 199.914 | 2.6915 | 199.8986
3.0569 | 201.1656 | 3.0495 | 201.1634 | 2.6873 | 201.1479
3.0568 | 202.4151 | 3.0492 | 202.4128 | 2.6831 | 202.3975
3.0566 | 203.6649 | 3.0488 | 203.6621 | 2.679 | 203.6466
3.0564 | 204.9141 | 3.0485 | 204.9115 | 2.6745 | 204.8962
3.0563 | 206.1636 | 3.0484 | 206.1611 | 2.6698 | 206.1454
3.0561 | 207.4131 | 3.048 | 207.4106 | 2.6653 | 207.3948
3.0561 | 208.6627 | 3.0477 | 208.6602 | 2.6605 | 208.6441
3.0558 | 209.9119 | 3.0474 | 209.9096 | 2.6556 | 209.8934
3.0558 | 211.1616 | 3.0471 | 211.159 | 2.6506 | 211.143
3.0556 | 212.4112 | 3.0468 | 212.4085 | 2.6456 | 212.3925
3.0555 | 213.6608 | 3.0464 | 213.6578 | 2.6403 | 213.6419
3.0553 | 214.9103 | 3.0463 | 214.9074 | 2.635 | 214.8911
3.0553 | 216.16 | 3.0459 | 216.157 | 2.6293 | 216.1408
3.0551 | 217.4091 | 3.0456 | 217.4064 | 2.6237 | 217.3901
3.055 | 218.6586 | 3.0453 | 218.6558 | 2.6182 | 218.6395
3.0548 | 219.9082 | 3.045 | 219.9052 | 2.6121 | 219.8888
3.0547 | 221.1576 | 3.0447 | 221.1546 | 2.6061 | 221.1379
3.0545 | 222.4071 | 3.0443 | 222.4041 | 2.6 | 222.3871
3.0545 | 223.6565 | 3.044 | 223.6537 | 2.5933 | 223.6363
3.0543 | 224.906 | 3.0438 | 224.9029 | 2.587 | 224.8858
3.0542 | 226.1554 | 3.0435 | 226.1523 | 2.5804 | 226.1352
3.054 | 227.4049 | 3.0432 | 227.4019 | 2.5733 | 227.3844
3.054 | 228.6544 | 3.0429 | 228.6514 | 2.5664 | 228.6335
3.0537 | 229.9038 | 3.0426 | 229.9008 | 2.5593 | 229.8828
3.0537 | 231.1533 | 3.0424 | 231.1502 | 2.5517 | 231.1319
3.0535 | 232.4028 | 3.0421 | 232.3998 | 2.5443 | 232.3813
3.0534 | 233.6522 | 3.0417 | 233.6492 | 2.5367 | 233.6307
3.0532 | 234.9017 | 3.0414 | 234.8986 | 2.5286 | 234.8803
3.0532 | 236.1512 | 3.0413 | 236.148 | 2.5207 | 236.1297
3.0529 | 237.4007 | 3.0408 | 237.3978 | 2.5125 | 237.379
3.0529 | 238.6502 | 3.0406 | 238.6474 | 2.5039 | 238.6284
3.0527 | 239.8997 | 3.0403 | 239.8968 | 2.4954 | 239.8776
3.0526 | 241.1491 | 3.04 | 241.1465 | 2.4868 | 241.1265
3.0524 | 242.3985 | 3.0398 | 242.3959 | 2.4774 | 242.3756
3.0524 | 243.6479 | 3.0395 | 243.6451 | 2.4682 | 243.6249
3.0524 | 244.8974 | 3.0392 | 244.8945 | 2.4589 | 244.8738
3.0521 | 246.1468 | 3.0388 | 246.1441 | 2.449 | 246.123
3.0519 | 247.3963 | 3.0387 | 247.3935 | 2.4392 | 247.3722
3.0519 | 248.6457 | 3.0384 | 248.6431 | 2.4293 | 248.6214
3.0518 | 249.895 | 3.038 | 249.8925 | 2.4185 | 249.8704
3.0516 | 251.1446 | 3.0377 | 251.1418 | 2.4082 | 251.1194
3.0516 | 252.394 | 3.0376 | 252.3912 | 2.3969 | 252.3686
3.0513 | 253.6437 | 3.0372 | 253.6408 | 2.3859 | 253.618
3.0513 | 254.8934 | 3.0369 | 254.8903 | 2.3745 | 254.867
3.0511 | 256.143 | 3.0366 | 256.14 | 2.3622 | 256.1162
3.0509 | 257.3925 | 3.0364 | 257.3895 | 2.3501 | 257.3654
3.0509 | 258.6418 | 3.0361 | 258.6387 | 2.3377 | 258.6146
3.0508 | 259.8912 | 3.0358 | 259.8882 | 2.3243 | 259.8638
3.0506 | 261.1408 | 3.0355 | 261.1373 | 2.311 | 261.113
3.0505 | 262.3904 | 3.0353 | 262.3868 | 2.2971 | 262.3623
3.0503 | 263.6401 | 3.035 | 263.6362 | 2.2823 | 263.6115
3.0503 | 264.8899 | 3.0346 | 264.8858 | 2.2674 | 264.8609
3.0501 | 266.1394 | 3.0343 | 266.135 | 2.2518 | 266.1103
3.05 | 267.3887 | 3.0342 | 267.3844 | 2.235 | 267.3596
3.0498 | 268.6382 | 3.0338 | 268.6339 | 2.2177 | 268.6087
3.0498 | 269.8874 | 3.0335 | 269.8834 | 2.1995 | 269.858
3.0497 | 271.1366 | 3.0332 | 271.1329 | 2.1791 | 271.1072
3.0495 | 272.3862 | 3.033 | 272.3826 | 2.1585 | 272.3566
3.0493 | 273.6355 | 3.0327 | 273.6322 | 2.1343 | 273.6058
3.0492 | 274.885 | 3.0324 | 274.8818 | 2.1078 | 274.8554
3.049 | 276.1345 | 3.0322 | 276.1312 | 2.0768 | 276.1047
3.0488 | 277.384 | 3.0319 | 277.3807 | 2.0421 | 277.3539
3.0488 | 278.6335 | 3.0317 | 278.63 | 2.0063 | 278.6011
3.0487 | 279.883 | 3.0314 | 279.8796 | 2.0003 | 279.795
3.0485 | 281.132 | 3.0311 | 281.1291 | 2 | 280.9066
3.0485 | 282.3812 | 3.0309 | 282.3786 | 2 | 281.942
3.0484 | 283.6306 | 3.0304 | 283.6279 | 2 | 282.9081
3.0482 | 284.8799 | 3.0303 | 284.8773 | 2 | 283.8113
3.048 | 286.1292 | 3.03 | 286.1267 | 2.0001 | 284.6571
3.048 | 287.3786 | 3.0296 | 287.3764 | 2.0001 | 285.4505
3.0479 | 288.6282 | 3.0295 | 288.6258 | 2 | 286.196
3.0477 | 289.8775 | 3.0292 | 289.8751 | 2.0001 | 286.8978
3.0476 | 291.1271 | 3.0288 | 291.1247 | 2 | 287.5593
3.0474 | 292.3767 | 3.0287 | 292.3742 | 2 | 288.1838
3.0474 | 293.6263 | 3.0283 | 293.6236 | 2 | 288.7748
3.0472 | 294.8758 | 3.028 | 294.8729 | 2 | 289.3347
3.0471 | 296.1254 | 3.0279 | 296.1222 | 2 | 289.8659
3.0469 | 297.375 | 3.0275 | 297.3715 | 2.0001 | 290.3711
3.0468 | 298.6244 | 3.0274 | 298.6208 | 2 | 290.8522
3.0466 | 299.8742 | 3.0271 | 299.8703 | 2 | 291.3112
3.0466 | 301.1236 | 3.0267 | 301.1199 | 2 | 291.7498
3.0464 | 302.373 | 3.0266 | 302.3695 | 2 | 292.1696
3.0463 | 303.6224 | 3.0263 | 303.6191 | 2.0001 | 292.5723
3.0463 | 304.8718 | 3.0261 | 304.8683 | 2.0001 | 292.9592
3.0461 | 306.1216 | 3.0258 | 306.1177 | 2.0001 | 293.3312
3.0459 | 307.3712 | 3.0254 | 307.3672 | 2.0001 | 293.6897
3.0458 | 308.6207 | 3.0253 | 308.6167 | 2 | 294.0354
3.0456 | 309.87 | 3.025 | 309.8662 | 2 | 294.3692
3.0456 | 311.1193 | 3.0248 | 311.1158 | 2 | 294.692
3.0453 | 312.369 | 3.0245 | 312.3653 | 2 | 295.0043
3.0453 | 313.6183 | 3.0242 | 313.6151 | 2.0001 | 295.307
3.0451 | 314.868 | 3.024 | 314.8646 | 2 | 295.6007
3.045 | 316.1175 | 3.0237 | 316.114 | 2 | 295.8856
3.0448 | 317.367 | 3.0235 | 317.3633 | 2.0019 | 296.1639
3.0448 | 318.6167 | 3.0232 | 318.6127 | 2.0001 | 296.4355
3.0447 | 319.8662 | 3.0229 | 319.8621 | 2 | 296.6978
3.0445 | 321.1155 | 3.0227 | 321.1114 | 2.0001 | 296.9529
3.0443 | 322.365 | 3.0224 | 322.3607 | 2 | 297.2013
3.0443 | 323.6146 | 3.0222 | 323.61 | 2.0001 | 297.4436
3.0442 | 324.8643 | 3.0219 | 324.8595 | 2 | 297.6798
3.044 | 326.114 | 3.0217 | 326.109 | 2 | 297.9104
3.044 | 327.3634 | 3.0214 | 327.3585 | 2 | 298.1356
3.0437 | 328.6127 | 3.0211 | 328.6084 | 2.0001 | 298.3557
3.0437 | 329.8621 | 3.0209 | 329.858 | 2 | 298.5708
3.0435 | 331.1113 | 3.0208 | 331.1073 | 2.0001 | 298.7811
3.0434 | 332.3607 | 3.0204 | 332.3566 | 2 | 298.9869
3.0432 | 333.6099 | 3.0201 | 333.6062 | 2 | 299.1884
3.043 | 334.8592 | 3.02 | 334.8557 | 2.0001 | 299.3858
3.043 | 336.1089 | 3.0198 | 336.1052 | 2 | 299.5792
3.0429 | 337.3586 | 3.0195 | 337.3546 | 2 | 299.7687
3.0427 | 338.6084 | 3.0191 | 338.6041 | 2 | 299.9545
3.0426 | 339.8581 | 3.019 | 339.8535 | 2.0001 | 300.1368
3.0426 | 341.1076 | 3.0187 | 341.1027 | 2 | 300.3157
3.0424 | 342.357 | 3.0185 | 342.3522 | 2 | 300.4912
3.0422 | 343.6067 | 3.0182 | 343.6017 | 2.0001 | 300.6634
3.0422 | 344.8564 | 3.018 | 344.8513 | 2 | 300.8325
3.0421 | 346.1061 | 3.0179 | 346.1009 | 2 | 300.9985
3.0419 | 347.3552 | 3.0175 | 347.35 | 2.0001 | 301.1617
3.0417 | 348.6046 | 3.0172 | 348.5992 | 2 | 301.322
3.0417 | 349.8538 | 3.0171 | 349.8486 | 2 | 301.4795
3.0416 | 351.1029 | 3.0167 | 351.098 | 2.0001 | 301.6342
3.0414 | 352.352 | 3.0166 | 352.3474 | 2 | 301.7862
3.0413 | 353.6012 | 3.0162 | 353.5968 | 2 | 301.9357
3.0411 | 354.8507 | 3.0161 | 354.8462 | 2.0001 | 302.0826
3.0411 | 356.1003 | 3.0158 | 356.0958 | 2 | 302.2269
3.0409 | 357.3499 | 3.0156 | 357.3454 | 2 | 302.3688
3.0408 | 358.5992 | 3.0153 | 358.595 | 2 | 302.5081
3.0408 | 359.8484 | 3.015 | 359.8445 | 2.0001 | 302.6452
3.0406 | 361.0977 | 3.0148 | 361.0941 | 2 | 302.7799
3.0405 | 362.3472 | 3.0146 | 362.3434 | 2 | 302.9124
3.0403 | 363.5968 | 3.0143 | 363.5927 | 2.0001 | 303.0426
3.0401 | 364.8463 | 3.0141 | 364.8422 | 2.0001 | 303.1706
3.0401 | 366.0957 | 3.0138 | 366.0914 | 2 | 303.2963
3.04 | 367.345 | 3.0137 | 367.3407 | 2.0001 | 303.4198
3.0398 | 368.5944 | 3.0133 | 368.5901 | 2 | 303.5412
3.0396 | 369.8437 | 3.013 | 369.8394 | 2.0001 | 303.6604
3.0396 | 371.0932 | 3.0129 | 371.089 | 2 | 303.7776
3.0395 | 372.343 | 3.0127 | 372.3385 | 2 | 303.8926
3.0393 | 373.5928 | 3.0124 | 373.588 | 2.0001 | 304.0054
3.0392 | 374.8422 | 3.0122 | 374.8373 | 2.0001 | 304.1164
3.0392 | 376.0916 | 3.0119 | 376.0868 | 2.0001 | 304.2252
3.039 | 377.3408 | 3.0117 | 377.3362 | 2 | 304.3321
3.0388 | 378.5902 | 3.0114 | 378.5857 | 2 | 304.4369
3.0387 | 379.8396 | 3.0112 | 379.835 | 2.0001 | 304.5399
3.0385 | 381.0889 | 3.0109 | 381.0844 | 2 | 304.6408
3.0384 | 382.3384 | 3.0108 | 382.3338 | 2.0001 | 304.7398
3.0384 | 383.5878 | 3.0106 | 383.5832 | 2.0001 | 304.837
3.0382 | 384.8372 | 3.0103 | 384.8326 | 2 | 304.9322
3.0382 | 386.0869 | 3.0099 | 386.082 | 2.0001 | 305.0256
3.038 | 387.3365 | 3.0098 | 387.3313 | 2.0001 | 305.1172
3.0379 | 388.586 | 3.0095 | 388.5808 | 2 | 305.207
3.0377 | 389.8354 | 3.0093 | 389.8301 | 2 | 305.2951
3.0376 | 391.0849 | 3.009 | 391.0795 | 2.0001 | 305.3814
3.0374 | 392.3342 | 3.0088 | 392.3288 | 2.0001 | 305.4661
3.0374 | 393.5836 | 3.0085 | 393.5784 | 2.0001 | 305.5491
3.0372 | 394.8331 | 3.0083 | 394.828 | 2 | 305.6306
3.0371 | 396.0825 | 3.008 | 396.0775 | 2 | 305.7105
3.0369 | 397.332 | 3.0079 | 397.3269 | 2.0001 | 305.7889
3.0367 | 398.5815 | 3.0075 | 398.5764 | 2 | 305.8658
3.0366 | 399.8311 | 3.0074 | 399.8259 | 2 | 305.9412
3.0366 | 401.081 | 3.007 | 401.0756 | 2 | 306.0152
3.0364 | 402.3308 | 3.0069 | 402.325 | 2 | 306.088
3.0363 | 403.5804 | 3.0066 | 403.5744 | 2.0001 | 306.1594
3.0361 | 404.83 | 3.0064 | 404.824 | 2 | 306.2295
3.0361 | 406.0796 | 3.0061 | 406.0734 | 2 | 306.2984
3.0359 | 407.3288 | 3.0058 | 407.3226 | 2.0001 | 306.3662
3.0358 | 408.5781 | 3.0056 | 408.572 | 2 | 306.4328
3.0358 | 409.8279 | 3.0054 | 409.8215 | 2.0001 | 306.4984
3.0356 | 411.0775 | 3.0051 | 411.0709 | 2 | 306.563
3.0355 | 412.3271 | 3.0049 | 412.3204 | 2.0001 | 306.6265
3.0353 | 413.5769 | 3.0046 | 413.5701 | 2 | 306.6891
3.0351 | 414.8262 | 3.0045 | 414.8196 | 2 | 306.7507
3.035 | 416.0755 | 3.0041 | 416.069 | 2 | 306.8114
3.0348 | 417.325 | 3.004 | 417.3185 | 2 | 306.8713
3.0346 | 418.5744 | 3.0037 | 418.5679 | 2.0001 | 306.9303
3.0346 | 419.8238 | 3.0035 | 419.8173 | 2 | 306.9885
3.0345 | 421.0733 | 3.0032 | 421.0668 | 2 | 307.0459
3.0343 | 422.3228 | 3.0028 | 422.3166 | 2 | 307.1026
3.0342 | 423.5722 | 3.0027 | 423.566 | 2 | 307.1586
3.034 | 424.8216 | 3.0025 | 424.8156 | 2.0001 | 307.2139
3.0338 | 426.071 | 3.0022 | 426.0652 | 2 | 307.2684
3.0337 | 427.3203 | 3.002 | 427.3147 | 2 | 307.3223
3.0337 | 428.5699 | 3.0017 | 428.5642 | 2 | 307.3756
3.0335 | 429.8193 | 3.0014 | 429.8137 | 2.0001 | 307.4282
3.0334 | 431.0688 | 3.0012 | 431.0629 | 2.0001 | 307.4802
3.0332 | 432.3181 | 3.0009 | 432.3124 | 2.0001 | 307.5316
3.0332 | 433.5676 | 3.0007 | 433.5618 | 2 | 307.5824
3.0329 | 434.817 | 3.0004 | 434.8111 | 2 | 307.6326
3.0327 | 436.0667 | 3.0003 | 436.0604 | 2 | 307.6824
3.0327 | 437.316 | 2.9999 | 437.3097 | 2.0001 | 307.7316
3.0325 | 438.5656 | 2.9996 | 438.5591 | 2 | 307.7803
3.0324 | 439.815 | 2.9995 | 439.8086 | 2.0001 | 307.8285
3.0324 | 441.0642 | 2.9991 | 441.058 | 2 | 307.8763
3.0322 | 442.3136 | 2.999 | 442.3074 | 2.0001 | 307.9235
3.0321 | 443.563 | 2.9986 | 443.5568 | 2.0001 | 307.9702
3.0319 | 444.8124 | 2.9985 | 444.8062 | 2 | 308.0166
3.0317 | 446.0619 | 2.9982 | 446.0556 | 2.0001 | 308.0624
3.0317 | 447.3115 | 2.998 | 447.3052 | 2 | 308.1078
3.0314 | 448.561 | 2.9977 | 448.5545 | 2 | 308.1527
3.0314 | 449.8104 | 2.9974 | 449.804 | 2 | 308.1972
3.0313 | 451.0601 | 2.9972 | 451.0535 | 2.0001 | 308.2413
3.0311 | 452.3094 | 2.997 | 452.3028 | 2 | 308.285
3.0309 | 453.5591 | 2.9967 | 453.5522 | 2.0001 | 308.3283
3.0309 | 454.8088 | 2.9964 | 454.8016 | 2 | 308.3712
3.0308 | 456.0582 | 2.9962 | 456.051 | 2 | 308.4136
3.0306 | 457.3075 | 2.9959 | 457.3004 | 2.0001 | 308.4557
3.0304 | 458.5569 | 2.9957 | 458.5497 | 2.0001 | 308.4975
3.0303 | 459.8063 | 2.9954 | 459.7991 | 2 | 308.5388
3.0301 | 461.0556 | 2.9951 | 461.0484 | 2.0001 | 308.5799
3.03 | 462.3048 | 2.9949 | 462.2979 | 2 | 308.6204
3.0298 | 463.5544 | 2.9946 | 463.5473 | 2 | 308.6607
3.0298 | 464.804 | 2.9945 | 464.7968 | 2.0001 | 308.7005
3.0296 | 466.0535 | 2.9941 | 466.0464 | 2.0001 | 308.7401
3.0295 | 467.3031 | 2.9938 | 467.296 | 2 | 308.7793
3.0293 | 468.5526 | 2.9936 | 468.5456 | 2.0001 | 308.8181
3.0292 | 469.8022 | 2.9933 | 469.7952 | 2.0001 | 308.8567
3.029 | 471.0518 | 2.9932 | 471.0445 | 2.0001 | 308.8949
3.029 | 472.3011 | 2.9928 | 472.2939 | 2.0001 | 308.9328
3.0288 | 473.5504 | 2.9927 | 473.5431 | 2.0001 | 308.9704
3.0287 | 474.7999 | 2.9924 | 474.7925 | 2 | 309.0076
3.0285 | 476.0495 | 2.992 | 476.0419 | 2.0001 | 309.0446
3.0283 | 477.2989 | 2.9919 | 477.2913 | 2 | 309.0812
3.0283 | 478.5484 | 2.9915 | 478.5406 | 2.0001 | 309.1176
3.0282 | 479.7978 | 2.9912 | 479.7901 | 2 | 309.1538
3.028 | 481.0471 | 2.9911 | 481.0396 | 2 | 309.1896
3.028 | 482.2965 | 2.9907 | 482.289 | 2 | 309.2251
3.0277 | 483.5461 | 2.9904 | 483.5385 | 2 | 309.2604
3.0277 | 484.7956 | 2.9903 | 484.788 | 2.0001 | 309.2953
3.0275 | 486.0452 | 2.9899 | 486.0376 | 2 | 309.33
3.0274 | 487.2949 | 2.9898 | 487.2872 | 2.0001 | 309.3644
3.0272 | 488.5444 | 2.9894 | 488.5368 | 2.0001 | 309.3986
3.0271 | 489.7939 | 2.9891 | 489.7862 | 2.0001 | 309.4324
3.0269 | 491.0432 | 2.989 | 491.0356 | 2 | 309.4661
3.0267 | 492.2925 | 2.9886 | 492.285 | 2 | 309.4994
3.0266 | 493.5419 | 2.9883 | 493.5343 | 2 | 309.5325
3.0264 | 494.7916 | 2.988 | 494.7836 | 2 | 309.5654
3.0264 | 496.0415 | 2.9878 | 496.0331 | 2 | 309.598
3.0261 | 497.2914 | 2.9875 | 497.2824 | 2.0001 | 309.6303
3.0261 | 498.5409 | 2.9872 | 498.5318 | 2 | 309.6624
3.0259 | 499.7904 | 2.9869 | 499.7813 | 2 | 309.6943
3.0258 | 501.0398 | 2.9867 | 501.0308 | 2 | 309.726
3.0256 | 502.2893 | 2.9864 | 502.2802 | 2.0001 | 309.7574
3.0254 | 503.5386 | 2.9861 | 503.5296 | 2 | 309.7886
3.0253 | 504.7879 | 2.9859 | 504.7791 | 2 | 309.8196
3.0251 | 506.0373 | 2.9856 | 506.0284 | 2 | 309.8503
3.025 | 507.2868 | 2.9853 | 507.2777 | 2.0001 | 309.8808
3.0248 | 508.5362 | 2.9849 | 508.5272 | 2.0001 | 309.9111
3.0248 | 509.7855 | 2.9848 | 509.7766 | 2.0001 | 309.9412
3.0246 | 511.0352 | 2.9844 | 511.026 | 2 | 309.9711
3.0245 | 512.2849 | 2.9841 | 512.2753 | 2 | 310.0007
3.0243 | 513.5344 | 2.9838 | 513.5247 | 2 | 310.0302
3.0242 | 514.7841 | 2.9836 | 514.774 | 2 | 310.0594
3.024 | 516.0334 | 2.9833 | 516.0236 | 2.0001 | 310.0885
3.0238 | 517.2827 | 2.983 | 517.2731 | 2 | 310.1173
3.0238 | 518.5323 | 2.9827 | 518.5228 | 2 | 310.146
3.0235 | 519.782 | 2.9825 | 519.7721 | 2.0001 | 310.1744
3.0235 | 521.0315 | 2.9822 | 521.0215 | 2 | 310.2027
3.0233 | 522.2809 | 2.9819 | 522.2709 | 2 | 310.2308
3.023 | 523.5308 | 2.9817 | 523.5202 | 2 | 310.2585
3.023 | 524.7803 | 2.9814 | 524.7697 | 2 | 310.2862
3.0229 | 526.0299 | 2.9811 | 526.0193 | 2.0001 | 310.3137
3.0229 | 527.2796 | 2.9807 | 527.2688 | 2 | 310.341
3.0225 | 528.5289 | 2.9804 | 528.5183 | 2.0001 | 310.3681
3.0224 | 529.7779 | 2.9802 | 529.7677 | 2.0001 | 310.395
3.0222 | 531.0273 | 2.9798 | 531.0171 | 2 | 310.4218
3.0222 | 532.2768 | 2.9796 | 532.2666 | 2.0001 | 310.4484
3.0221 | 533.5261 | 2.9793 | 533.5158 | 2 | 310.4748
3.0219 | 534.7756 | 2.979 | 534.7649 | 2 | 310.501
3.0217 | 536.0251 | 2.9786 | 536.0143 | 2 | 310.5271
3.0216 | 537.2747 | 2.9783 | 537.2637 | 2.0001 | 310.5529
3.0214 | 538.524 | 2.9781 | 538.5131 | 2.0001 | 310.5786
3.0212 | 539.7735 | 2.9778 | 539.7625 | 2.0001 | 310.6041
3.0211 | 541.0231 | 2.9775 | 541.0119 | 2 | 310.6295
3.0209 | 542.2724 | 2.9772 | 542.2613 | 2.0001 | 310.6547
3.0208 | 543.5218 | 2.977 | 543.5107 | 2 | 310.6798
3.0206 | 544.7712 | 2.9767 | 544.7601 | 2 | 310.7046
3.0204 | 546.0207 | 2.9762 | 546.0096 | 2 | 310.7294
3.0204 | 547.2704 | 2.9761 | 547.2589 | 2.0001 | 310.754
3.0203 | 548.5198 | 2.9757 | 548.5082 | 2 | 310.7784
3.0201 | 549.7693 | 2.9754 | 549.7577 | 2.0001 | 310.8027
3.02 | 551.0187 | 2.9751 | 551.0072 | 2 | 310.8268
3.0198 | 552.2677 | 2.9748 | 552.2567 | 2 | 310.8508
3.0196 | 553.5172 | 2.9744 | 553.506 | 2.0001 | 310.8746
3.0195 | 554.7667 | 2.9743 | 554.7554 | 2 | 310.8983
3.0193 | 556.0163 | 2.974 | 556.0048 | 2 | 310.9219
3.0191 | 557.266 | 2.9736 | 557.2541 | 2 | 310.9453
3.0191 | 558.5152 | 2.9733 | 558.5036 | 2 | 310.9686
3.0188 | 559.7644 | 2.973 | 559.7529 | 2.0001 | 310.9917
3.0187 | 561.0135 | 2.9727 | 561.0023 | 2 | 311.0147
3.0185 | 562.2629 | 2.9723 | 562.2516 | 2 | 311.0376
3.0185 | 563.5127 | 2.972 | 563.501 | 2 | 311.0603
3.0183 | 564.7622 | 2.9717 | 564.7504 | 2.0001 | 311.0829
3.0182 | 566.0116 | 2.9715 | 565.9998 | 2 | 311.1054
3.018 | 567.261 | 2.9712 | 567.2491 | 2 | 311.1277
3.0177 | 568.5102 | 2.9707 | 568.4984 | 2.0001 | 311.1499
3.0177 | 569.7599 | 2.9706 | 569.7478 | 2.0001 | 311.172
3.0175 | 571.0096 | 2.9701 | 570.9974 | 2 | 311.1939
3.0174 | 572.259 | 2.9699 | 572.2467 | 2.0001 | 311.2157
3.0172 | 573.5088 | 2.9696 | 573.496 | 2.0001 | 311.2375
3.0171 | 574.7587 | 2.9693 | 574.7454 | 2 | 311.259
3.0169 | 576.0082 | 2.9689 | 575.9947 | 2.0001 | 311.2806
3.0167 | 577.2578 | 2.9686 | 577.2443 | 2 | 311.3019
3.0166 | 578.5074 | 2.9681 | 578.4936 | 2.0001 | 311.3232
3.0164 | 579.7569 | 2.968 | 579.7431 | 2.0001 | 311.3443
3.0162 | 581.0064 | 2.9677 | 580.9924 | 2.0001 | 311.3653
3.0161 | 582.256 | 2.9673 | 582.2419 | 2.0001 | 311.3862
3.0159 | 583.5056 | 2.967 | 583.491 | 2.0001 | 311.3904
3.0158 | 584.7553 | 2.9667 | 584.7402
3.0156 | 586.0049 | 2.9664 | 585.9892
3.0154 | 587.2547 | 2.966 | 587.2386
3.0153 | 588.5041 | 2.9657 | 588.4884
3.0153 | 589.7536 | 2.9654 | 589.7383
3.015 | 591.0027 | 2.9651 | 590.9878
3.0148 | 592.2521 | 2.9648 | 592.2369
3.0146 | 593.5015 | 2.9644 | 593.4863
3.0145 | 594.751 | 2.9641 | 594.7357
3.0143 | 596.0001 | 2.9638 | 595.9853
3.0141 | 597.2496 | 2.9633 | 597.2348
3.014 | 598.4992 | 2.9631 | 598.4838
3.0138 | 599.7485 | 2.9627 | 599.7331
3.0137 | 600.998 | 2.9623 | 600.9825
3.0135 | 602.2475 | 2.962 | 602.232
3.0133 | 603.4971 | 2.9617 | 603.4814
3.0132 | 604.7466 | 2.9614 | 604.7307
3.013 | 605.996 | 2.961 | 605.9803
3.0129 | 607.2453 | 2.9607 | 607.2297
3.0129 | 608.4947 | 2.9604 | 608.4792
3.0125 | 609.7443 | 2.9601 | 609.7285
3.0124 | 610.994 | 2.9597 | 610.9779
3.0122 | 612.2434 | 2.9594 | 612.2269
3.012 | 613.4929 | 2.9589 | 613.4761
3.012 | 614.7425 | 2.9586 | 614.7256
3.0119 | 615.9919 | 2.9583 | 615.9749
3.0116 | 617.2413 | 2.958 | 617.224
3.0116 | 618.491 | 2.9575 | 618.4735
3.0112 | 619.7404 | 2.9572 | 619.7228
3.0112 | 620.9899 | 2.957 | 620.9721
3.0111 | 622.2391 | 2.9565 | 622.2215
3.0109 | 623.4888 | 2.9562 | 623.4708
3.0108 | 624.7385 | 2.9559 | 624.7202
3.0104 | 625.988 | 2.9554 | 625.9695
3.0103 | 627.2374 | 2.9552 | 627.2191
3.0101 | 628.4872 | 2.9549 | 628.4685
3.0099 | 629.7369 | 2.9544 | 629.7179
3.0098 | 630.9867 | 2.9541 | 630.9673
3.0098 | 632.2362 | 2.9538 | 632.2167
3.0095 | 633.486 | 2.9533 | 633.4659
3.0093 | 634.7353 | 2.953 | 634.7152
3.0091 | 635.9848 | 2.9526 | 635.9645
3.009 | 637.2346 | 2.9523 | 637.214
3.0088 | 638.4837 | 2.9518 | 638.4632
3.0087 | 639.7329 | 2.9515 | 639.7125
3.0087 | 640.9826 | 2.951 | 640.962
3.0083 | 642.2321 | 2.9507 | 642.2113
3.0082 | 643.4815 | 2.9504 | 643.4606
3.008 | 644.731 | 2.9501 | 644.71
3.0079 | 645.9805 | 2.9496 | 645.9594
3.0079 | 647.2303 | 2.9493 | 647.2088
3.0075 | 648.4796 | 2.9488 | 648.458
3.0074 | 649.7292 | 2.9484 | 649.7074
3.0072 | 650.9788 | 2.9481 | 650.9568
3.007 | 652.2284 | 2.9476 | 652.2062
3.0069 | 653.4781 | 2.9473 | 653.4556
3.0067 | 654.7276 | 2.9468 | 654.7052
3.0064 | 655.9771 | 2.9465 | 655.9545
3.0064 | 657.2269 | 2.9462 | 657.2038
3.0061 | 658.4766 | 2.9457 | 658.4534
3.0059 | 659.7262 | 2.9454 | 659.7027
3.0058 | 660.9756 | 2.9449 | 660.952
3.0056 | 662.225 | 2.9446 | 662.2015
3.0054 | 663.4744 | 2.9441 | 663.4509
3.0053 | 664.7237 | 2.9438 | 664.7004
3.0051 | 665.9732 | 2.9434 | 665.9497
3.0049 | 667.2228 | 2.943 | 667.199
3.0048 | 668.4721 | 2.9426 | 668.4484
3.0045 | 669.7211 | 2.9422 | 669.6978
3.0043 | 670.9706 | 2.9418 | 670.9473
3.0041 | 672.2199 | 2.9413 | 672.1963
3.004 | 673.4695 | 2.941 | 673.4457
3.0038 | 674.7192 | 2.9405 | 674.695
3.0037 | 675.9685 | 2.9402 | 675.9444
3.0035 | 677.218 | 2.9397 | 677.1938
3.0033 | 678.4675 | 2.9394 | 678.4431
3.0032 | 679.7168 | 2.9389 | 679.6922
3.003 | 680.966 | 2.9384 | 680.9417
3.0027 | 682.2158 | 2.9381 | 682.191
3.0025 | 683.4653 | 2.9378 | 683.4405
3.0024 | 684.7148 | 2.9373 | 684.6899
3.0022 | 685.9639 | 2.9368 | 685.9394
3.002 | 687.2133 | 2.9363 | 687.1887
3.0019 | 688.4629 | 2.936 | 688.4379
3.0017 | 689.7126 | 2.9357 | 689.6874
3.0016 | 690.962 | 2.9352 | 690.9369
3.0012 | 692.2115 | 2.9347 | 692.1862
3.0012 | 693.4609 | 2.9342 | 693.4356
3.0011 | 694.7102 | 2.9339 | 694.685
3.0007 | 695.9597 | 2.9334 | 695.9342
3.0007 | 697.2094 | 2.933 | 697.1836
3.0004 | 698.459 | 2.9326 | 698.4332
3.0003 | 699.7083 | 2.9321 | 699.6825
3.0001 | 700.9579 | 2.9317 | 700.9319
2.9998 | 702.2074 | 2.9313 | 702.181
2.9996 | 703.4567 | 2.9309 | 703.4303
2.9995 | 704.7062 | 2.9304 | 704.6797
2.9993 | 705.9556 | 2.9299 | 705.9291
2.9991 | 707.2052 | 2.9296 | 707.1785
2.999 | 708.4545 | 2.9291 | 708.4279
2.9988 | 709.7039 | 2.9286 | 709.6772
2.9986 | 710.9535 | 2.9281 | 710.9269
2.9985 | 712.2034 | 2.9278 | 712.1762
2.9983 | 713.4528 | 2.9273 | 713.4254
2.998 | 714.7021 | 2.9268 | 714.6748
2.9978 | 715.9517 | 2.9263 | 715.9244
2.9977 | 717.2015 | 2.9259 | 717.1737
2.9975 | 718.4512 | 2.9254 | 718.4231
2.9974 | 719.7008 | 2.9249 | 719.6726
2.9972 | 720.9504 | 2.9246 | 720.9219
2.9969 | 722.1996 | 2.9241 | 722.1712
2.9967 | 723.449 | 2.9236 | 723.4206
2.9966 | 724.6977 | 2.9231 | 724.6701
2.9964 | 725.947 | 2.9226 | 725.9194
2.9962 | 727.1965 | 2.9221 | 727.1688
2.9961 | 728.446 | 2.9217 | 728.4185
2.9957 | 729.6955 | 2.9212 | 729.6676
2.9956 | 730.9451 | 2.9207 | 730.9169
2.9954 | 732.1947 | 2.9202 | 732.1663
2.9953 | 733.4444 | 2.9197 | 733.4158
2.9951 | 734.6943 | 2.9192 | 734.6652
2.9948 | 735.9439 | 2.9189 | 735.9147
2.9946 | 737.1932 | 2.9183 | 737.164
2.9945 | 738.4426 | 2.9178 | 738.4133
2.9941 | 739.6921 | 2.9173 | 739.6628
2.9941 | 740.9416 | 2.9168 | 740.9121
2.994 | 742.191 | 2.9163 | 742.1615
2.9936 | 743.4404 | 2.9158 | 743.4109
2.9935 | 744.6896 | 2.9154 | 744.6604
2.9933 | 745.939 | 2.9149 | 745.9097
2.993 | 747.1887 | 2.9144 | 747.1591
2.993 | 748.4385 | 2.9137 | 748.4084
2.9927 | 749.6878 | 2.9134 | 749.6576
2.9925 | 750.9373 | 2.9129 | 750.907
2.9924 | 752.1868 | 2.9125 | 752.1564
2.9922 | 753.436 | 2.9118 | 753.4059
2.9919 | 754.6855 | 2.9113 | 754.6552
2.9915 | 755.9349 | 2.9108 | 755.9047
2.9915 | 757.1844 | 2.9104 | 757.1541
2.9912 | 758.4338 | 2.9099 | 758.4034
2.9911 | 759.6833 | 2.9092 | 759.6525
2.9909 | 760.9328 | 2.9087 | 760.9019
2.9907 | 762.1821 | 2.9081 | 762.1513
2.9904 | 763.4316 | 2.9078 | 763.4004
2.9903 | 764.6811 | 2.9073 | 764.6498
2.9901 | 765.9305 | 2.9068 | 765.8992
2.9898 | 767.18 | 2.9062 | 767.1484
2.9896 | 768.4293 | 2.9057 | 768.398
2.9894 | 769.6787 | 2.9052 | 769.6471
2.9893 | 770.9278 | 2.9045 | 770.8966
2.989 | 772.1773 | 2.9041 | 772.1461
2.9888 | 773.4269 | 2.9036 | 773.3954
2.9886 | 774.6762 | 2.9029 | 774.6447
2.9883 | 775.9258 | 2.9024 | 775.8941
2.9882 | 777.1751 | 2.902 | 777.1435
2.988 | 778.4246 | 2.9013 | 778.3929
2.9878 | 779.674 | 2.9008 | 779.6423
2.9875 | 780.9236 | 2.9002 | 780.8917
2.9874 | 782.1731 | 2.8997 | 782.1412
2.9872 | 783.4224 | 2.8991 | 783.3904
2.987 | 784.672 | 2.8986 | 784.6397
2.9867 | 785.9216 | 2.8981 | 785.8891
2.9865 | 787.1712 | 2.8974 | 787.1382
2.9862 | 788.4208 | 2.897 | 788.3875
2.9861 | 789.6704 | 2.8963 | 789.6369
2.9859 | 790.9198 | 2.8958 | 790.8863
2.9857 | 792.1693 | 2.8952 | 792.1357
2.9856 | 793.4188 | 2.8947 | 793.3851
2.9853 | 794.6683 | 2.8941 | 794.6345
2.9851 | 795.9178 | 2.8934 | 795.8838
2.9849 | 797.167 | 2.8929 | 797.1332
2.9846 | 798.4165 | 2.8924 | 798.3826
2.9844 | 799.6659 | 2.8918 | 799.6319
2.9843 | 800.9151 | 2.8913 | 800.8813
2.9841 | 802.1646 | 2.8907 | 802.1307
2.9838 | 803.4141 | 2.89 | 803.3799
2.9836 | 804.6636 | 2.8895 | 804.6292
2.9833 | 805.9133 | 2.8889 | 805.8784
2.9832 | 807.1629 | 2.8882 | 807.1278
2.9828 | 808.4121 | 2.8878 | 808.3771
2.9827 | 809.6612 | 2.8871 | 809.6267
2.9825 | 810.9108 | 2.8865 | 810.876
2.9823 | 812.1601 | 2.886 | 812.1254
2.982 | 813.4096 | 2.8853 | 813.3748
2.9819 | 814.6586 | 2.8847 | 814.6243
2.9815 | 815.9074 | 2.884 | 815.8737
2.9814 | 817.1569 | 2.8834 | 817.123
2.9811 | 818.4063 | 2.8828 | 818.3724
2.9809 | 819.6556 | 2.8823 | 819.6219
2.9807 | 820.9049 | 2.8816 | 820.8713
2.9804 | 822.1545 | 2.881 | 822.1206
2.9802 | 823.4038 | 2.8803 | 823.37
2.9801 | 824.653 | 2.8798 | 824.6196
2.9798 | 825.9022 | 2.8792 | 825.869
2.9796 | 827.1518 | 2.8786 | 827.1183
2.9794 | 828.4013 | 2.8779 | 828.3676
2.9791 | 829.6508 | 2.8773 | 829.617
2.979 | 830.9004 | 2.8766 | 830.8665
2.9788 | 832.15 | 2.8761 | 832.1156
2.9785 | 833.3993 | 2.8753 | 833.3644
2.9781 | 834.6487 | 2.8747 | 834.6138
2.978 | 835.8982 | 2.874 | 835.8629
2.9778 | 837.1477 | 2.8734 | 837.1118
2.9775 | 838.397 | 2.8727 | 838.3611
2.9772 | 839.6462 | 2.8719 | 839.6107
2.977 | 840.8956 | 2.8713 | 840.8599
2.9769 | 842.1448 | 2.8708 | 842.1093
2.9765 | 843.3944 | 2.87 | 843.3586
2.9764 | 844.644 | 2.8694 | 844.6079
2.9761 | 845.8934 | 2.8687 | 845.8573
2.9759 | 847.1432 | 2.8679 | 847.1068
2.9756 | 848.3926 | 2.8674 | 848.3564
2.9754 | 849.6419 | 2.8666 | 849.6056
2.9751 | 850.8916 | 2.866 | 850.8549
2.9749 | 852.1412 | 2.8653 | 852.1043
2.9746 | 853.3909 | 2.8645 | 853.3538
2.9744 | 854.6404 | 2.8639 | 854.6032
2.9743 | 855.8899 | 2.8632 | 855.8524
2.974 | 857.1392 | 2.8626 | 857.1017
2.9738 | 858.3887 | 2.8618 | 858.3511
2.9735 | 859.6382 | 2.8611 | 859.6004
2.9733 | 860.8876 | 2.8603 | 860.85
2.973 | 862.1369 | 2.8597 | 862.0993
2.9728 | 863.3862 | 2.8589 | 863.3488
2.9725 | 864.6357 | 2.8582 | 864.5982
2.9723 | 865.8852 | 2.8574 | 865.8476
2.972 | 867.1348 | 2.8568 | 867.0972
2.9719 | 868.3846 | 2.856 | 868.3465
2.9715 | 869.6341 | 2.8553 | 869.5959
2.9714 | 870.8837 | 2.8545 | 870.8452
2.971 | 872.133 | 2.8539 | 872.0944
2.9707 | 873.382 | 2.8531 | 873.3438
2.9706 | 874.6316 | 2.8524 | 874.5932
2.9702 | 875.8808 | 2.8516 | 875.8423
2.9701 | 877.1303 | 2.8508 | 877.0916
2.9698 | 878.3799 | 2.85 | 878.3405
2.9696 | 879.6293 | 2.8493 | 879.59
2.9693 | 880.8786 | 2.8485 | 880.8394
2.9691 | 882.1281 | 2.8477 | 882.0886
2.9686 | 883.3776 | 2.8469 | 883.338
2.9685 | 884.6271 | 2.8461 | 884.5873
2.9681 | 885.8768 | 2.8455 | 885.8364
2.968 | 887.1259 | 2.8447 | 887.0858
2.9677 | 888.375 | 2.8437 | 888.3351
2.9673 | 889.6249 | 2.8429 | 889.5845
2.9672 | 890.8745 | 2.8421 | 890.8336
2.9669 | 892.124 | 2.8413 | 892.083
2.9667 | 893.3732 | 2.8405 | 893.3325
2.9662 | 894.6224 | 2.8397 | 894.5819
2.966 | 895.8719 | 2.8388 | 895.8309
2.9657 | 897.1215 | 2.8379 | 897.0804
2.9656 | 898.3708 | 2.8371 | 898.33
2.9652 | 899.6202 | 2.8363 | 899.5796
2.9649 | 900.8698 | 2.8353 | 900.8289
2.9646 | 902.1192 | 2.8345 | 902.0784
2.9644 | 903.3687 | 2.8337 | 903.3276
2.9641 | 904.6186 | 2.8327 | 904.577
2.9638 | 905.8683 | 2.8319 | 905.8264
2.9635 | 907.1176 | 2.8309 | 907.0754
2.9633 | 908.3671 | 2.8301 | 908.3247
2.9631 | 909.6166 | 2.8292 | 909.574
2.9627 | 910.8662 | 2.8282 | 910.8231
2.9625 | 912.1156 | 2.8274 | 912.0724
2.9622 | 913.3652 | 2.8264 | 913.3216
2.9618 | 914.6146 | 2.8255 | 914.571
2.9617 | 915.864 | 2.8245 | 915.8204
2.9614 | 917.1135 | 2.8235 | 917.07
2.961 | 918.3633 | 2.8227 | 918.3192
2.9607 | 919.6125 | 2.8216 | 919.5686
2.9604 | 920.862 | 2.8206 | 920.818
2.9601 | 922.1116 | 2.8196 | 922.0675
2.9599 | 923.3611 | 2.8187 | 923.3167
2.9594 | 924.6106 | 2.8177 | 924.5659
2.9591 | 925.8596 | 2.8167 | 925.8153
2.9589 | 927.1091 | 2.8156 | 927.0646
2.9586 | 928.3585 | 2.8146 | 928.314
2.9583 | 929.6082 | 2.8137 | 929.5635
2.958 | 930.858 | 2.8125 | 930.8129
2.9577 | 932.1076 | 2.8114 | 932.0622
2.9575 | 933.357 | 2.8104 | 933.3116
2.9572 | 934.6066 | 2.8093 | 934.5607
2.9568 | 935.8564 | 2.8083 | 935.81
2.9565 | 937.1056 | 2.8072 | 937.0593
2.9562 | 938.3552 | 2.8061 | 938.3087
2.9559 | 939.6049 | 2.805 | 939.558
2.9556 | 940.8545 | 2.8038 | 940.8075
2.9552 | 942.104 | 2.8027 | 942.057
2.9549 | 943.3533 | 2.8016 | 943.3065
2.9547 | 944.6027 | 2.8004 | 944.5557
2.9543 | 945.8522 | 2.7991 | 945.8049
2.9539 | 947.1017 | 2.7978 | 947.0542
2.9536 | 948.3513 | 2.7967 | 948.3035
2.9535 | 949.6009 | 2.7956 | 949.5528
2.953 | 950.8505 | 2.7943 | 950.802
2.9528 | 952.0999 | 2.793 | 952.0514
2.9525 | 953.3493 | 2.7917 | 953.3007
2.9522 | 954.5989 | 2.7904 | 954.5501
2.9517 | 955.8484 | 2.7891 | 955.7996
2.9514 | 957.098 | 2.7878 | 957.0488
2.9512 | 958.3477 | 2.7865 | 958.298
2.9507 | 959.5973 | 2.7853 | 959.5475
2.9505 | 960.8467 | 2.7838 | 960.797
2.9501 | 962.0961 | 2.7825 | 962.0463
2.9497 | 963.3454 | 2.7811 | 963.2959
2.9494 | 964.5948 | 2.7798 | 964.5456
2.9491 | 965.8439 | 2.7783 | 965.7949
2.9488 | 967.0935 | 2.7769 | 967.0443
2.9484 | 968.3427 | 2.7754 | 968.2935
2.948 | 969.592 | 2.774 | 969.5428
2.9476 | 970.8419 | 2.7723 | 970.7924
2.9473 | 972.0914 | 2.7709 | 972.0418
2.947 | 973.3408 | 2.7694 | 973.2909
2.9468 | 974.5903 | 2.7678 | 974.5401
2.9464 | 975.8397 | 2.7662 | 975.7893
2.946 | 977.0891 | 2.7648 | 977.0386
2.9457 | 978.3386 | 2.763 | 978.288
2.9454 | 979.5879 | 2.7614 | 979.5371
2.9451 | 980.8373 | 2.7598 | 980.7864
2.9446 | 982.0868 | 2.7581 | 982.0357
2.9444 | 983.336 | 2.7564 | 983.2852
2.9439 | 984.5855 | 2.7546 | 984.5344
2.9436 | 985.8351 | 2.753 | 985.7835
2.9433 | 987.0845 | 2.751 | 987.0327
2.9428 | 988.334 | 2.7493 | 988.2819
2.9425 | 989.5836 | 2.7475 | 989.5311
2.9422 | 990.8326 | 2.7455 | 990.7804
2.9418 | 992.082 | 2.7436 | 992.0298
2.9413 | 993.3316 | 2.7417 | 993.2791
2.941 | 994.5812 | 2.7399 | 994.5284
2.9407 | 995.8307 | 2.738 | 995.7779
2.9402 | 997.0803 | 2.736 | 997.0271
2.9399 | 998.3297 | 2.7338 | 998.2764
2.9396 | 999.579 | 2.7317 | 999.5259
2.9392 | 1000.829 | 2.7297 | 1000.775
2.9388 | 1002.078 | 2.7275 | 1002.025
2.9384 | 1003.3272 | 2.7254 | 1003.274
2.9381 | 1004.577 | 2.7231 | 1004.524
2.9376 | 1005.826 | 2.7209 | 1005.773
2.9373 | 1007.076 | 2.7186 | 1007.0224
2.937 | 1008.325 | 2.7162 | 1008.272
2.9365 | 1009.574 | 2.7138 | 1009.521
2.9362 | 1010.824 | 2.7113 | 1010.771
2.9357 | 1012.073 | 2.7089 | 1012.02
2.9354 | 1013.323 | 2.7065 | 1013.269
2.9351 | 1014.572 | 2.7039 | 1014.519
2.9346 | 1015.822 | 2.7013 | 1015.768
2.9342 | 1017.071 | 2.6987 | 1017.017
2.9338 | 1018.321 | 2.696 | 1018.266
2.9334 | 1019.57 | 2.6933 | 1019.516
2.9331 | 1020.82 | 2.6905 | 1020.765
2.9326 | 1022.069 | 2.6876 | 1022.0144
2.9323 | 1023.319 | 2.6847 | 1023.264
2.9318 | 1024.568 | 2.6818 | 1024.513
2.9315 | 1025.818 | 2.6787 | 1025.762
2.931 | 1027.0672 | 2.6757 | 1027.012
2.9307 | 1028.317 | 2.6726 | 1028.2608
2.9302 | 1029.566 | 2.6694 | 1029.51
2.9299 | 1030.816 | 2.666 | 1030.759
2.9294 | 1032.065 | 2.6626 | 1032.009
2.9291 | 1033.315 | 2.6594 | 1033.258
2.9286 | 1034.564 | 2.6556 | 1034.507
2.9281 | 1035.813 | 2.6523 | 1035.7568
2.9276 | 1037.063 | 2.6485 | 1037.006
2.9273 | 1038.312 | 2.6447 | 1038.255
2.927 | 1039.562 | 2.641 | 1039.505
2.9265 | 1040.811 | 2.6369 | 1040.754
2.9262 | 1042.06 | 2.6329 | 1042.003
2.9257 | 1043.31 | 2.6287 | 1043.252
2.9252 | 1044.559 | 2.6246 | 1044.502
2.9247 | 1045.809 | 2.6201 | 1045.751
2.9244 | 1047.0584 | 2.6159 | 1047
2.9239 | 1048.308 | 2.6113 | 1048.25
2.9236 | 1049.557 | 2.6064 | 1049.499
2.9231 | 1050.8064 | 2.6017 | 1050.748
2.9226 | 1052.056 | 2.5967 | 1051.997
2.9223 | 1053.306 | 2.5919 | 1053.246
2.9218 | 1054.555 | 2.5864 | 1054.496
2.9213 | 1055.805 | 2.5811 | 1055.745
2.921 | 1057.054 | 2.5756 | 1056.994
2.9204 | 1058.3032 | 2.5698 | 1058.244
2.92 | 1059.553 | 2.5638 | 1059.493
2.9196 | 1060.802 | 2.5577 | 1060.742
2.9191 | 1062.051 | 2.5512 | 1061.992
2.9186 | 1063.301 | 2.5449 | 1063.241
2.9183 | 1064.55 | 2.538 | 1064.4904
2.9178 | 1065.8 | 2.5307 | 1065.74
2.9173 | 1067.049 | 2.5233 | 1066.9888
2.9168 | 1068.298 | 2.5157 | 1068.238
2.9165 | 1069.547 | 2.5076 | 1069.4872
2.9158 | 1070.797 | 2.4989 | 1070.736
2.9155 | 1072.046 | 2.4902 | 1071.985
2.915 | 1073.2952 | 2.4807 | 1073.234
2.9146 | 1074.5448 | 2.4705 | 1074.483
2.9142 | 1075.794 | 2.46 | 1075.732
2.9137 | 1077.044 | 2.4489 | 1076.981
2.9133 | 1078.294 | 2.4364 | 1078.23
2.9126 | 1079.543 | 2.4237 | 1079.479
2.9123 | 1080.793 | 2.41 | 1080.729
2.9118 | 1082.042 | 2.3951 | 1081.978
2.9113 | 1083.292 | 2.3785 | 1083.227
2.9108 | 1084.5408 | 2.3609 | 1084.476
2.9104 | 1085.791 | 2.3418 | 1085.726
2.9099 | 1087.04 | 2.3204 | 1086.975
2.9094 | 1088.29 | 2.2976 | 1088.225
2.9089 | 1089.539 | 2.2726 | 1089.474
2.9084 | 1090.789 | 2.2442 | 1090.723
2.9079 | 1092.038 | 2.2138 | 1091.972
2.9074 | 1093.287 | 2.1803 | 1093.221
2.9068 | 1094.537 | 2.1414 | 1094.47
2.9065 | 1095.786 | 2.0996 | 1095.72
2.906 | 1097.036 | 2.0529 | 1096.969
2.9055 | 1098.286 | 2.0064 | 1098.212
2.9049 | 1099.535 | 2.0003 | 1099.357
2.9044 | 1100.784 | 2 | 1100.387
2.9039 | 1102.034 | 2 | 1101.327
2.9033 | 1103.283 | 2 | 1102.191
2.9028 | 1104.533 | 2 | 1102.99
2.9023 | 1105.782 | 2 | 1103.73
2.9018 | 1107.031 | 2 | 1104.415
2.9013 | 1108.2808 | 2 | 1105.051
2.9007 | 1109.53 | 2 | 1105.641
2.9002 | 1110.779 | 2 | 1106.187
2.8997 | 1112.0288 | 2 | 1106.695
2.8992 | 1113.278 | 2 | 1107.166
2.8986 | 1114.528 | 2 | 1107.604
2.8981 | 1115.777 | 2 | 1108.012
2.8976 | 1117.026 | 2 | 1108.392
2.897 | 1118.276 | 2 | 1108.747
2.8965 | 1119.525 | 2 | 1109.079
2.896 | 1120.775 | 2 | 1109.391
2.8953 | 1122.024 | 2 | 1109.684
2.8949 | 1123.273 | 2.0006 | 1109.963
2.8944 | 1124.522 | 2 | 1110.226
2.8937 | 1125.772 | 2 | 1110.473
2.8932 | 1127.021 | 2 | 1110.7072
2.8926 | 1128.271 | 2 | 1110.93
2.8921 | 1129.521 | 2 | 1111.143
2.8915 | 1130.77 | 2 | 1111.3456
2.891 | 1132.02 | 2 | 1111.54
2.8903 | 1133.269 | 2 | 1111.726
2.8897 | 1134.519 | 2 | 1111.905
2.8892 | 1135.768 | 2 | 1112.078
2.8886 | 1137.0176 | 2 | 1112.244
2.8879 | 1138.267 | 2.0001 | 1112.404
2.8874 | 1139.517 | 2 | 1112.56
2.8868 | 1140.766 | 2.0001 | 1112.71
2.8863 | 1142.016 | 2.0001 | 1112.855
2.8857 | 1143.265 | 2 | 1112.996
2.885 | 1144.515 | 2 | 1113.134
2.8845 | 1145.764 | 2.0001 | 1113.267
2.8839 | 1147.0136 | 2.0001 | 1113.397
2.8832 | 1148.263 | 2 | 1113.523
2.8826 | 1149.512 | 2.0001 | 1113.646
2.8821 | 1150.7616 | 2 | 1113.766
2.8815 | 1152.0112 | 2 | 1113.883
2.8808 | 1153.261 | 2.0001 | 1113.998
2.8802 | 1154.51 | 2.0001 | 1114.11
2.8795 | 1155.759 | 2 | 1114.219
2.8789 | 1157.008 | 2.0001 | 1114.326
2.8784 | 1158.2576 | 2 | 1114.431
2.8776 | 1159.507 | 2 | 1114.533
2.8769 | 1160.756 | 2.0001 | 1114.634
2.8763 | 1162.006 | 2.0001 | 1114.732
2.8757 | 1163.255 | 2 | 1114.828
2.8752 | 1164.505 | 2.0001 | 1114.923
2.8744 | 1165.754 | 2.0001 | 1115.016
2.8739 | 1167.003 | 2 | 1115.107
2.8731 | 1168.252 | 2 | 1115.196
2.8724 | 1169.502 | 2 | 1115.284
2.8718 | 1170.751 | 2 | 1115.37
2.8711 | 1172 | 2 | 1115.455
2.8705 | 1173.25 | 2.0001 | 1115.538
2.8697 | 1174.4992 | 2.0001 | 1115.62
2.869 | 1175.748 | 2.0001 | 1115.7
2.8684 | 1176.998 | 2.0001 | 1115.78
2.8676 | 1178.247 | 2 | 1115.8576
2.8669 | 1179.497 | 2.0001 | 1115.9344
2.8661 | 1180.746 | 2.0001 | 1116.01
2.8656 | 1181.996 | 2.0001 | 1116.084
2.8648 | 1183.245 | 2 | 1116.158
2.8642 | 1184.494 | 2 | 1116.23
2.8634 | 1185.743 | 2 | 1116.301
2.8627 | 1186.993 | 2.0001 | 1116.371
2.8619 | 1188.242 | 2 | 1116.44
2.8613 | 1189.492 | 2.0001 | 1116.508
2.8605 | 1190.742 | 2 | 1116.575
2.8597 | 1191.992 | 2 | 1116.641
2.8589 | 1193.241 | 2 | 1116.706
2.8582 | 1194.491 | 2.0001 | 1116.771
2.8574 | 1195.74 | 2 | 1116.834
2.8566 | 1196.99 | 2 | 1116.897
2.856 | 1198.239 | 2.0001 | 1116.959
2.8552 | 1199.489 | 2 | 1117.02
2.8545 | 1200.738 | 2 | 1117.081
2.8537 | 1201.988 | 2 | 1117.14
2.8527 | 1203.237 | 2.0001 | 1117.199
2.8519 | 1204.487 | 2.0001 | 1117.257
2.8511 | 1205.736 | 2.0001 | 1117.314
2.8505 | 1206.985 | 2.0001 | 1117.371
2.8495 | 1208.234 | 2.0001 | 1117.427
2.8489 | 1209.484 | 2.0001 | 1117.4824
2.8479 | 1210.733 | 2 | 1117.537
2.8471 | 1211.9824 | 2.0001 | 1117.591
2.8463 | 1213.232 | 2.0001 | 1117.645
2.8455 | 1214.481 | 2.0001 | 1117.697
2.8445 | 1215.73 | 2.0001 | 1117.749
2.8439 | 1216.98 | 2.0001 | 1117.801
2.8429 | 1218.229 | 2 | 1117.852
2.8421 | 1219.479 | 2 | 1117.902
2.8411 | 1220.728 | 2.0001 | 1117.952
2.8401 | 1221.978 | 2 | 1118.001
2.8393 | 1223.227 | 2.0001 | 1118.05
2.8385 | 1224.476 | 2.0001 | 1118.098
2.8376 | 1225.726 | 2.0001 | 1118.146
2.8366 | 1226.976 | 2.0001 | 1118.193
2.8358 | 1228.2256 | 2 | 1118.24
2.8348 | 1229.475 | 2 | 1118.286
2.8338 | 1230.724 | 2.0001 | 1118.332
2.8329 | 1231.974 | 2.0001 | 1118.377
2.8319 | 1233.223 | 2 | 1118.421
2.8309 | 1234.472 | 2.0001 | 1118.4656
2.8301 | 1235.722 | 2.0001 | 1118.509
2.8292 | 1236.971 | 2.0001 | 1118.553
2.8282 | 1238.221 | 2.0001 | 1118.596
2.8272 | 1239.47 | 2.0001 | 1118.638
2.8261 | 1240.719 | 2.0001 | 1118.68
2.8251 | 1241.969 | 2 | 1118.7216
2.8242 | 1243.218 | 2.0001 | 1118.763
2.8232 | 1244.4672 | 2 | 1118.804
2.8221 | 1245.716 | 2 | 1118.844
2.8211 | 1246.966 | 2.0001 | 1118.884
2.8201 | 1248.215 | 2.0001 | 1118.923
2.819 | 1249.465 | 2 | 1118.963
2.8179 | 1250.714 | 2 | 1119.001
2.8167 | 1251.963 | 2.0001 | 1119.04
2.8158 | 1253.213 | 2.0001 | 1119.078
2.8146 | 1254.462 | 2.0001 | 1119.115
2.8135 | 1255.711 | 2 | 1119.153
2.8125 | 1256.96 | 2 | 1119.19
2.8112 | 1258.2096 | 2.0001 | 1119.226
2.8103 | 1259.459 | 2 | 1119.2624
2.809 | 1260.708 | 2 | 1119.298
2.8079 | 1261.958 | 2.0001 | 1119.334
2.8067 | 1263.207 | 2.0001 | 1119.369
2.8056 | 1264.457 | 2.0001 | 1119.404
2.8043 | 1265.706 | 2 | 1119.4384
2.8032 | 1266.956 | 2.0001 | 1119.473
2.8019 | 1268.205 | 2 | 1119.506
2.8008 | 1269.455 | 2 | 1119.54
2.7995 | 1270.705 | 2.0001 | 1119.573
2.7982 | 1271.954 | 2.0001 | 1119.6064
2.797 | 1273.204 | 2.0001 | 1119.639
2.7958 | 1274.454 | 2.0001 | 1119.671
2.7943 | 1275.703 | 2.0001 | 1119.703
2.793 | 1276.952 | 2.0001 | 1119.735
2.7917 | 1278.202 | 2 | 1119.767
2.7904 | 1279.451 | 2.0001 | 1119.798
2.7891 | 1280.7 | 2 | 1119.829
2.7877 | 1281.95 | 2.0001 | 1119.859
2.7864 | 1283.2 | 2.0001 | 1119.89
2.7851 | 1284.449 | 2 | 1119.92
2.7836 | 1285.699 | 2.0001 | 1119.9496
2.7822 | 1286.948 | 2 | 1119.979
2.7809 | 1288.1976 | 2.0001 | 1120.008
2.7794 | 1289.447 | 2 | 1120.0376
2.778 | 1290.697 | 2.0001 | 1120.066
2.7764 | 1291.946 | 2 | 1120.095
2.7751 | 1293.195 | 2 | 1120.123
2.7735 | 1294.445 | 2.0001 | 1120.1512
2.7719 | 1295.694 | 2.0001 | 1120.179
2.7704 | 1296.9432 | 2 | 1120.206
2.7688 | 1298.193 | 2 | 1120.234
2.7673 | 1299.442 | 2.0001 | 1120.261
2.7656 | 1300.691 | 2.0001 | 1120.288
2.7641 | 1301.941 | 2.0001 | 1120.314
2.7625 | 1303.19 | 2.0001 | 1120.3408
2.7607 | 1304.4392 | 2.0001 | 1120.367
2.7591 | 1305.688 | 2.0001 | 1120.393
2.7573 | 1306.937 | 2 | 1120.419
2.7557 | 1308.187 | 2.0001 | 1120.444
2.7539 | 1309.436 | 2.0001 | 1120.469
2.7522 | 1310.686 | 2.0001 | 1120.495
2.7502 | 1311.935 | 2.0001 | 1120.519
2.7485 | 1313.184 | 2 | 1120.544
2.7467 | 1314.433 | 2.0001 | 1120.569
2.7449 | 1315.683 | 2.0001 | 1120.593
2.743 | 1316.932 | 2 | 1120.617
2.741 | 1318.181 | 2 | 1120.641
2.7391 | 1319.4304 | 2.0001 | 1120.665
2.7372 | 1320.68 | 2.0001 | 1120.688
2.7351 | 1321.9296 | 2 | 1120.711
2.7331 | 1323.179 | 2.0001 | 1120.7344
2.731 | 1324.428 | 2 | 1120.757
2.7289 | 1325.678 | 2.0001 | 1120.78
2.7267 | 1326.926 | 2 | 1120.803
2.7246 | 1328.176 | 2 | 1120.825
2.7225 | 1329.425 | 2.0001 | 1120.847
2.7202 | 1330.675 | 2.0001 | 1120.869
2.7179 | 1331.924 | 2.0001 | 1120.891
2.7157 | 1333.174 | 2.0001 | 1120.913
2.7134 | 1334.423 | 2 | 1120.934
2.7112 | 1335.672 | 2.0001 | 1120.956
2.7086 | 1336.922 | 2.0001 | 1120.977
2.7062 | 1338.171 | 2.0001 | 1120.998
2.7036 | 1339.421 | 2.0001 | 1121.017
2.7012 | 1340.67
2.6986 | 1341.919
2.696 | 1343.168
2.6934 | 1344.417
2.6907 | 1345.666
2.6879 | 1346.916
2.6852 | 1348.165
2.6823 | 1349.414
2.6795 | 1350.664
2.6765 | 1351.913
2.6737 | 1353.163
2.6705 | 1354.412
2.6674 | 1355.661
2.6644 | 1356.911
2.661 | 1358.16
2.6577 | 1359.41
2.6543 | 1360.66
2.651 | 1361.909
2.6476 | 1363.159
2.644 | 1364.408
2.6405 | 1365.657
2.6366 | 1366.907
2.6329 | 1368.156
2.6292 | 1369.406
2.6251 | 1370.656
2.6211 | 1371.905
2.6171 | 1373.155
2.6129 | 1374.404
2.6087 | 1375.6536
2.6041 | 1376.903
2.5996 | 1378.152
2.5949 | 1379.402
2.5903 | 1380.651
2.5854 | 1381.9
2.5806 | 1383.149
2.5754 | 1384.399
2.5701 | 1385.648
2.5649 | 1386.897
2.5593 | 1388.147
2.5536 | 1389.396
2.5477 | 1390.645
2.5418 | 1391.895
2.5357 | 1393.144
2.5291 | 1394.393
2.5226 | 1395.643
2.5159 | 1396.892
2.5088 | 1398.141
2.5016 | 1399.3904
2.4939 | 1400.64
2.4863 | 1401.889
2.4779 | 1403.138
2.4699 | 1404.388
2.4608 | 1405.637
2.4521 | 1406.886
2.4424 | 1408.136
2.4329 | 1409.385
2.4229 | 1410.634
2.4122 | 1411.884
2.4012 | 1413.1328
2.3893 | 1414.382
2.3774 | 1415.631
2.3643 | 1416.88
2.351 | 1418.13
2.3364 | 1419.379
2.3215 | 1420.628
2.3049 | 1421.877
2.2879 | 1423.126
2.2695 | 1424.375
2.2487 | 1425.624
2.2268 | 1426.874
2.2016 | 1428.123
2.1743 | 1429.372
2.142 | 1430.621
2.106 | 1431.871
2.0618 | 1433.12
2.0127 | 1434.367
2.0008 | 1435.504
2 | 1436.468
2 | 1437.299
2 | 1438.024
2 | 1438.662
2.0001 | 1439.227
2 | 1439.728
2 | 1440.174
2 | 1440.573
2 | 1440.931
2 | 1441.252
2.0045 | 1441.541
1.9998 | 1441.802
2 | 1442.038
2 | 1442.251
2 | 1442.444
2 | 1442.621
2 | 1442.782
2 | 1442.93
2 | 1443.0664
2 | 1443.193
2 | 1443.311
2 | 1443.421
2 | 1443.525
2.0001 | 1443.6232
2 | 1443.716
2 | 1443.805
2 | 1443.889
2 | 1443.97
2 | 1444.048
2.0001 | 1444.123
2.0001 | 1444.195
2 | 1444.265
2.0001 | 1444.333
2 | 1444.399
2 | 1444.463
2 | 1444.526
2 | 1444.587
2.0001 | 1444.647
2 | 1444.705
2.0001 | 1444.762
2 | 1444.818
2 | 1444.873
2 | 1444.926
2 | 1444.979
2 | 1445.0304
2.0001 | 1445.081
2 | 1445.131
2 | 1445.18
2 | 1445.228
2 | 1445.276
2 | 1445.322
2 | 1445.368
2.0001 | 1445.414
2 | 1445.459
2 | 1445.503
2 | 1445.546
2.0001 | 1445.589
2.0001 | 1445.631
2.0001 | 1445.673
2 | 1445.714
2 | 1445.755
2 | 1445.795
2.0001 | 1445.835
2 | 1445.874
2 | 1445.913
2 | 1445.952
2 | 1445.989
2 | 1446.027
2 | 1446.064
2 | 1446.101
2 | 1446.137
2.0001 | 1446.173
2.0001 | 1446.209
2 | 1446.244
2 | 1446.279
2 | 1446.313
2 | 1446.347
2 | 1446.381
2.0001 | 1446.415
2 | 1446.448
2 | 1446.481
2 | 1446.514
2 | 1446.546
2 | 1446.578
2.0001 | 1446.61
2 | 1446.641
2 | 1446.673
2 | 1446.704
2 | 1446.734
2 | 1446.765
2 | 1446.795
2 | 1446.825
2.0001 | 1446.855
2 | 1446.884
2 | 1446.913
2 | 1446.942
2 | 1446.971
2.0001 | 1447
2 | 1447.028
2 | 1447.056
2 | 1447.084
2 | 1447.112
2 | 1447.139
2 | 1447.167
2 | 1447.194
2 | 1447.221
2 | 1447.248
2 | 1447.274
2 | 1447.301
2.0001 | 1447.327
2 | 1447.353
2 | 1447.379
2.0001 | 1447.404
2.0001 | 1447.43
2 | 1447.455
2 | 1447.481
2 | 1447.5056
2 | 1447.5304
2.0001 | 1447.555
2 | 1447.58
2 | 1447.604
2 | 1447.628
2 | 1447.653
2 | 1447.677
2 | 1447.7
2 | 1447.724
2 | 1447.747
2 | 1447.771
2 | 1447.794
2 | 1447.817
2 | 1447.84
2 | 1447.863
2 | 1447.886
2.0001 | 1447.908
2 | 1447.931
2 | 1447.953
2 | 1447.975
2 | 1447.997
2.0001 | 1448.0192
2 | 1448.041
2 | 1448.063
2.0001 | 1448.084
2 | 1448.106
2 | 1448.1272
2 | 1448.148
2 | 1448.169
2.0001 | 1448.191
2 | 1448.211
2 | 1448.216