## Sheet1
2voltage | 2capacity | 62.0voltage | 62.0capacity | 124.0voltage | 124.0capacity | 186.0voltage | 186.0capacity | 248.0voltage | 248.0capacity | 310.0voltage | 310.0capacity
3.6699 | 0 | 3.6197 | 0 | 3.5992 | 0 | 3.3552 | 0 | 3.2458 | 0 | 3.2071 | 0
3.4879 | 1.249658 | 3.4421 | 1.249589 | 3.4133 | 1.249653 | 3.0216 | 1.249528 | 2.9244 | 1.249556 | 2.837 | 1.249494
3.338 | 2.499317 | 3.3046 | 2.4992 | 3.2802 | 2.499278 | 2.7789 | 2.499011 | 2.6574 | 2.499053 | 2.5711 | 2.49895
3.2707 | 3.748931 | 3.2384 | 3.748806 | 3.222 | 3.748914 | 2.6547 | 3.748461 | 2.5254 | 3.748497 | 2.4272 | 3.748428
3.2334 | 4.998556 | 3.2033 | 4.9984 | 3.1891 | 4.998528 | 2.5796 | 4.997911 | 2.4386 | 4.997942 | 2.3273 | 4.997867
3.2099 | 6.248142 | 3.1803 | 6.248003 | 3.1671 | 6.248136 | 2.5196 | 6.247356 | 2.3675 | 6.247381 | 2.2503 | 6.247294
3.1947 | 7.497728 | 3.1636 | 7.497589 | 3.1531 | 7.497733 | 2.4701 | 7.496806 | 2.3092 | 7.496825 | 2.1797 | 7.496686
3.1834 | 8.747353 | 3.1523 | 8.747169 | 3.1434 | 8.747319 | 2.4231 | 8.746242 | 2.2529 | 8.746242 | 2.1163 | 8.746036
3.1753 | 9.996956 | 3.144 | 9.996731 | 3.1361 | 9.996883 | 2.3804 | 9.995661 | 2.1981 | 9.995656 | 2.0532 | 9.995275
3.1689 | 11.24651 | 3.1381 | 11.24632 | 3.1311 | 11.24637 | 2.3386 | 11.24506 | 2.1461 | 11.24505 | 2.0057 | 11.24018
3.1639 | 12.4961 | 3.1335 | 12.49592 | 3.1273 | 12.49596 | 2.2957 | 12.494475 | 2.0929 | 12.49443 | 2.0004 | 12.42889
3.1594 | 13.74566 | 3.1303 | 13.7455 | 3.1242 | 13.74557 | 2.2541 | 13.74387 | 2.0414 | 13.74382 | 2.0001 | 13.54533
3.156 | 14.99528 | 3.1277 | 14.99507 | 3.1214 | 14.99516 | 2.2102 | 14.99327 | 2.0038 | 14.986225 | 2.0001 | 14.59924
3.1527 | 16.2448 | 3.1255 | 16.24466 | 3.1192 | 16.24474 | 2.1669 | 16.24265 | 2.0003 | 16.17094 | 2.0001 | 15.59715
3.1498 | 17.49444 | 3.1237 | 17.49417 | 3.1173 | 17.49445 | 2.1242 | 17.49203 | 2.0001 | 17.28968 | 2.0003 | 16.54519
3.1473 | 18.7441 | 3.1219 | 18.74383 | 3.1152 | 18.74418 | 2.0746 | 18.741425 | 2.0001 | 18.34618 | 2.0001 | 17.4473
3.1448 | 19.99371 | 3.1206 | 19.99342 | 3.1135 | 19.99389 | 2.0272 | 19.99079 | 2.0001 | 19.3479 | 2.0003 | 18.30658
3.1426 | 21.24325 | 3.1192 | 21.24302 | 3.1119 | 21.24372 | 2.0019 | 21.22412 | 2.0001 | 20.29967 | 2.0003 | 19.12576
3.1403 | 22.49281 | 3.1179 | 22.49264 | 3.1103 | 22.49336 | 2.0003 | 22.39078 | 2.0001 | 21.20451 | 2.0001 | 19.90693
3.1384 | 23.74244 | 3.1166 | 23.7422 | 3.1089 | 23.74306 | 2.0001 | 23.48986 | 2.0003 | 22.06552 | 2.0001 | 20.65177
3.1363 | 24.99209 | 3.1155 | 24.99186 | 3.1074 | 24.99254 | 2.0001 | 24.52824 | 2.0001 | 22.88425 | 2.0003 | 21.36127
3.1344 | 26.24169 | 3.1143 | 26.24162 | 3.1061 | 26.24202 | 2.0003 | 25.51088 | 2.0003 | 23.66261 | 2.0001 | 22.03687
3.1326 | 27.49124 | 3.1132 | 27.49126 | 3.1047 | 27.49157 | 2.0003 | 26.44176 | 2.0001 | 24.4018 | 2.0001 | 22.67926
3.1308 | 28.74084 | 3.1123 | 28.74087 | 3.1034 | 28.741125 | 2.0003 | 27.32375 | 2.0003 | 25.1031 | 2.0001 | 23.28904
3.1289 | 29.9904 | 3.1111 | 29.99057 | 3.1019 | 29.99094 | 2.0003 | 28.15864 | 2.0001 | 25.76737 | 2.0001 | 23.86722
3.1273 | 31.23998 | 3.1102 | 31.24032 | 3.1006 | 31.24055 | 2.0003 | 28.94809 | 2.0001 | 26.395575 | 2.0003 | 24.41449
3.1255 | 32.48959 | 3.1093 | 32.48991 | 3.0993 | 32.49006 | 2.0003 | 29.69325 | 2.0003 | 26.9885 | 2.0003 | 24.93169
3.1239 | 33.73922 | 3.1084 | 33.73949 | 3.0982 | 33.7394 | 2.0003 | 30.39574 | 2.0003 | 27.54731 | 2.0003 | 25.41969
3.1223 | 34.988875 | 3.1074 | 34.98906 | 3.0968 | 34.98896 | 2.0003 | 31.05686 | 2.0001 | 28.07296 | 2.0003 | 25.87965
3.1208 | 36.23846 | 3.1066 | 36.23855 | 3.0956 | 36.2385 | 2.0003 | 31.67748 | 2.0003 | 28.56668 | 2.0003 | 26.31246
3.119 | 37.48803 | 3.1056 | 37.48822 | 3.0943 | 37.48817 | 2.0003 | 32.25935 | 2.0001 | 29.02989 | 2.0001 | 26.71928
3.1176 | 38.73761 | 3.1048 | 38.73784 | 3.0931 | 38.73782 | 2.0003 | 32.803625 | 2.0003 | 29.46398 | 2.0001 | 27.10145
3.1161 | 39.98722 | 3.104 | 39.98732 | 3.0918 | 39.98746 | 2.0003 | 33.31221 | 2.0001 | 29.87048 | 2.0001 | 27.46025
3.1147 | 41.23683 | 3.1032 | 41.23688 | 3.0905 | 41.23714 | 2.0003 | 33.78676 | 2.0001 | 30.25114 | 2.0001 | 27.79706
3.1132 | 42.48641 | 3.1024 | 42.48648 | 3.0892 | 42.48657 | 2.0003 | 34.22938 | 2.0003 | 30.60745 | 2.0003 | 28.11314
3.1119 | 43.73601 | 3.1016 | 43.73598 | 3.0879 | 43.73607 | 2.0001 | 34.64194 | 2.0003 | 30.94111 | 2.0001 | 28.40995
3.1105 | 44.98561 | 3.101 | 44.98553 | 3.0866 | 44.98578 | 2.0003 | 35.02678 | 2.0003 | 31.25376 | 1.9999 | 28.68985
3.1092 | 46.2352 | 3.1003 | 46.23501 | 3.0853 | 46.23547 | 2.0003 | 35.38572 | 2.0001 | 31.54688 | 2.0001 | 28.95296
3.1079 | 47.48479 | 3.0995 | 47.48449 | 3.084 | 47.48509 | 2.0003 | 35.72101 | 1.9999 | 31.82374 | 2.0001 | 29.19965
3.1066 | 48.73441 | 3.0989 | 48.73403 | 3.0827 | 48.73457 | 2.0003 | 36.03447 | 2.0001 | 32.08332 | 2.0001 | 29.43154
3.1053 | 49.98402 | 3.0981 | 49.98366 | 3.0814 | 49.98426 | 2.0003 | 36.32771 | 2.0001 | 32.32661 | 2.0001 | 29.64981
3.1042 | 51.23363 | 3.0976 | 51.23331 | 3.0801 | 51.23383 | 2.0001 | 36.604575 | 2.0001 | 32.55549 | 2.0003 | 29.85543
3.1031 | 52.48324 | 3.0969 | 52.48287 | 3.0789 | 52.48354 | 2.0003 | 36.86362 | 2.0001 | 32.771 | 2.0001 | 30.0493
3.1019 | 53.73279 | 3.0961 | 53.73251 | 3.0776 | 53.73308 | 2.0001 | 37.10596 | 2.0001 | 32.97414 | 2.0003 | 30.23225
3.1008 | 54.9824 | 3.0955 | 54.98204 | 3.0763 | 54.98268 | 2.0001 | 37.33364 | 2.0001 | 33.16587 | 2.0001 | 30.40496
3.0997 | 56.23203 | 3.095 | 56.23161 | 3.075 | 56.23237 | 2.0003 | 37.54776 | 2.0001 | 33.346875 | 2.0003 | 30.56812
3.0987 | 57.48162 | 3.0943 | 57.48118 | 3.0735 | 57.48193 | 2.0001 | 37.74929 | 2.0001 | 33.51795 | 2.0001 | 30.72236
3.0977 | 58.73121 | 3.0939 | 58.73058 | 3.0724 | 58.73151 | 2.0003 | 37.93908 | 2.0001 | 33.67969 | 2.0003 | 30.86825
3.0968 | 59.98078 | 3.0932 | 59.98015 | 3.0709 | 59.9811 | 2.0001 | 38.11798 | 2.0003 | 33.83274 | 2.0003 | 31.00632
3.0958 | 61.23034 | 3.0926 | 61.22983 | 3.0697 | 61.23067 | 2.0003 | 38.28668 | 2.0001 | 33.97763 | 2.0001 | 31.13706
3.095 | 62.47993 | 3.0921 | 62.47949 | 3.0682 | 62.48028 | 2.0003 | 38.44583 | 2.0001 | 34.114775 | 2.0001 | 31.26088
3.094 | 63.72957 | 3.0916 | 63.7289 | 3.0669 | 63.72987 | 2.0003 | 38.5961 | 2.0003 | 34.24474 | 2.0001 | 31.37822
3.0932 | 64.97919 | 3.091 | 64.97829 | 3.0655 | 64.97951 | 2.0003 | 38.73802 | 2.0003 | 34.36786 | 2.0001 | 31.48944
3.0924 | 66.22882 | 3.0905 | 66.22787 | 3.0642 | 66.22913 | 2.0001 | 38.87225 | 2.0001 | 34.48451 | 2.0003 | 31.59491
3.0916 | 67.47842 | 3.09 | 67.47739 | 3.0629 | 67.47885 | 2.0001 | 38.99919 | 2.0001 | 34.59513 | 2.0003 | 31.69496
3.0908 | 68.72806 | 3.0895 | 68.72696 | 3.0614 | 68.72851 | 2.0003 | 39.11924 | 2.0003 | 34.69997 | 2.0001 | 31.78994
3.0901 | 69.97763 | 3.0889 | 69.97647 | 3.06 | 69.97811 | 2.0001 | 39.23269 | 2.0001 | 34.79939 | 2.0003 | 31.88012
3.0895 | 71.22719 | 3.0884 | 71.22603 | 3.0585 | 71.22768 | 2.0003 | 39.34007 | 2.0003 | 34.89367 | 2.0003 | 31.96576
3.0887 | 72.47679 | 3.0879 | 72.47561 | 3.0572 | 72.47723 | 2.0001 | 39.44191 | 2.0001 | 34.98312 | 2.0001 | 32.04713
3.088 | 73.72637 | 3.0874 | 73.72521 | 3.0556 | 73.72674 | 2.0003 | 39.53843 | 2.0001 | 35.06811 | 2.0001 | 32.12454
3.0874 | 74.97594 | 3.0869 | 74.97482 | 3.0542 | 74.97648 | 2.0001 | 39.63002 | 2.0001 | 35.14867 | 2.0001 | 32.19817
3.0868 | 76.22554 | 3.0864 | 76.22443 | 3.0527 | 76.22614 | 2.0003 | 39.71703 | 2.0001 | 35.22513 | 2.0003 | 32.26818
3.0863 | 77.47511 | 3.086 | 77.47406 | 3.0511 | 77.47568 | 2.0003 | 39.7998 | 2.0003 | 35.2978 | 2.0003 | 32.33489
3.0856 | 78.72471 | 3.0855 | 78.7236 | 3.0496 | 78.72518 | 2.0001 | 39.87866 | 2.0003 | 35.366875 | 2.0001 | 32.39846
3.0851 | 79.97429 | 3.0851 | 79.97306 | 3.0482 | 79.97473 | 2.0003 | 39.95392 | 2.0001 | 35.43259 | 2.0001 | 32.45911
3.0847 | 81.22392 | 3.0847 | 81.22269 | 3.0466 | 81.22423 | 2.0001 | 40.02588 | 2.0001 | 35.49521 | 2.0003 | 32.51703
3.084 | 82.47352 | 3.0842 | 82.47231 | 3.045 | 82.47391 | 2.0003 | 40.09472 | 2.0003 | 35.55491 | 2.0001 | 32.57241
3.0835 | 83.72316 | 3.0837 | 83.72174 | 3.0434 | 83.72355 | 2.0003 | 40.16075 | 2.0001 | 35.61189 | 2.0003 | 32.62539
3.083 | 84.97271 | 3.0834 | 84.97127 | 3.0417 | 84.97316 | 2.0003 | 40.22413 | 2.0003 | 35.66638 | 2.0003 | 32.67615
3.0826 | 86.22228 | 3.0829 | 86.22078 | 3.0401 | 86.22269 | 2.0003 | 40.28508 | 2.0001 | 35.71856 | 2.0001 | 32.72484
3.0821 | 87.47187 | 3.0824 | 87.4702 | 3.0385 | 87.47221 | 2.0003 | 40.34377 | 2.0003 | 35.76856 | 2.0003 | 32.7716
3.0818 | 88.72148 | 3.0821 | 88.71967 | 3.0367 | 88.72169 | 2.0003 | 40.40035 | 2.0003 | 35.81659 | 2.0001 | 32.81656
3.0811 | 89.97106 | 3.0816 | 89.9692 | 3.0351 | 89.97108 | 2.0003 | 40.45497 | 2.0003 | 35.86277 | 2.0003 | 32.85986
3.0808 | 91.22067 | 3.0813 | 91.21886 | 3.0334 | 91.22059 | 2.0001 | 40.50775 | 2.0003 | 35.90724 | 2.0003 | 32.90162
3.0805 | 92.47026 | 3.081 | 92.46851 | 3.0317 | 92.47011 | 2.0003 | 40.558825 | 2.0003 | 35.95011 | 2.0003 | 32.94189
3.08 | 93.71982 | 3.0805 | 93.7181 | 3.03 | 93.71963 | 2.0003 | 40.60829 | 2.0003 | 35.9915 | 2.0003 | 32.98079
3.0797 | 94.9694 | 3.08 | 94.96763 | 3.028 | 94.96919 | 2.0003 | 40.65626 | 2.0001 | 36.03151 | 2.0003 | 33.0184
3.0792 | 96.21894 | 3.0797 | 96.21722 | 3.0264 | 96.21863 | 2.0003 | 40.70283 | 2.0001 | 36.070225 | 2.0003 | 33.05481
3.0789 | 97.46851 | 3.0792 | 97.46681 | 3.0246 | 97.46816 | 2.0003 | 40.74808 | 2.0001 | 36.10774 | 2.0003 | 33.09009
3.0785 | 98.71812 | 3.0789 | 98.71639 | 3.0227 | 98.7179 | 2.0003 | 40.79208 | 2.0003 | 36.14413 | 2.0003 | 33.12432
3.0782 | 99.96773 | 3.0785 | 99.96591 | 3.0209 | 99.96733 | 2.0001 | 40.8349 | 2.0003 | 36.17947 | 2.0003 | 33.15755
3.0779 | 101.2173 | 3.0782 | 101.2155 | 3.0192 | 101.217 | 2.0003 | 40.87661 | 2.0001 | 36.21381 | 2.0003 | 33.18983
3.0774 | 102.4669 | 3.0777 | 102.465 | 3.0174 | 102.4667 | 2.0003 | 40.91727 | 2.0003 | 36.24722 | 2.0003 | 33.22122
3.0771 | 103.7165 | 3.0774 | 103.7145 | 3.0156 | 103.7162 | 2.0003 | 40.95694 | 2.0003 | 36.27976 | 2.0003 | 33.25178
3.0768 | 104.9661 | 3.0769 | 104.9641 | 3.0138 | 104.9654 | 2.0003 | 40.99568 | 2.0003 | 36.31146 | 2.0003 | 33.28152
3.0764 | 106.2156 | 3.0766 | 106.2138 | 3.0122 | 106.2149 | 2.0001 | 41.03353 | 2.0003 | 36.34238 | 2.0003 | 33.3105
3.0763 | 107.4652 | 3.0763 | 107.4636 | 3.0104 | 107.4645 | 2.0003 | 41.07053 | 2.0003 | 36.37255 | 2.0003 | 33.33876
3.0758 | 108.7148 | 3.0758 | 108.7133 | 3.0087 | 108.714 | 2.0003 | 41.10673 | 2.0003 | 36.40202 | 2.0003 | 33.36635
3.0755 | 109.9643 | 3.0755 | 109.9629 | 3.0071 | 109.9636 | 2.0003 | 41.142175 | 2.0003 | 36.43081 | 2.0003 | 33.39327
3.0753 | 111.2139 | 3.0751 | 111.2124 | 3.0054 | 111.2132 | 2.0003 | 41.176875 | 2.0001 | 36.458975 | 2.0003 | 33.41957
3.075 | 112.4635 | 3.0748 | 112.4619 | 3.0038 | 112.4629 | 2.0001 | 41.21088 | 2.0003 | 36.48653 | 2.0003 | 33.44525
3.0747 | 113.7131 | 3.0745 | 113.7115 | 3.0022 | 113.7124 | 2.0003 | 41.24423 | 2.0001 | 36.51352 | 2.0003 | 33.47037
3.0745 | 114.9627 | 3.0742 | 114.961 | 3.0006 | 114.962 | 2.0001 | 41.27695 | 2.0003 | 36.53994 | 2.0003 | 33.49494
3.0742 | 116.2123 | 3.0737 | 116.2105 | 2.9991 | 116.2116 | 2.0001 | 41.30907 | 2.0003 | 36.56583 | 2.0003 | 33.519
3.0739 | 117.4619 | 3.0734 | 117.46 | 2.9977 | 117.4611 | 2.0001 | 41.3406 | 2.0001 | 36.59122 | 2.0003 | 33.54256
3.0737 | 118.7115 | 3.073 | 118.7094 | 2.9962 | 118.7108 | 2.0003 | 41.371575 | 2.0001 | 36.616125 | 2.0003 | 33.56564
3.0734 | 119.9611 | 3.0727 | 119.9589 | 2.9948 | 119.9604 | 2.0003 | 41.402 | 2.0003 | 36.64057 | 2.0003 | 33.58827
3.073 | 121.2106 | 3.0724 | 121.2083 | 2.9933 | 121.2101 | 2.0003 | 41.43193 | 2.0003 | 36.66457 | 2.0003 | 33.61047
3.0729 | 122.4602 | 3.0721 | 122.4581 | 2.9919 | 122.4596 | 2.0001 | 41.46134 | 2.0003 | 36.68813 | 2.0003 | 33.63224
3.0726 | 123.7098 | 3.0718 | 123.7075 | 2.9906 | 123.7092 | 2.0001 | 41.49029 | 2.0001 | 36.71129 | 2.0003 | 33.65361
3.0724 | 124.9594 | 3.0714 | 124.957 | 2.9893 | 124.9588 | 2.0003 | 41.5188 | 2.0003 | 36.73405 | 2.0003 | 33.67459
3.0721 | 126.2089 | 3.0711 | 126.2066 | 2.9879 | 126.2083 | 2.0003 | 41.54684 | 2.0001 | 36.75644
3.0719 | 127.4585 | 3.0706 | 127.4561 | 2.9866 | 127.4579 | 2.0003 | 41.57445 | 2.0003 | 36.77845
3.0716 | 128.7081 | 3.0705 | 128.7058 | 2.9853 | 128.7077 | 2.0003 | 41.60166 | 2.0003 | 36.80011
3.0714 | 129.9577 | 3.0701 | 129.9554 | 2.9841 | 129.9574 | 2.0001 | 41.62846 | 2.0003 | 36.82144
3.0711 | 131.2073 | 3.0698 | 131.205 | 2.9829 | 131.2069 | 2.0003 | 41.65488 | 2.0003 | 36.84245
3.0709 | 132.4568 | 3.0693 | 132.4545 | 2.9816 | 132.4564 | 2.0003 | 41.68093 | 2.0003 | 36.84454
3.0708 | 133.7064 | 3.069 | 133.7041 | 2.9803 | 133.706 | 2.0001 | 41.70662
3.0705 | 134.956 | 3.0688 | 134.9536 | 2.9791 | 134.9557 | 2.0003 | 41.73197
3.0703 | 136.2055 | 3.0685 | 136.2031 | 2.978 | 136.2053 | 2.0001 | 41.75698
3.0701 | 137.4551 | 3.068 | 137.4526 | 2.9769 | 137.4547 | 2.0003 | 41.78167
3.0698 | 138.7047 | 3.0679 | 138.7021 | 2.9756 | 138.7043 | 2.0001 | 41.80604
3.0697 | 139.9543 | 3.0676 | 139.9516 | 2.9745 | 139.9538 | 2.0003 | 41.83009
3.0695 | 141.2038 | 3.0672 | 141.2011 | 2.9733 | 141.2033 | 2.0001 | 41.85384
3.0693 | 142.4534 | 3.0669 | 142.4507 | 2.9722 | 142.4529 | 2.0003 | 41.8773
3.069 | 143.703 | 3.0666 | 143.7005 | 2.9711 | 143.7024 | 2.0001 | 41.90046
3.0688 | 144.9526 | 3.0663 | 144.9501 | 2.9699 | 144.9519 | 2.0003 | 41.92336
3.0687 | 146.2023 | 3.0659 | 146.1999 | 2.969 | 146.2014 | 2.0001 | 41.94598
3.0685 | 147.4519 | 3.0656 | 147.4496 | 2.9678 | 147.451 | 2.0003 | 41.96834
3.0682 | 148.7014 | 3.0655 | 148.699 | 2.9667 | 148.7007 | 2.0003 | 41.99044
3.068 | 149.951 | 3.0651 | 149.9486 | 2.9657 | 149.9503 | 2.0003 | 42.01231
3.0679 | 151.2006 | 3.0648 | 151.1982 | 2.9646 | 151.1999 | 2.0003 | 42.03393
3.0677 | 152.4502 | 3.0645 | 152.4476 | 2.9637 | 152.4496 | 2.0001 | 42.05533
3.0674 | 153.6998 | 3.0642 | 153.6972 | 2.9627 | 153.6992 | 2.0003 | 42.07651
3.0674 | 154.9494 | 3.0638 | 154.9467 | 2.9617 | 154.9489 | 2.0001 | 42.09746
3.0671 | 156.199 | 3.0637 | 156.1961 | 2.9606 | 156.1986 | 2.0001 | 42.09954
3.0669 | 157.4486 | 3.0634 | 157.4455 | 2.9598 | 157.4482
3.0668 | 158.6981 | 3.063 | 158.6952 | 2.9588 | 158.6978
3.0666 | 159.9477 | 3.0627 | 159.9447 | 2.9578 | 159.9474
3.0664 | 161.1973 | 3.0624 | 161.1943 | 2.9569 | 161.1971
3.0663 | 162.4469 | 3.0622 | 162.4437 | 2.9559 | 162.4467
3.0661 | 163.6965 | 3.0619 | 163.6936 | 2.9551 | 163.6962
3.0659 | 164.9461 | 3.0616 | 164.9432 | 2.9543 | 164.9458
3.0658 | 166.1957 | 3.0613 | 166.1928 | 2.9533 | 166.1953
3.0656 | 167.4453 | 3.0609 | 167.4424 | 2.9525 | 167.4448
3.0655 | 168.6949 | 3.0608 | 168.6919 | 2.9517 | 168.6944
3.0653 | 169.9444 | 3.0605 | 169.9414 | 2.9507 | 169.9439
3.065 | 171.1939 | 3.0601 | 171.191 | 2.9499 | 171.1935
3.0648 | 172.4435 | 3.0598 | 172.4405 | 2.9491 | 172.4429
3.0647 | 173.6931 | 3.0597 | 173.6902 | 2.9483 | 173.6923
3.0647 | 174.9426 | 3.0593 | 174.9399 | 2.9474 | 174.942
3.0645 | 176.1922 | 3.059 | 176.1894 | 2.9465 | 176.1917
3.0642 | 177.4418 | 3.0588 | 177.439 | 2.9457 | 177.4413
3.064 | 178.6913 | 3.0585 | 178.6885 | 2.9449 | 178.6909
3.0638 | 179.9409 | 3.0582 | 179.9381 | 2.9441 | 179.9404
3.0638 | 181.1906 | 3.058 | 181.1878 | 2.9433 | 181.1898
3.0635 | 182.4402 | 3.0577 | 182.4375 | 2.9424 | 182.4394
3.0635 | 183.6897 | 3.0574 | 183.6871 | 2.9415 | 183.6888
3.0634 | 184.9393 | 3.0571 | 184.9367 | 2.9409 | 184.9385
3.0632 | 186.1889 | 3.0569 | 186.1864 | 2.9401 | 186.1882
3.063 | 187.4385 | 3.0566 | 187.4361 | 2.9391 | 187.4378
3.0629 | 188.6881 | 3.0564 | 188.6857 | 2.9383 | 188.6873
3.0627 | 189.9377 | 3.0561 | 189.9353 | 2.9375 | 189.9369
3.0626 | 191.1873 | 3.0558 | 191.1848 | 2.9367 | 191.1864
3.0624 | 192.4368 | 3.0556 | 192.4344 | 2.9359 | 192.4359
3.0622 | 193.6864 | 3.0553 | 193.684 | 2.9353 | 193.6855
3.0621 | 194.936 | 3.055 | 194.9337 | 2.9343 | 194.935
3.0619 | 196.1855 | 3.0548 | 196.1832 | 2.9336 | 196.1846
3.0618 | 197.4351 | 3.0545 | 197.4328 | 2.9328 | 197.4342
3.0616 | 198.6847 | 3.0542 | 198.6825 | 2.932 | 198.6836
3.0616 | 199.9344 | 3.0538 | 199.932 | 2.9312 | 199.9332
3.0614 | 201.1839 | 3.0537 | 201.1816 | 2.9304 | 201.1828
3.0613 | 202.4335 | 3.0535 | 202.4312 | 2.9298 | 202.4323
3.0611 | 203.6832 | 3.0532 | 203.6809 | 2.929 | 203.6818
3.0609 | 204.9329 | 3.0529 | 204.9305 | 2.9282 | 204.9314
3.0608 | 206.1825 | 3.0527 | 206.18 | 2.9273 | 206.1809
3.0606 | 207.432 | 3.0524 | 207.4296 | 2.9265 | 207.4305
3.0606 | 208.6816 | 3.0521 | 208.6791 | 2.9259 | 208.68
3.0603 | 209.9312 | 3.0519 | 209.9287 | 2.9251 | 209.9295
3.0603 | 211.1806 | 3.0516 | 211.1782 | 2.9243 | 211.179
3.0601 | 212.4302 | 3.0514 | 212.4277 | 2.9235 | 212.4285
3.06 | 213.6797 | 3.0511 | 213.6773 | 2.9228 | 213.6781
3.0598 | 214.9293 | 3.0509 | 214.927 | 2.922 | 214.9277
3.0597 | 216.1789 | 3.0506 | 216.1764 | 2.9214 | 216.1773
3.0595 | 217.4285 | 3.0503 | 217.4258 | 2.9206 | 217.4269
3.0593 | 218.6781 | 3.0501 | 218.6754 | 2.9198 | 218.6766
3.0593 | 219.9277 | 3.0498 | 219.925 | 2.919 | 219.9263
3.0592 | 221.1772 | 3.0495 | 221.1746 | 2.9183 | 221.1758
3.059 | 222.4268 | 3.0493 | 222.4242 | 2.9177 | 222.4253
3.0588 | 223.6764 | 3.049 | 223.6739 | 2.9169 | 223.6748
3.0587 | 224.926 | 3.0488 | 224.9236 | 2.9162 | 224.9244
3.0585 | 226.1756 | 3.0485 | 226.1732 | 2.9154 | 226.1739
3.0585 | 227.4252 | 3.0484 | 227.4228 | 2.9146 | 227.4234
3.0584 | 228.6749 | 3.048 | 228.6722 | 2.914 | 228.673
3.0582 | 229.9245 | 3.0479 | 229.9218 | 2.9132 | 229.9226
3.058 | 231.1741 | 3.0476 | 231.1714 | 2.9123 | 231.1721
3.0579 | 232.4237 | 3.0472 | 232.4209 | 2.9115 | 232.4217
3.0577 | 233.6733 | 3.0471 | 233.6704 | 2.9109 | 233.6712
3.0577 | 234.923 | 3.0467 | 234.92 | 2.9101 | 234.9207
3.0576 | 236.1726 | 3.0466 | 236.1695 | 2.9093 | 236.1704
3.0574 | 237.4222 | 3.0464 | 237.4191 | 2.9086 | 237.4199
3.0572 | 238.6719 | 3.0461 | 238.6686 | 2.9078 | 238.6695
3.0571 | 239.9215 | 3.0458 | 239.9182 | 2.907 | 239.919
3.0569 | 241.171 | 3.0456 | 241.1678 | 2.9062 | 241.1685
3.0569 | 242.4207 | 3.0453 | 242.4173 | 2.9056 | 242.4179
3.0567 | 243.6703 | 3.0451 | 243.6669 | 2.9048 | 243.6674
3.0566 | 244.9199 | 3.0448 | 244.9165 | 2.904 | 244.9168
3.0564 | 246.1695 | 3.0445 | 246.1661 | 2.9031 | 246.1665
3.0564 | 247.4191 | 3.0443 | 247.4157 | 2.9023 | 247.4161
3.0563 | 248.6686 | 3.044 | 248.6654 | 2.9015 | 248.6658
3.0561 | 249.9181 | 3.0438 | 249.915 | 2.9007 | 249.9152
3.0559 | 251.1678 | 3.0437 | 251.1645 | 2.9001 | 251.1647
3.0558 | 252.4175 | 3.0434 | 252.414 | 2.8991 | 252.4143
3.0556 | 253.6671 | 3.043 | 253.6636 | 2.8983 | 253.6638
3.0556 | 254.9167 | 3.0429 | 254.9131 | 2.8975 | 254.9133
3.0553 | 256.1662 | 3.0426 | 256.1629 | 2.8967 | 256.1628
3.0553 | 257.4158 | 3.0422 | 257.4125 | 2.8959 | 257.4124
3.0551 | 258.6654 | 3.0421 | 258.6622 | 2.8951 | 258.662
3.055 | 259.915 | 3.0419 | 259.9118 | 2.8943 | 259.9116
3.055 | 261.1646 | 3.0416 | 261.1613 | 2.8933 | 261.1612
3.0547 | 262.4141 | 3.0414 | 262.4108 | 2.8925 | 262.4107
3.0547 | 263.6636 | 3.0411 | 263.6604 | 2.8917 | 263.6603
3.0545 | 264.9131 | 3.0409 | 264.91 | 2.8907 | 264.9099
3.0543 | 266.1628 | 3.0406 | 266.1596 | 2.8899 | 266.1594
3.0542 | 267.4124 | 3.0405 | 267.4094 | 2.8889 | 267.409
3.0542 | 268.6619 | 3.0401 | 268.659 | 2.8881 | 268.6586
3.054 | 269.9115 | 3.04 | 269.9085 | 2.8873 | 269.9082
3.0538 | 271.1612 | 3.0396 | 271.1578 | 2.8864 | 271.1577
3.0537 | 272.4107 | 3.0395 | 272.4074 | 2.8854 | 272.4072
3.0535 | 273.6603 | 3.0392 | 273.657 | 2.8844 | 273.6569
3.0535 | 274.9099 | 3.039 | 274.9066 | 2.8836 | 274.9066
3.0534 | 276.1595 | 3.0387 | 276.156 | 2.8827 | 276.1562
3.0532 | 277.4092 | 3.0385 | 277.4054 | 2.8817 | 277.4059
3.0532 | 278.6588 | 3.0382 | 278.6549 | 2.8809 | 278.6556
3.053 | 279.9083 | 3.0379 | 279.9046 | 2.8798 | 279.9051
3.0529 | 281.1579 | 3.0377 | 281.1541 | 2.8788 | 281.1547
3.0527 | 282.4075 | 3.0375 | 282.4036 | 2.8778 | 282.4042
3.0526 | 283.657 | 3.0372 | 283.6531 | 2.8767 | 283.6538
3.0524 | 284.9066 | 3.0371 | 284.9027 | 2.8759 | 284.9034
3.0524 | 286.1562 | 3.0367 | 286.1524 | 2.8748 | 286.1528
3.0522 | 287.4057 | 3.0366 | 287.4019 | 2.8738 | 287.4024
3.0521 | 288.6553 | 3.0363 | 288.6515 | 2.8727 | 288.6521
3.0521 | 289.9048 | 3.0361 | 289.9011 | 2.8717 | 289.9016
3.0519 | 291.1544 | 3.0359 | 291.1506 | 2.8706 | 291.1512
3.0517 | 292.404 | 3.0356 | 292.4002 | 2.8696 | 292.4009
3.0516 | 293.6535 | 3.0353 | 293.6496 | 2.8685 | 293.6504
3.0516 | 294.9031 | 3.0351 | 294.8992 | 2.8673 | 294.9
3.0514 | 296.1525 | 3.035 | 296.1486 | 2.8662 | 296.1495
3.0513 | 297.4023 | 3.0346 | 297.3982 | 2.8651 | 297.3991
3.0511 | 298.6518 | 3.0343 | 298.6478 | 2.8641 | 298.6486
3.0509 | 299.9014 | 3.0342 | 299.8976 | 2.8628 | 299.898
3.0508 | 301.1509 | 3.0338 | 301.1472 | 2.8617 | 301.1476
3.0508 | 302.4005 | 3.0337 | 302.3968 | 2.8606 | 302.397
3.0506 | 303.6501 | 3.0334 | 303.6464 | 2.8593 | 303.6465
3.0505 | 304.8996 | 3.0332 | 304.8959 | 2.8581 | 304.8959
3.0503 | 306.1493 | 3.033 | 306.1454 | 2.857 | 306.1456
3.0503 | 307.399 | 3.0327 | 307.3948 | 2.8557 | 307.3952
3.0501 | 308.6485 | 3.0325 | 308.6444 | 2.8544 | 308.6448
3.05 | 309.898 | 3.0322 | 309.894 | 2.8531 | 309.8943
3.0498 | 311.1475 | 3.0321 | 311.1436 | 2.852 | 311.1438
3.0496 | 312.397 | 3.0317 | 312.3932 | 2.8505 | 312.3933
3.0495 | 313.6466 | 3.0316 | 313.6427 | 2.8494 | 313.6428
3.0495 | 314.8962 | 3.0314 | 314.8923 | 2.848 | 314.8924
3.0493 | 316.1457 | 3.0311 | 316.1418 | 2.8467 | 316.1419
3.0492 | 317.3954 | 3.0309 | 317.3914 | 2.8454 | 317.3915
3.049 | 318.6451 | 3.0306 | 318.6408 | 2.8441 | 318.641
3.049 | 319.8947 | 3.0304 | 319.8904 | 2.8426 | 319.8906
3.0488 | 321.1443 | 3.0301 | 321.14 | 2.8412 | 321.14
3.0487 | 322.3939 | 3.03 | 322.3895 | 2.8397 | 322.3896
3.0485 | 323.6435 | 3.0296 | 323.639 | 2.8384 | 323.6393
3.0484 | 324.893 | 3.0295 | 324.8887 | 2.837 | 324.8888
3.0484 | 326.1426 | 3.0293 | 326.1383 | 2.8355 | 326.1383
3.0482 | 327.3922 | 3.029 | 327.3878 | 2.8339 | 327.3878
3.048 | 328.6418 | 3.0287 | 328.6373 | 2.8325 | 328.6375
3.048 | 329.8913 | 3.0285 | 329.8868 | 2.831 | 329.8869
3.0477 | 331.1409 | 3.0284 | 331.1364 | 2.8294 | 331.1365
3.0477 | 332.3906 | 3.028 | 332.3862 | 2.828 | 332.386
3.0476 | 333.6401 | 3.0279 | 333.6357 | 2.8263 | 333.6355
3.0474 | 334.8897 | 3.0275 | 334.8852 | 2.8249 | 334.885
3.0472 | 336.1393 | 3.0274 | 336.1349 | 2.8231 | 336.1345
3.0472 | 337.3888 | 3.0271 | 337.3845 | 2.8217 | 337.3839
3.0471 | 338.6384 | 3.0269 | 338.6341 | 2.8199 | 338.6334
3.0469 | 339.888 | 3.0266 | 339.8837 | 2.8184 | 339.8829
3.0467 | 341.1375 | 3.0264 | 341.1334 | 2.8167 | 341.1325
3.0467 | 342.3871 | 3.0263 | 342.3829 | 2.8151 | 342.382
3.0466 | 343.6366 | 3.0261 | 343.6324 | 2.8133 | 343.6315
3.0464 | 344.8862 | 3.0258 | 344.8822 | 2.8115 | 344.881
3.0463 | 346.1358 | 3.0256 | 346.1319 | 2.8099 | 346.1306
3.0461 | 347.3854 | 3.0253 | 347.3816 | 2.8081 | 347.3801
3.0461 | 348.635 | 3.0251 | 348.631 | 2.8063 | 348.6297
3.0459 | 349.8846 | 3.0248 | 349.8804 | 2.8044 | 349.8792
3.0458 | 351.1342 | 3.0246 | 351.13 | 2.8026 | 351.1287
3.0456 | 352.3838 | 3.0243 | 352.3795 | 2.8009 | 352.3782
3.0455 | 353.6334 | 3.0243 | 353.6291 | 2.7989 | 353.6277
3.0453 | 354.8829 | 3.024 | 354.8788 | 2.797 | 354.8772
3.0451 | 356.1324 | 3.0237 | 356.1284 | 2.795 | 356.1267
3.0451 | 357.382 | 3.0235 | 357.3782 | 2.7931 | 357.3763
3.045 | 358.6316 | 3.0233 | 358.6277 | 2.7912 | 358.6257
3.0448 | 359.8811 | 3.023 | 359.8772 | 2.7891 | 359.8752
3.0448 | 361.1306 | 3.0229 | 361.1268 | 2.7871 | 361.1247
3.0445 | 362.3802 | 3.0225 | 362.3764 | 2.7852 | 362.3742
3.0443 | 363.6297 | 3.0224 | 363.6262 | 2.7831 | 363.6237
3.0443 | 364.8792 | 3.0222 | 364.8757 | 2.7808 | 364.8732
3.0442 | 366.1286 | 3.0219 | 366.1254 | 2.7789 | 366.1226
3.044 | 367.3782 | 3.0217 | 367.375 | 2.7768 | 367.3721
3.044 | 368.6278 | 3.0214 | 368.6246 | 2.7746 | 368.6217
3.0438 | 369.8774 | 3.0213 | 369.874 | 2.7725 | 369.8712
3.0437 | 371.1269 | 3.0211 | 371.1233 | 2.7704 | 371.1207
3.0435 | 372.3764 | 3.0208 | 372.3728 | 2.7679 | 372.3702
3.0434 | 373.6261 | 3.0206 | 373.6223 | 2.7657 | 373.6197
3.0434 | 374.8756 | 3.0203 | 374.872 | 2.7634 | 374.8692
3.0432 | 376.1251 | 3.0203 | 376.1216 | 2.7612 | 376.1188
3.043 | 377.3747 | 3.02 | 377.3712 | 2.7589 | 377.3685
3.0429 | 378.6242 | 3.0196 | 378.6207 | 2.7565 | 378.618
3.0427 | 379.8737 | 3.0195 | 379.8704 | 2.7541 | 379.8676
3.0427 | 381.1234 | 3.0193 | 381.1199 | 2.7516 | 381.1172
3.0424 | 382.3729 | 3.019 | 382.3693 | 2.7492 | 382.3666
3.0424 | 383.6226 | 3.0188 | 383.6189 | 2.7468 | 383.6162
3.0422 | 384.8722 | 3.0187 | 384.8686 | 2.7442 | 384.8657
3.0421 | 386.1218 | 3.0183 | 386.1181 | 2.7416 | 386.1153
3.0419 | 387.3715 | 3.0182 | 387.3677 | 2.7391 | 387.3648
3.0417 | 388.621 | 3.0179 | 388.6173 | 2.7365 | 388.6144
3.0417 | 389.8706 | 3.0177 | 389.867 | 2.7339 | 389.864
3.0416 | 391.1202 | 3.0175 | 391.1165 | 2.7312 | 391.1136
3.0414 | 392.3698 | 3.0172 | 392.366 | 2.7284 | 392.3631
3.0413 | 393.6193 | 3.0171 | 393.6154 | 2.7258 | 393.6126
3.0411 | 394.869 | 3.0167 | 394.8649 | 2.7229 | 394.862
3.0411 | 396.1185 | 3.0167 | 396.1147 | 2.7202 | 396.1116
3.0409 | 397.3682 | 3.0164 | 397.3644 | 2.7174 | 397.3611
3.0408 | 398.6177 | 3.0161 | 398.614 | 2.7145 | 398.6105
3.0406 | 399.8673 | 3.0159 | 399.8636 | 2.7116 | 399.86
3.0405 | 401.1169 | 3.0158 | 401.1132 | 2.7087 | 401.1096
3.0405 | 402.3666 | 3.0156 | 402.3628 | 2.7058 | 402.359
3.0403 | 403.6161 | 3.0153 | 403.6123 | 2.7028 | 403.6085
3.0401 | 404.8658 | 3.0151 | 404.862 | 2.6997 | 404.858
3.04 | 406.1153 | 3.0148 | 406.1116 | 2.6966 | 406.1075
3.0398 | 407.3649 | 3.0146 | 407.3612 | 2.6936 | 407.3571
3.0398 | 408.6145 | 3.0145 | 408.6107 | 2.6905 | 408.6065
3.0396 | 409.864 | 3.0142 | 409.8603 | 2.6873 | 409.8561
3.0395 | 411.1136 | 3.014 | 411.1098 | 2.684 | 411.1056
3.0393 | 412.3632 | 3.0137 | 412.3594 | 2.6808 | 412.3552
3.0392 | 413.6128 | 3.0135 | 413.609 | 2.6774 | 413.6046
3.039 | 414.8624 | 3.0133 | 414.8586 | 2.6742 | 414.8541
3.039 | 416.112 | 3.013 | 416.1082 | 2.6708 | 416.1036
3.0388 | 417.3616 | 3.0129 | 417.3577 | 2.6676 | 417.3531
3.0387 | 418.6111 | 3.0127 | 418.6073 | 2.664 | 418.6024
3.0385 | 419.8607 | 3.0125 | 419.8569 | 2.6605 | 419.852
3.0384 | 421.1102 | 3.0122 | 421.1067 | 2.6571 | 421.1016
3.0384 | 422.3599 | 3.0121 | 422.3562 | 2.6534 | 422.3511
3.038 | 423.6095 | 3.0117 | 423.6056 | 2.6498 | 423.6004
3.038 | 424.8591 | 3.0116 | 424.8548 | 2.6463 | 424.8499
3.0379 | 426.1087 | 3.0112 | 426.1044 | 2.6426 | 426.0995
3.0377 | 427.3582 | 3.0111 | 427.354 | 2.6389 | 427.3489
3.0375 | 428.6079 | 3.0109 | 428.6036 | 2.6352 | 428.5983
3.0374 | 429.8574 | 3.0108 | 429.8531 | 2.6313 | 429.8476
3.0374 | 431.1069 | 3.0104 | 431.1027 | 2.6274 | 431.0972
3.0372 | 432.3564 | 3.0103 | 432.3523 | 2.6235 | 432.3467
3.0371 | 433.606 | 3.01 | 433.6018 | 2.6195 | 433.5961
3.0369 | 434.8557 | 3.0098 | 434.8515 | 2.6155 | 434.8457
3.0367 | 436.1053 | 3.0095 | 436.101 | 2.6114 | 436.0953
3.0366 | 437.3549 | 3.0093 | 437.3505 | 2.6074 | 437.3447
3.0366 | 438.6044 | 3.0092 | 438.6 | 2.603 | 438.5941
3.0364 | 439.854 | 3.0088 | 439.8496 | 2.5988 | 439.8434
3.0363 | 441.1035 | 3.0087 | 441.0991 | 2.5947 | 441.0928
3.0361 | 442.3531 | 3.0085 | 442.3486 | 2.5903 | 442.3423
3.0359 | 443.6026 | 3.0082 | 443.5982 | 2.5859 | 443.5917
3.0358 | 444.8521 | 3.008 | 444.8477 | 2.5816 | 444.8413
3.0356 | 446.1019 | 3.0077 | 446.0972 | 2.5771 | 446.0908
3.0356 | 447.3515 | 3.0075 | 447.3468 | 2.5724 | 447.3405
3.0355 | 448.6009 | 3.0074 | 448.5963 | 2.5677 | 448.5899
3.0353 | 449.8504 | 3.0072 | 449.8459 | 2.5632 | 449.8395
3.0351 | 451.1001 | 3.0069 | 451.0955 | 2.5583 | 451.089
3.035 | 452.3496 | 3.0067 | 452.3451 | 2.5535 | 452.3386
3.0348 | 453.5991 | 3.0064 | 453.5947 | 2.5487 | 453.588
3.0346 | 454.8487 | 3.0062 | 454.8443 | 2.5438 | 454.8375
3.0346 | 456.0984 | 3.0059 | 456.094 | 2.5387 | 456.087
3.0345 | 457.3479 | 3.0058 | 457.3436 | 2.5335 | 457.3363
3.0343 | 458.5975 | 3.0056 | 458.5933 | 2.5287 | 458.5858
3.0342 | 459.8471 | 3.0053 | 459.8429 | 2.523 | 459.8353
3.034 | 461.0968 | 3.0051 | 461.0923 | 2.5175 | 461.0848
3.0338 | 462.3464 | 3.005 | 462.3419 | 2.512 | 462.3342
3.0338 | 463.596 | 3.0046 | 463.5916 | 2.5064 | 463.5837
3.0337 | 464.8456 | 3.0045 | 464.8414 | 2.5007 | 464.8331
3.0335 | 466.0952 | 3.0043 | 466.091 | 2.4948 | 466.0826
3.0334 | 467.3448 | 3.004 | 467.3404 | 2.489 | 467.332
3.0332 | 468.5944 | 3.0038 | 468.59 | 2.4828 | 468.5816
3.033 | 469.8439 | 3.0035 | 469.8396 | 2.4764 | 469.8312
3.0329 | 471.0934 | 3.0033 | 471.0892 | 2.4699 | 471.0807
3.0327 | 472.343 | 3.003 | 472.3388 | 2.4636 | 472.3302
3.0325 | 473.5925 | 3.0029 | 473.5885 | 2.4567 | 473.5798
3.0325 | 474.842 | 3.0025 | 474.838 | 2.4498 | 474.8295
3.0324 | 476.0915 | 3.0024 | 476.0876 | 2.4427 | 476.0791
3.0322 | 477.341 | 3.0021 | 477.3372 | 2.4352 | 477.3286
3.0321 | 478.5906 | 3.0019 | 478.5867 | 2.4275 | 478.5782
3.0319 | 479.8403 | 3.0017 | 479.8363 | 2.4196 | 479.8275
3.0317 | 481.0899 | 3.0014 | 481.0858 | 2.4115 | 481.0768
3.0317 | 482.3395 | 3.0012 | 482.3354 | 2.403 | 482.3263
3.0316 | 483.5892 | 3.0011 | 483.585 | 2.3941 | 483.5759
3.0314 | 484.8389 | 3.0008 | 484.8345 | 2.3851 | 484.8255
3.0313 | 486.0885 | 3.0006 | 486.0841 | 2.3752 | 486.0748
3.0311 | 487.3381 | 3.0003 | 487.3336 | 2.3652 | 487.3242
3.0309 | 488.5876 | 3.0001 | 488.5832 | 2.3547 | 488.5736
3.0308 | 489.8372 | 2.9998 | 489.8329 | 2.3436 | 489.823
3.0308 | 491.0868 | 2.9996 | 491.0824 | 2.3317 | 491.0725
3.0304 | 492.3364 | 2.9993 | 492.3319 | 2.3192 | 492.3219
3.0304 | 493.586 | 2.9991 | 493.5815 | 2.3062 | 493.5713
3.0301 | 494.8355 | 2.9988 | 494.831 | 2.2916 | 494.8207
3.0301 | 496.085 | 2.9987 | 496.0805 | 2.2766 | 496.07
3.03 | 497.3345 | 2.9985 | 497.33 | 2.2607 | 497.3195
3.0298 | 498.584 | 2.9982 | 498.5796 | 2.2429 | 498.5688
3.0296 | 499.8336 | 2.998 | 499.8291 | 2.2245 | 499.8182
3.0295 | 501.0832 | 2.9977 | 501.0787 | 2.2047 | 501.0676
3.0293 | 502.3328 | 2.9975 | 502.3283 | 2.1832 | 502.317
3.0292 | 503.5824 | 2.9972 | 503.5777 | 2.159 | 503.5665
3.0292 | 504.8319 | 2.9971 | 504.8271 | 2.1335 | 504.8159
3.0288 | 506.0815 | 2.9967 | 506.0767 | 2.1059 | 506.0653
3.0288 | 507.331 | 2.9966 | 507.3263 | 2.0743 | 507.3146
3.0287 | 508.5805 | 2.9962 | 508.5758 | 2.0408 | 508.564
3.0285 | 509.8302 | 2.9959 | 509.8253 | 2.0065 | 509.8118
3.0284 | 511.0797 | 2.9958 | 511.0749 | 2.0006 | 511.0079
3.0282 | 512.3293 | 2.9956 | 512.3244 | 2.0001 | 512.128
3.028 | 513.5788 | 2.9953 | 513.5739 | 2.0001 | 513.1826
3.028 | 514.8285 | 2.9951 | 514.8236 | 2.0001 | 514.1795
3.0279 | 516.078 | 2.9948 | 516.0731 | 2.0003 | 515.1245
3.0275 | 517.3277 | 2.9946 | 517.3227 | 2.0001 | 516.0228
3.0275 | 518.5772 | 2.9943 | 518.5723 | 2.0003 | 516.8778
3.0274 | 519.8267 | 2.9941 | 519.822 | 2.0003 | 517.6926
3.0272 | 521.0763 | 2.9938 | 521.0715 | 2.0001 | 518.4696
3.0269 | 522.3259 | 2.9937 | 522.321 | 2.0001 | 519.2113
3.0269 | 523.5755 | 2.9933 | 523.5705 | 2.0001 | 519.9196
3.0267 | 524.8252 | 2.9932 | 524.8201 | 2.0001 | 520.5968
3.0266 | 526.0748 | 2.9929 | 526.0696 | 2.0003 | 521.2443
3.0264 | 527.3244 | 2.9925 | 527.3191 | 2.0001 | 521.864
3.0263 | 528.5741 | 2.9924 | 528.5686 | 2.0003 | 522.4572
3.0263 | 529.8238 | 2.9922 | 529.8182 | 2.0003 | 523.0259
3.0261 | 531.0734 | 2.9919 | 531.0677 | 2.0003 | 523.5712
3.0258 | 532.3229 | 2.9916 | 532.3172 | 2.0003 | 524.0944
3.0256 | 533.5726 | 2.9914 | 533.5668 | 2.0003 | 524.5971
3.0256 | 534.822 | 2.9911 | 534.8163 | 2.0001 | 525.0802
3.0254 | 536.0716 | 2.9908 | 536.066 | 2.0003 | 525.545
3.0253 | 537.321 | 2.9906 | 537.3155 | 2.0003 | 525.9929
3.0251 | 538.5707 | 2.9903 | 538.565 | 2.0003 | 526.4246
3.025 | 539.8202 | 2.9901 | 539.8145 | 2.0003 | 526.8411
3.0248 | 541.0699 | 2.99 | 541.0641 | 2.0001 | 527.2434
3.0246 | 542.3194 | 2.9896 | 542.3136 | 2.0003 | 527.6323
3.0245 | 543.569 | 2.9893 | 543.5632 | 2.0001 | 528.0084
3.0243 | 544.8186 | 2.9891 | 544.8126 | 2.0001 | 528.3725
3.0243 | 546.0684 | 2.989 | 546.0622 | 2.0001 | 528.7251
3.0242 | 547.318 | 2.9885 | 547.3119 | 2.0003 | 529.0666
3.024 | 548.5676 | 2.9883 | 548.5614 | 2.0003 | 529.3976
3.0238 | 549.8172 | 2.988 | 549.811 | 2.0001 | 529.7182
3.0235 | 551.0668 | 2.9879 | 551.0604 | 2.0003 | 530.0291
3.0235 | 552.3163 | 2.9875 | 552.31 | 2.0001 | 530.3304
3.0233 | 553.566 | 2.9872 | 553.5596 | 2.0001 | 530.6225
3.0232 | 554.8156 | 2.987 | 554.8092 | 2.0001 | 530.9056
3.0229 | 556.065 | 2.9867 | 556.0589 | 2.0009 | 531.1829
3.0229 | 557.3146 | 2.9864 | 557.3084 | 2.0001 | 531.4507
3.0227 | 558.5641 | 2.9862 | 558.558 | 2.0001 | 531.7088
3.0225 | 559.8135 | 2.9859 | 559.8075 | 2.0001 | 531.9588
3.0224 | 561.0631 | 2.9858 | 561.057 | 2.0001 | 532.201
3.0222 | 562.3126 | 2.9854 | 562.3066 | 2.0001 | 532.4357
3.0221 | 563.5623 | 2.9851 | 563.5562 | 2.0001 | 532.6632
3.0219 | 564.8118 | 2.9849 | 564.8057 | 2.0003 | 532.8839
3.0217 | 566.0614 | 2.9846 | 566.0554 | 2.0001 | 533.0979
3.0216 | 567.3112 | 2.9843 | 567.3049 | 2.0001 | 533.3055
3.0214 | 568.5607 | 2.9841 | 568.5544 | 2.0003 | 533.5071
3.0213 | 569.8104 | 2.9838 | 569.8038 | 2.0003 | 533.7027
3.0211 | 571.06 | 2.9835 | 571.0534 | 2.0001 | 533.8926
3.0209 | 572.3096 | 2.9833 | 572.303 | 2.0001 | 534.0772
3.0208 | 573.5593 | 2.983 | 573.5525 | 2.0001 | 534.2565
3.0206 | 574.8089 | 2.9827 | 574.802 | 2.0003 | 534.4308
3.0204 | 576.0584 | 2.9825 | 576.0516 | 2.0003 | 534.6004
3.0203 | 577.308 | 2.9822 | 577.3012 | 2.0001 | 534.7653
3.0201 | 578.5576 | 2.9819 | 578.5508 | 2.0001 | 534.9259
3.0201 | 579.8071 | 2.9816 | 579.8004 | 2.0001 | 535.0821
3.0198 | 581.0565 | 2.9812 | 581.05 | 2.0003 | 535.2344
3.0196 | 582.306 | 2.9811 | 582.2996 | 2.0001 | 535.3828
3.0195 | 583.5555 | 2.9808 | 583.5492 | 2.0003 | 535.5274
3.0195 | 584.8051 | 2.9806 | 584.7988 | 2.0001 | 535.6684
3.0192 | 586.0547 | 2.9803 | 586.0485 | 2.0001 | 535.8063
3.0192 | 587.3042 | 2.9801 | 587.298 | 2.0003 | 535.9408
3.019 | 588.5537 | 2.9798 | 588.5477 | 2.0001 | 536.0721
3.0188 | 589.8032 | 2.9795 | 589.7973 | 2.0003 | 536.2005
3.0187 | 591.0528 | 2.9791 | 591.0469 | 2.0003 | 536.3261
3.0183 | 592.3024 | 2.9788 | 592.2964 | 2.0001 | 536.4489
3.0183 | 593.552 | 2.9785 | 593.546 | 2.0003 | 536.5692
3.018 | 594.8017 | 2.9783 | 594.7956 | 2.0001 | 536.6868
3.018 | 596.0512 | 2.978 | 596.0451 | 2.0001 | 536.8018
3.0179 | 597.3007 | 2.9777 | 597.2946 | 2.0003 | 536.9144
3.0177 | 598.5504 | 2.9775 | 598.5441 | 2.0001 | 537.0247
3.0175 | 599.7999 | 2.9772 | 599.7937 | 2.0003 | 537.1328
3.0174 | 601.0494 | 2.9769 | 601.0432 | 2.0003 | 537.2386
3.0172 | 602.299 | 2.9766 | 602.2928 | 2.0001 | 537.3424
3.0171 | 603.5485 | 2.9764 | 603.5424 | 2.0001 | 537.4442
3.0167 | 604.798 | 2.9761 | 604.7921 | 2.0001 | 537.544
3.0166 | 606.0476 | 2.9758 | 606.0416 | 2.0001 | 537.6419
3.0166 | 607.2973 | 2.9754 | 607.2912 | 2.0001 | 537.738
3.0164 | 608.5469 | 2.9751 | 608.5406 | 2.0003 | 537.8323
3.0163 | 609.7965 | 2.9748 | 609.7902 | 2.0001 | 537.9248
3.0161 | 611.0461 | 2.9746 | 611.0398 | 2.0003 | 538.0157
3.0159 | 612.2956 | 2.9743 | 612.2893 | 2.0003 | 538.1048
3.0158 | 613.5451 | 2.974 | 613.5388 | 2.0003 | 538.1925
3.0156 | 614.7946 | 2.9737 | 614.7882 | 2.0001 | 538.2786
3.0153 | 616.0443 | 2.9733 | 616.0379 | 2.0003 | 538.3632
3.0151 | 617.2939 | 2.973 | 617.2874 | 2.0001 | 538.4464
3.015 | 618.5436 | 2.9728 | 618.537 | 2.0003 | 538.5282
3.015 | 619.7932 | 2.9725 | 619.7865 | 2.0003 | 538.6086
3.0148 | 621.0428 | 2.9722 | 621.036 | 2.0003 | 538.6877
3.0146 | 622.2924 | 2.9719 | 622.2856 | 2.0003 | 538.7656
3.0143 | 623.542 | 2.9716 | 623.5351 | 2.0003 | 538.8421
3.0142 | 624.7915 | 2.9712 | 624.7847 | 2.0003 | 538.9174
3.014 | 626.0412 | 2.9709 | 626.0343 | 2.0003 | 538.9916
3.0138 | 627.2908 | 2.9708 | 627.2838 | 2.0003 | 539.0646
3.0137 | 628.5404 | 2.9704 | 628.5334 | 2.0003 | 539.1364
3.0135 | 629.7901 | 2.9701 | 629.783 | 2.0003 | 539.2073
3.0133 | 631.0396 | 2.9698 | 631.0324 | 2.0003 | 539.2771
3.0132 | 632.2891 | 2.9695 | 632.282 | 2.0003 | 539.3458
3.013 | 633.5388 | 2.9693 | 633.5315 | 2.0003 | 539.4136
3.0129 | 634.7883 | 2.9688 | 634.7811 | 2.0003 | 539.4803
3.0127 | 636.0379 | 2.9687 | 636.0308 | 2.0001 | 539.5462
3.0125 | 637.2875 | 2.9682 | 637.2804 | 2.0001 | 539.611
3.0122 | 638.5373 | 2.968 | 638.5299 | 2.0001 | 539.6751
3.0122 | 639.7869 | 2.9677 | 639.7794 | 2.0003 | 539.7382
3.0119 | 641.0363 | 2.9674 | 641.0288 | 2.0003 | 539.8005
3.0117 | 642.286 | 2.967 | 642.2783 | 2.0001 | 539.862
3.0116 | 643.5355 | 2.9667 | 643.5277 | 2.0003 | 539.9227
3.0114 | 644.7851 | 2.9664 | 644.7772 | 2.0003 | 539.9826
3.0114 | 646.0347 | 2.9661 | 646.0268 | 2.0001 | 540.0416
3.0111 | 647.2844 | 2.9657 | 647.2763 | 2.0003 | 540.1
3.0109 | 648.534 | 2.9654 | 648.5259 | 2.0003 | 540.1576
3.0108 | 649.7836 | 2.9651 | 649.7756 | 2.0001 | 540.2145
3.0106 | 651.0331 | 2.9648 | 651.0252 | 2.0003 | 540.2708
3.0104 | 652.2826 | 2.9645 | 652.2746 | 2.0003 | 540.3263
3.0103 | 653.5321 | 2.9641 | 653.5242 | 2.0003 | 540.3812
3.0101 | 654.7817 | 2.9638 | 654.7736 | 2.0003 | 540.4355
3.01 | 656.0313 | 2.9635 | 656.023 | 2.0001 | 540.4891
3.0098 | 657.2809 | 2.9632 | 657.2725 | 2.0003 | 540.5422
3.0096 | 658.5304 | 2.9628 | 658.522 | 2.0001 | 540.5947
3.0095 | 659.78 | 2.9625 | 659.7715 | 2.0001 | 540.6466
3.0092 | 661.0296 | 2.9622 | 661.021 | 2.0003 | 540.6979
3.009 | 662.2791 | 2.9619 | 662.2706 | 2.0003 | 540.7487
3.009 | 663.5287 | 2.9616 | 663.5201 | 2.0003 | 540.7989
3.0087 | 664.7785 | 2.9612 | 664.7696 | 2.0003 | 540.8486
3.0085 | 666.028 | 2.9609 | 666.0192 | 2.0003 | 540.8977
3.0083 | 667.2776 | 2.9606 | 667.2688 | 2.0003 | 540.9464
3.0082 | 668.5272 | 2.9601 | 668.5183 | 2.0003 | 540.9945
3.008 | 669.7768 | 2.9599 | 669.7679 | 2.0003 | 541.0421
3.0079 | 671.0264 | 2.9596 | 671.0174 | 2.0003 | 541.0893
3.0077 | 672.276 | 2.9593 | 672.2671 | 2.0003 | 541.136
3.0075 | 673.5257 | 2.959 | 673.5168 | 2.0003 | 541.1824
3.0074 | 674.7752 | 2.9585 | 674.7663 | 2.0003 | 541.2281
3.0072 | 676.0248 | 2.9582 | 676.0158 | 2.0003 | 541.2735
3.0069 | 677.2744 | 2.9578 | 677.2653 | 2.0003 | 541.3184
3.0067 | 678.524 | 2.9575 | 678.5148 | 2.0001 | 541.3629
3.0066 | 679.7736 | 2.9572 | 679.7644 | 2.0003 | 541.407
3.0064 | 681.0231 | 2.9569 | 681.014 | 2.0001 | 541.4506
3.0062 | 682.2728 | 2.9566 | 682.2636 | 2.0003 | 541.4939
3.0059 | 683.5223 | 2.9562 | 683.5131 | 2.0003 | 541.5368
3.0058 | 684.7718 | 2.9559 | 684.7625 | 2.0003 | 541.5792
3.0058 | 686.0214 | 2.9554 | 686.012 | 2.0003 | 541.6214
3.0054 | 687.2709 | 2.9551 | 687.2616 | 2.0001 | 541.6632
3.0053 | 688.5205 | 2.9548 | 688.5112 | 2.0003 | 541.7046
3.0051 | 689.7701 | 2.9545 | 689.7608 | 2.0003 | 541.7456
3.005 | 691.0196 | 2.9541 | 691.0103 | 2.0003 | 541.7863
3.0048 | 692.2693 | 2.9536 | 692.2599 | 2.0003 | 541.8265
3.0046 | 693.5188 | 2.9533 | 693.5095 | 2.0003 | 541.8666
3.0045 | 694.7684 | 2.953 | 694.7591 | 2.0001 | 541.9061
3.0043 | 696.0179 | 2.9527 | 696.0086 | 2.0003 | 541.9455
3.0041 | 697.2674 | 2.9524 | 697.2583 | 2.0003 | 541.9845
3.0038 | 698.5171 | 2.952 | 698.5078 | 2.0001 | 542.0232
3.0037 | 699.7666 | 2.9516 | 699.7573 | 2.0003 | 542.0616
3.0035 | 701.0161 | 2.9512 | 701.0069 | 2.0003 | 542.0996
3.0033 | 702.2656 | 2.9509 | 702.2564 | 2.0003 | 542.1374
3.0032 | 703.5151 | 2.9506 | 703.506 | 2.0003 | 542.1748
3.003 | 704.7646 | 2.9501 | 704.7555 | 2.0001 | 542.212
3.0029 | 706.0142 | 2.9498 | 706.0051 | 2.0003 | 542.2488
3.0027 | 707.2638 | 2.9495 | 707.2546 | 2.0003 | 542.2854
3.0024 | 708.5133 | 2.949 | 708.5041 | 2.0003 | 542.3217
3.0022 | 709.7628 | 2.9486 | 709.7537 | 2.0003 | 542.3577
3.0021 | 711.0122 | 2.9483 | 711.0032 | 2.0001 | 542.3935
3.0019 | 712.2617 | 2.948 | 712.2527 | 2.0003 | 542.4289
3.0016 | 713.5112 | 2.9475 | 713.5024 | 2.0003 | 542.4641
3.0014 | 714.7608 | 2.9472 | 714.7519 | 2.0001 | 542.499
3.0012 | 716.0104 | 2.9467 | 716.0014 | 2.0003 | 542.5336
3.0011 | 717.2599 | 2.9464 | 717.251 | 2.0003 | 542.568
3.0009 | 718.5095 | 2.9461 | 718.5005 | 2.0003 | 542.6021
3.0008 | 719.759 | 2.9457 | 719.75 | 2.0003 | 542.636
3.0006 | 721.0085 | 2.9453 | 720.9996 | 2.0003 | 542.6696
3.0003 | 722.2581 | 2.9449 | 722.2492 | 2.0001 | 542.7031
3.0001 | 723.5077 | 2.9446 | 723.4988 | 2.0003 | 542.7362
3 | 724.7573 | 2.9441 | 724.7484 | 2.0003 | 542.7691
2.9998 | 726.0069 | 2.9438 | 725.9978 | 2.0003 | 542.8017
2.9995 | 727.2564 | 2.9435 | 727.2474 | 2.0003 | 542.8342
2.9993 | 728.5061 | 2.943 | 728.4968 | 2.0003 | 542.8663
2.9991 | 729.7558 | 2.9427 | 729.7464 | 2.0003 | 542.8983
2.999 | 731.0054 | 2.9422 | 730.9959 | 2.0001 | 542.93
2.9988 | 732.2551 | 2.9419 | 732.2454 | 2.0003 | 542.9614
2.9987 | 733.5045 | 2.9414 | 733.4948 | 2.0003 | 542.9927
2.9983 | 734.7539 | 2.9411 | 734.7444 | 2.0003 | 543.0237
2.9983 | 736.0035 | 2.9406 | 735.9939 | 2.0003 | 543.0546
2.998 | 737.2529 | 2.9403 | 737.2434 | 2.0003 | 543.0852
2.9979 | 738.5026 | 2.9398 | 738.4928 | 2.0001 | 543.1156
2.9977 | 739.7522 | 2.9394 | 739.7424 | 2.0003 | 543.1458
2.9975 | 741.0017 | 2.9391 | 740.992 | 2.0003 | 543.1758
2.9972 | 742.2513 | 2.9386 | 742.2415 | 2.0003 | 543.2056
2.9971 | 743.501 | 2.9383 | 743.491 | 2.0003 | 543.2352
2.9969 | 744.7505 | 2.9378 | 744.7405 | 2.0003 | 543.2647
2.9967 | 746.0002 | 2.9375 | 745.99 | 2.0003 | 543.2939
2.9966 | 747.2498 | 2.937 | 747.2396 | 2.0003 | 543.3229
2.9962 | 748.4994 | 2.9367 | 748.4892 | 2.0003 | 543.3517
2.9961 | 749.7489 | 2.9362 | 749.7387 | 2.0003 | 543.3804
2.9959 | 750.9985 | 2.9359 | 750.9882 | 2.0003 | 543.4089
2.9958 | 752.248 | 2.9354 | 752.2379 | 2.0003 | 543.4371
2.9956 | 753.4975 | 2.9351 | 753.4874 | 2.0003 | 543.4652
2.9953 | 754.7471 | 2.9346 | 754.7369 | 2.0003 | 543.4932
2.9951 | 755.9966 | 2.9343 | 755.9865 | 2.0003 | 543.5209
2.995 | 757.2462 | 2.9338 | 757.236 | 2.0001 | 543.5484
2.9948 | 758.4959 | 2.9335 | 758.4855 | 2.0003 | 543.5759
2.9946 | 759.7454 | 2.933 | 759.7353 | 2.0003 | 543.6031
2.9943 | 760.9949 | 2.9325 | 760.9848 | 2.0003 | 543.6301
2.9941 | 762.2446 | 2.9322 | 762.2344 | 2.0003 | 543.657
2.994 | 763.4943 | 2.9317 | 763.4838 | 2.0003 | 543.6837
2.9937 | 764.7439 | 2.9314 | 764.7333 | 2.0003 | 543.7103
2.9935 | 765.9935 | 2.9309 | 765.9829 | 2.0003 | 543.7367
2.9933 | 767.2431 | 2.9304 | 767.2325 | 2.0003 | 543.7629
2.9932 | 768.4927 | 2.9301 | 768.4821 | 2.0003 | 543.789
2.9929 | 769.7422 | 2.9296 | 769.7317 | 2.0003 | 543.8149
2.9927 | 770.9919 | 2.9293 | 770.9812 | 2.0003 | 543.8406
2.9925 | 772.2414 | 2.9288 | 772.2308 | 2.0003 | 543.8662
2.9924 | 773.491 | 2.9283 | 773.4804 | 2.0003 | 543.8916
2.9922 | 774.7406 | 2.9278 | 774.7298 | 2.0003 | 543.917
2.9919 | 775.99 | 2.9275 | 775.9794 | 2.0003 | 543.9421
2.9917 | 777.2396 | 2.927 | 777.2288 | 2.0003 | 543.9671
2.9916 | 778.4893 | 2.9265 | 778.4784 | 2.0003 | 543.992
2.9914 | 779.7391 | 2.9262 | 779.7279 | 2.0003 | 544.0168
2.9911 | 780.9888 | 2.9257 | 780.9774 | 2.0001 | 544.0413
2.9909 | 782.2384 | 2.9253 | 782.2268 | 2.0003 | 544.0656
2.9908 | 783.4879 | 2.9248 | 783.4765 | 2.0001 | 544.0899
2.9904 | 784.7375 | 2.9244 | 784.7262 | 2.0001 | 544.114
2.9903 | 785.9869 | 2.924 | 785.9757 | 2.0003 | 544.138
2.9901 | 787.2365 | 2.9235 | 787.2253 | 2.0003 | 544.1618
2.99 | 788.4861 | 2.9232 | 788.4749 | 2.0003 | 544.1856
2.9896 | 789.7356 | 2.9225 | 789.7244 | 2.0003 | 544.2092
2.9895 | 790.9852 | 2.9222 | 790.974 | 2.0003 | 544.2326
2.9893 | 792.2347 | 2.9217 | 792.2236 | 2.0003 | 544.2559
2.989 | 793.4843 | 2.9212 | 793.4732 | 2.0003 | 544.2791
2.9888 | 794.7338 | 2.9207 | 794.7228 | 2.0003 | 544.3021
2.9887 | 795.9833 | 2.9204 | 795.9723 | 2.0003 | 544.3251
2.9883 | 797.2331 | 2.9199 | 797.2218 | 2.0001 | 544.3479
2.9882 | 798.4826 | 2.9194 | 798.4714 | 2.0003 | 544.3704
2.988 | 799.7321 | 2.919 | 799.7209 | 2.0003 | 544.393
2.9879 | 800.9818 | 2.9185 | 800.9706 | 2.0003 | 544.4154
2.9875 | 802.2313 | 2.9182 | 802.2202 | 2.0003 | 544.4378
2.9874 | 803.4808 | 2.9177 | 803.4697 | 2.0003 | 544.4599
2.987 | 804.7303 | 2.917 | 804.7193 | 2.0001 | 544.482
2.9869 | 805.9798 | 2.9165 | 805.969 | 2.0003 | 544.504
2.9867 | 807.2294 | 2.9162 | 807.2186 | 2.0003 | 544.5259
2.9864 | 808.4791 | 2.9157 | 808.4682 | 2.0003 | 544.5476
2.9862 | 809.7286 | 2.9152 | 809.7178 | 2.0003 | 544.5692
2.9861 | 810.9782 | 2.9148 | 810.9673 | 2.0001 | 544.5907
2.9858 | 812.2277 | 2.9143 | 812.2168 | 2.0003 | 544.612
2.9856 | 813.4772 | 2.9138 | 813.4664 | 2.0003 | 544.6332
2.9854 | 814.7267 | 2.9133 | 814.7159 | 2.0003 | 544.6544
2.9851 | 815.9764 | 2.9128 | 815.9654 | 2.0003 | 544.6754
2.9849 | 817.226 | 2.9123 | 817.215 | 2.0003 | 544.6963
2.9848 | 818.4756 | 2.9119 | 818.4645 | 2.0003 | 544.6984
2.9845 | 819.7252 | 2.9114 | 819.7141
2.9843 | 820.9747 | 2.9109 | 820.9636
2.9841 | 822.2242 | 2.9104 | 822.2132
2.9838 | 823.4738 | 2.9099 | 823.4628
2.9837 | 824.7234 | 2.9094 | 824.7123
2.9833 | 825.9728 | 2.909 | 825.962
2.9832 | 827.2223 | 2.9085 | 827.2116
2.9829 | 828.4718 | 2.9078 | 828.4611
2.9827 | 829.7214 | 2.9075 | 829.7107
2.9824 | 830.9708 | 2.9069 | 830.9601
2.9822 | 832.2204 | 2.9064 | 832.2096
2.982 | 833.47 | 2.9059 | 833.4591
2.9817 | 834.7196 | 2.9054 | 834.7086
2.9816 | 835.9691 | 2.9049 | 835.9582
2.9814 | 837.2187 | 2.9044 | 837.2078
2.9811 | 838.4682 | 2.904 | 838.4574
2.9809 | 839.7179 | 2.9033 | 839.707
2.9806 | 840.9673 | 2.9028 | 840.9564
2.9804 | 842.2169 | 2.9023 | 842.206
2.9803 | 843.4665 | 2.9019 | 843.4556
2.9799 | 844.716 | 2.9014 | 844.7052
2.9798 | 845.9656 | 2.9007 | 845.9548
2.9796 | 847.2151 | 2.9002 | 847.2044
2.9793 | 848.4647 | 2.8998 | 848.454
2.979 | 849.7144 | 2.8991 | 849.7035
2.9788 | 850.9637 | 2.8986 | 850.953
2.9785 | 852.2133 | 2.8981 | 852.2025
2.9783 | 853.4628 | 2.8977 | 853.4519
2.978 | 854.7124 | 2.897 | 854.7014
2.9778 | 855.962 | 2.8965 | 855.9509
2.9777 | 857.2116 | 2.896 | 857.2005
2.9774 | 858.4612 | 2.8954 | 858.4501
2.977 | 859.7109 | 2.8949 | 859.6996
2.9769 | 860.9604 | 2.8943 | 860.9492
2.9767 | 862.21 | 2.894 | 862.1987
2.9764 | 863.4596 | 2.8933 | 863.4483
2.9762 | 864.7091 | 2.8927 | 864.6978
2.9759 | 865.9587 | 2.8922 | 865.9474
2.9758 | 867.2082 | 2.8917 | 867.1969
2.9754 | 868.4577 | 2.891 | 868.4464
2.9751 | 869.7073 | 2.8906 | 869.696
2.9749 | 870.9568 | 2.8899 | 870.9453
2.9748 | 872.2064 | 2.8894 | 872.1948
2.9745 | 873.456 | 2.8888 | 873.4445
2.9741 | 874.7055 | 2.8883 | 874.6941
2.974 | 875.9551 | 2.8877 | 875.9436
2.9738 | 877.2048 | 2.8872 | 877.1932
2.9735 | 878.4544 | 2.8865 | 878.4427
2.9732 | 879.704 | 2.8859 | 879.6922
2.973 | 880.9535 | 2.8854 | 880.9418
2.9727 | 882.203 | 2.8848 | 882.1913
2.9724 | 883.4526 | 2.8843 | 883.4408
2.9722 | 884.7021 | 2.8836 | 884.6903
2.9719 | 885.9516 | 2.8831 | 885.9398
2.9717 | 887.2012 | 2.8825 | 887.1893
2.9714 | 888.4507 | 2.8818 | 888.4389
2.9711 | 889.7004 | 2.8814 | 889.6886
2.9709 | 890.95 | 2.8807 | 890.9381
2.9706 | 892.1994 | 2.8801 | 892.1876
2.9703 | 893.449 | 2.8794 | 893.4372
2.9701 | 894.6985 | 2.8789 | 894.6867
2.9698 | 895.9481 | 2.8781 | 895.9363
2.9696 | 897.1976 | 2.8777 | 897.1859
2.9693 | 898.4473 | 2.877 | 898.4356
2.969 | 899.6969 | 2.8764 | 899.6852
2.9688 | 900.9465 | 2.8757 | 900.9348
2.9685 | 902.196 | 2.8752 | 902.1844
2.9683 | 903.4456 | 2.8746 | 903.4339
2.968 | 904.6952 | 2.8738 | 904.6834
2.9677 | 905.9447 | 2.8733 | 905.933
2.9675 | 907.1944 | 2.8727 | 907.1825
2.9672 | 908.4438 | 2.8718 | 908.4319
2.9669 | 909.6933 | 2.8714 | 909.6815
2.9667 | 910.943 | 2.8707 | 910.931
2.9664 | 912.1925 | 2.8699 | 912.1805
2.9661 | 913.442 | 2.8694 | 913.4301
2.9657 | 914.6917 | 2.8686 | 914.6796
2.9654 | 915.9413 | 2.8681 | 915.9292
2.9651 | 917.1908 | 2.8675 | 917.1786
2.9649 | 918.4404 | 2.8668 | 918.4281
2.9646 | 919.69 | 2.866 | 919.6776
2.9643 | 920.9395 | 2.8654 | 920.9272
2.9641 | 922.1891 | 2.8647 | 922.1767
2.9638 | 923.4386 | 2.8641 | 923.4262
2.9635 | 924.6883 | 2.8633 | 924.6757
2.9633 | 925.9379 | 2.8626 | 925.9252
2.9628 | 927.1873 | 2.862 | 927.1748
2.9627 | 928.4369 | 2.8614 | 928.4244
2.9624 | 929.6862 | 2.8606 | 929.6741
2.962 | 930.9359 | 2.8599 | 930.9236
2.9617 | 932.1854 | 2.8591 | 932.1732
2.9614 | 933.4349 | 2.8585 | 933.4227
2.9611 | 934.6846 | 2.8576 | 934.6722
2.9609 | 935.9341 | 2.857 | 935.9217
2.9606 | 937.1836 | 2.8562 | 937.1713
2.9603 | 938.4332 | 2.8555 | 938.4207
2.9599 | 939.6828 | 2.8547 | 939.6703
2.9598 | 940.9324 | 2.8541 | 940.9198
2.9593 | 942.182 | 2.8533 | 942.1693
2.959 | 943.4316 | 2.8526 | 943.4189
2.9588 | 944.6811 | 2.8518 | 944.6685
2.9585 | 945.9307 | 2.851 | 945.9181
2.9582 | 947.1802 | 2.8502 | 947.1676
2.9577 | 948.4296 | 2.8496 | 948.4172
2.9575 | 949.6792 | 2.8488 | 949.6668
2.9572 | 950.9287 | 2.848 | 950.9163
2.9569 | 952.1782 | 2.8472 | 952.1659
2.9566 | 953.4277 | 2.8464 | 953.4154
2.9562 | 954.6773 | 2.8455 | 954.6649
2.9559 | 955.927 | 2.8447 | 955.9146
2.9556 | 957.1766 | 2.8439 | 957.164
2.9553 | 958.4261 | 2.8431 | 958.4135
2.9549 | 959.6757 | 2.8423 | 959.663
2.9545 | 960.9254 | 2.8415 | 960.9126
2.9543 | 962.1751 | 2.8407 | 962.1621
2.954 | 963.4244 | 2.8397 | 963.4116
2.9536 | 964.6741 | 2.8389 | 964.6612
2.9533 | 965.9236 | 2.8381 | 965.9107
2.9528 | 967.1731 | 2.8372 | 967.1602
2.9527 | 968.4225 | 2.8363 | 968.4097
2.9522 | 969.6721 | 2.8354 | 969.6592
2.952 | 970.9217 | 2.8346 | 970.9087
2.9517 | 972.1713 | 2.8338 | 972.1582
2.9514 | 973.4208 | 2.8328 | 973.4078
2.9509 | 974.6702 | 2.832 | 974.6573
2.9506 | 975.9198 | 2.831 | 975.9068
2.9503 | 977.1693 | 2.8301 | 977.1564
2.9499 | 978.4188 | 2.8291 | 978.406
2.9495 | 979.6685 | 2.8283 | 979.6555
2.9493 | 980.918 | 2.8273 | 980.905
2.9488 | 982.1676 | 2.8263 | 982.1545
2.9485 | 983.4172 | 2.8254 | 983.4041
2.9482 | 984.6666 | 2.8244 | 984.6536
2.9478 | 985.9161 | 2.8234 | 985.9031
2.9475 | 987.1657 | 2.8225 | 987.1525
2.947 | 988.4153 | 2.8215 | 988.402
2.9469 | 989.6648 | 2.8205 | 989.6516
2.9464 | 990.9144 | 2.8194 | 990.9012
2.9461 | 992.164 | 2.8184 | 992.1507
2.9457 | 993.4135 | 2.8173 | 993.4002
2.9454 | 994.6631 | 2.8163 | 994.6496
2.9449 | 995.9127 | 2.8154 | 995.899
2.9446 | 997.162 | 2.8142 | 997.1485
2.9443 | 998.4116 | 2.8131 | 998.3981
2.944 | 999.6612 | 2.812 | 999.6475
2.9435 | 1000.911 | 2.8109 | 1000.897
2.9432 | 1002.16 | 2.8097 | 1002.147
2.9428 | 1003.41 | 2.8086 | 1003.396
2.9424 | 1004.659 | 2.8075 | 1004.646
2.9422 | 1005.909 | 2.8063 | 1005.895
2.9417 | 1007.159 | 2.8052 | 1007.145
2.9414 | 1008.408 | 2.8039 | 1008.394
2.9409 | 1009.657 | 2.8026 | 1009.644
2.9406 | 1010.907 | 2.8015 | 1010.893
2.9403 | 1012.157 | 2.8002 | 1012.143
2.9398 | 1013.406 | 2.7991 | 1013.392
2.9394 | 1014.656 | 2.7978 | 1014.642
2.9391 | 1015.905 | 2.7963 | 1015.891
2.9386 | 1017.154 | 2.7952 | 1017.1408
2.9383 | 1018.404 | 2.7938 | 1018.3904
2.938 | 1019.653 | 2.7925 | 1019.64
2.9375 | 1020.903 | 2.7912 | 1020.8896
2.9372 | 1022.152 | 2.7899 | 1022.139
2.9367 | 1023.402 | 2.7884 | 1023.389
2.9364 | 1024.651 | 2.7871 | 1024.638
2.9359 | 1025.901 | 2.7857 | 1025.887
2.9356 | 1027.151 | 2.7842 | 1027.137
2.9353 | 1028.4 | 2.7828 | 1028.387
2.9348 | 1029.65 | 2.7813 | 1029.636
2.9344 | 1030.899 | 2.7799 | 1030.886
2.934 | 1032.1488 | 2.7783 | 1032.135
2.9336 | 1033.398 | 2.7768 | 1033.385
2.9332 | 1034.648 | 2.7752 | 1034.634
2.9328 | 1035.8976 | 2.7736 | 1035.884
2.9324 | 1037.147 | 2.7721 | 1037.133
2.932 | 1038.397 | 2.7705 | 1038.382
2.9315 | 1039.646 | 2.7687 | 1039.632
2.9312 | 1040.896 | 2.7671 | 1040.8816
2.9307 | 1042.145 | 2.7655 | 1042.131
2.9304 | 1043.395 | 2.7637 | 1043.38
2.9299 | 1044.644 | 2.762 | 1044.63
2.9294 | 1045.894 | 2.7602 | 1045.88
2.9291 | 1047.143 | 2.7584 | 1047.129
2.9286 | 1048.393 | 2.7566 | 1048.378
2.9283 | 1049.642 | 2.7547 | 1049.628
2.9278 | 1050.892 | 2.7529 | 1050.877
2.9273 | 1052.142 | 2.751 | 1052.127
2.927 | 1053.391 | 2.7491 | 1053.376
2.9265 | 1054.6408 | 2.7471 | 1054.626
2.9261 | 1055.89 | 2.745 | 1055.875
2.9257 | 1057.14 | 2.7429 | 1057.125
2.9253 | 1058.389 | 2.7408 | 1058.374
2.9248 | 1059.639 | 2.7387 | 1059.624
2.9243 | 1060.888 | 2.7366 | 1060.873
2.924 | 1062.138 | 2.7345 | 1062.123
2.9235 | 1063.387 | 2.7323 | 1063.372
2.923 | 1064.637 | 2.73 | 1064.622
2.9227 | 1065.886 | 2.7278 | 1065.871
2.9222 | 1067.136 | 2.7253 | 1067.121
2.9217 | 1068.3856 | 2.7231 | 1068.371
2.9212 | 1069.635 | 2.7207 | 1069.62
2.9209 | 1070.885 | 2.7182 | 1070.87
2.9204 | 1072.134 | 2.7157 | 1072.119
2.9199 | 1073.384 | 2.7131 | 1073.3688
2.9194 | 1074.634 | 2.7105 | 1074.618
2.919 | 1075.883 | 2.7079 | 1075.868
2.9186 | 1077.133 | 2.705 | 1077.117
2.918 | 1078.382 | 2.7024 | 1078.367
2.9177 | 1079.632 | 2.6995 | 1079.616
2.9172 | 1080.881 | 2.6966 | 1080.866
2.9167 | 1082.131 | 2.6937 | 1082.115
2.9162 | 1083.38 | 2.6908 | 1083.365
2.9157 | 1084.63 | 2.6877 | 1084.614
2.9152 | 1085.8792 | 2.6845 | 1085.864
2.9149 | 1087.129 | 2.6815 | 1087.113
2.9144 | 1088.378 | 2.6782 | 1088.363
2.9138 | 1089.628 | 2.6748 | 1089.612
2.9133 | 1090.877 | 2.6715 | 1090.862
2.913 | 1092.127 | 2.6681 | 1092.111
2.9125 | 1093.377 | 2.6645 | 1093.3608
2.912 | 1094.626 | 2.6608 | 1094.61
2.9114 | 1095.876 | 2.6571 | 1095.86
2.9109 | 1097.125 | 2.6534 | 1097.109
2.9104 | 1098.375 | 2.6493 | 1098.359
2.9099 | 1099.624 | 2.6455 | 1099.608
2.9094 | 1100.8736 | 2.6414 | 1100.858
2.909 | 1102.123 | 2.6372 | 1102.107
2.9085 | 1103.373 | 2.6329 | 1103.357
2.908 | 1104.622 | 2.6285 | 1104.606
2.9075 | 1105.872 | 2.6242 | 1105.856
2.9069 | 1107.121 | 2.6193 | 1107.105
2.9065 | 1108.371 | 2.6147 | 1108.354
2.9059 | 1109.621 | 2.6098 | 1109.604
2.9054 | 1110.87 | 2.6048 | 1110.853
2.9049 | 1112.12 | 2.5995 | 1112.103
2.9044 | 1113.369 | 2.5942 | 1113.352
2.904 | 1114.619 | 2.5887 | 1114.602
2.9033 | 1115.868 | 2.583 | 1115.851
2.9028 | 1117.118 | 2.5771 | 1117.101
2.9023 | 1118.367 | 2.5709 | 1118.35
2.9017 | 1119.617 | 2.5648 | 1119.6
2.9012 | 1120.866 | 2.558 | 1120.849
2.9007 | 1122.116 | 2.5513 | 1122.099
2.9002 | 1123.365 | 2.5443 | 1123.348
2.8996 | 1124.615 | 2.5371 | 1124.597
2.8991 | 1125.864 | 2.5291 | 1125.847
2.8986 | 1127.114 | 2.5209 | 1127.096
2.898 | 1128.364 | 2.5125 | 1128.346
2.8975 | 1129.613 | 2.5037 | 1129.595
2.8969 | 1130.862 | 2.4941 | 1130.845
2.8964 | 1132.112 | 2.4841 | 1132.094
2.8959 | 1133.362 | 2.4738 | 1133.343
2.8952 | 1134.611 | 2.4622 | 1134.593
2.8946 | 1135.8608 | 2.4502 | 1135.8424
2.8941 | 1137.11 | 2.4373 | 1137.092
2.8935 | 1138.36 | 2.4235 | 1138.341
2.893 | 1139.609 | 2.408 | 1139.591
2.8925 | 1140.859 | 2.3917 | 1140.84
2.8919 | 1142.108 | 2.3739 | 1142.09
2.8912 | 1143.358 | 2.3538 | 1143.3392
2.8906 | 1144.607 | 2.3323 | 1144.589
2.8901 | 1145.857 | 2.3084 | 1145.838
2.8894 | 1147.1064 | 2.2812 | 1147.088
2.8889 | 1148.356 | 2.2516 | 1148.337
2.8883 | 1149.606 | 2.2186 | 1149.586
2.8877 | 1150.855 | 2.1814 | 1150.836
2.8872 | 1152.105 | 2.1376 | 1152.085
2.8864 | 1153.354 | 2.0895 | 1153.335
2.8859 | 1154.603 | 2.0343 | 1154.584
2.8852 | 1155.853 | 2.0022 | 1155.79
2.8846 | 1157.102 | 2.0003 | 1156.855
2.8839 | 1158.352 | 2.0003 | 1157.8
2.8833 | 1159.602 | 2.0001 | 1158.652
2.8828 | 1160.851 | 2.0001 | 1159.425
2.8822 | 1162.101 | 2.0003 | 1160.13
2.8815 | 1163.35 | 2.0001 | 1160.775
2.8809 | 1164.6 | 2.0003 | 1161.366
2.8802 | 1165.849 | 2.0001 | 1161.908
2.8796 | 1167.099 | 2.0003 | 1162.406
2.8789 | 1168.348 | 2.0003 | 1162.865
2.8783 | 1169.598 | 2.0003 | 1163.289
2.8777 | 1170.848 | 2.0003 | 1163.68
2.8768 | 1172.097 | 2.0003 | 1164.043
2.8764 | 1173.347 | 2.0003 | 1164.381
2.8756 | 1174.596 | 2.0003 | 1164.695
2.8749 | 1175.846 | 2.0003 | 1164.988
2.8743 | 1177.095 | 2.0004 | 1165.266
2.8736 | 1178.345 | 2.0001 | 1165.526
2.873 | 1179.594 | 2.0001 | 1165.769
2.8722 | 1180.844 | 2.0003 | 1165.999
2.8715 | 1182.093 | 2.0003 | 1166.216
2.8709 | 1183.343 | 2.0003 | 1166.422
2.8701 | 1184.592 | 2.0003 | 1166.618
2.8694 | 1185.842 | 2.0003 | 1166.805
2.8686 | 1187.091 | 2.0003 | 1166.984
2.868 | 1188.3408 | 2.0003 | 1167.154
2.8672 | 1189.59 | 2.0001 | 1167.318
2.8665 | 1190.84 | 2.0003 | 1167.476
2.8657 | 1192.089 | 2.0003 | 1167.6272
2.8651 | 1193.338 | 2.0003 | 1167.773
2.8643 | 1194.588 | 2.0003 | 1167.914
2.8636 | 1195.8376 | 2.0003 | 1168.05
2.8628 | 1197.087 | 2.0003 | 1168.182
2.862 | 1198.336 | 2.0001 | 1168.3096
2.8614 | 1199.586 | 2.0003 | 1168.433
2.8606 | 1200.836 | 2.0003 | 1168.554
2.8597 | 1202.085 | 2.0003 | 1168.67
2.8591 | 1203.335 | 2.0003 | 1168.784
2.8583 | 1204.584 | 2.0003 | 1168.894
2.8573 | 1205.834 | 2.0003 | 1169.002
2.8567 | 1207.083 | 2.0003 | 1169.1064
2.8559 | 1208.3328 | 2.0003 | 1169.209
2.8551 | 1209.5824 | 2.0003 | 1169.308
2.8543 | 1210.832 | 2.0003 | 1169.406
2.8535 | 1212.081 | 2.0001 | 1169.501
2.8526 | 1213.331 | 2.0003 | 1169.594
2.8518 | 1214.58 | 2.0003 | 1169.685
2.851 | 1215.83 | 2.0003 | 1169.7744
2.8502 | 1217.079 | 2.0003 | 1169.862
2.8493 | 1218.329 | 2.0003 | 1169.947
2.8485 | 1219.579 | 2.0003 | 1170.031
2.8476 | 1220.828 | 2.0003 | 1170.113
2.8467 | 1222.0776 | 2.0003 | 1170.193
2.8459 | 1223.327 | 2.0003 | 1170.272
2.8451 | 1224.576 | 2.0003 | 1170.349
2.8441 | 1225.826 | 2.0003 | 1170.425
2.8431 | 1227.075 | 2.0003 | 1170.499
2.8423 | 1228.325 | 2.0003 | 1170.573
2.8414 | 1229.5744 | 2.0003 | 1170.644
2.8404 | 1230.824 | 2.0003 | 1170.715
2.8396 | 1232.074 | 2.0003 | 1170.784
2.8386 | 1233.323 | 2.0003 | 1170.853
2.8376 | 1234.572 | 2.0003 | 1170.919
2.8367 | 1235.822 | 2.0003 | 1170.985
2.8359 | 1237.072 | 2.0003 | 1171.05
2.8349 | 1238.321 | 2.0003 | 1171.114
2.8339 | 1239.5704 | 2.0003 | 1171.177
2.8328 | 1240.82 | 2.0003 | 1171.238
2.832 | 1242.0696 | 2.0003 | 1171.299
2.8309 | 1243.319 | 2.0003 | 1171.359
2.8301 | 1244.569 | 2.0003 | 1171.418
2.8289 | 1245.818 | 2.0003 | 1171.476
2.828 | 1247.068 | 2.0003 | 1171.5328
2.827 | 1248.317 | 2.0003 | 1171.589
2.8259 | 1249.567 | 2.0003 | 1171.644
2.8249 | 1250.816 | 2.0003 | 1171.699
2.8238 | 1252.066 | 2.0003 | 1171.753
2.8226 | 1253.315 | 2.0003 | 1171.806
2.8217 | 1254.565 | 2.0003 | 1171.858
2.8205 | 1255.814 | 2.0003 | 1171.91
2.8196 | 1257.063 | 2.0003 | 1171.961
2.8183 | 1258.313 | 2.0003 | 1172.011
2.8173 | 1259.563 | 2.0003 | 1172.06
2.8162 | 1260.812 | 2.0003 | 1172.109
2.8151 | 1262.062 | 2.0003 | 1172.157
2.8139 | 1263.311 | 2.0003 | 1172.205
2.8128 | 1264.561 | 2.0003 | 1172.252
2.8115 | 1265.811 | 2.0003 | 1172.298
2.8104 | 1267.06 | 2.0003 | 1172.343
2.8092 | 1268.309 | 2.0003 | 1172.388
2.808 | 1269.559 | 2.0003 | 1172.433
2.8067 | 1270.808 | 2.0003 | 1172.4768
2.8055 | 1272.058 | 2.0003 | 1172.52
2.8042 | 1273.307 | 2.0003 | 1172.563
2.803 | 1274.557 | 2.0003 | 1172.605
2.8017 | 1275.807 | 2.0003 | 1172.647
2.8004 | 1277.056 | 2.0003 | 1172.688
2.7991 | 1278.306 | 2.0001 | 1172.729
2.7978 | 1279.555 | 2.0003 | 1172.769
2.7965 | 1280.805 | 2.0003 | 1172.808
2.795 | 1282.054 | 2.0003 | 1172.847
2.7938 | 1283.304 | 2.0003 | 1172.886
2.7925 | 1284.553 | 2.0003 | 1172.924
2.791 | 1285.803 | 2.0003 | 1172.962
2.7896 | 1287.052 | 2.0003 | 1173
2.7881 | 1288.302 | 2.0001 | 1173.036
2.7867 | 1289.551 | 2.0003 | 1173.073
2.7854 | 1290.8008 | 2.0003 | 1173.109
2.7838 | 1292.05 | 2.0003 | 1173.145
2.7823 | 1293.3 | 2.0003 | 1173.18
2.7807 | 1294.549 | 2.0003 | 1173.215
2.7792 | 1295.799 | 2.0003 | 1173.249
2.7776 | 1297.048 | 2.0003 | 1173.283
2.7762 | 1298.298 | 2.0003 | 1173.317
2.7746 | 1299.5472 | 2.0003 | 1173.35
2.7729 | 1300.797 | 2.0001 | 1173.383
2.7713 | 1302.046 | 2.0003 | 1173.415
2.7696 | 1303.296 | 2.0003 | 1173.447
2.7679 | 1304.545 | 2.0003 | 1173.479
2.7662 | 1305.795 | 2.0003 | 1173.511
2.7646 | 1307.044 | 2.0003 | 1173.542
2.7628 | 1308.294 | 2.0003 | 1173.5728
2.7608 | 1309.5432 | 2.0003 | 1173.6032
2.7591 | 1310.793 | 2.0003 | 1173.633
2.7573 | 1312.042 | 2.0003 | 1173.6632
2.7554 | 1313.292 | 2.0003 | 1173.6928
2.7536 | 1314.541 | 2.0003 | 1173.722
2.7516 | 1315.7904 | 2.0003 | 1173.751
2.7497 | 1317.04 | 2.0003 | 1173.779
2.7478 | 1318.2896 | 2.0003 | 1173.808
2.7457 | 1319.539 | 2.0003 | 1173.836
2.7436 | 1320.788 | 2.0003 | 1173.863
2.7416 | 1322.038 | 2.0003 | 1173.891
2.7395 | 1323.288 | 2.0003 | 1173.918
2.7374 | 1324.537 | 2.0003 | 1173.945
2.7353 | 1325.7864 | 2.0003 | 1173.972
2.7331 | 1327.036 | 2.0003 | 1173.998
2.7308 | 1328.285 | 2.0003 | 1174.024
2.7286 | 1329.535 | 2.0003 | 1174.05
2.7262 | 1330.784 | 2.0003 | 1174.076
2.7239 | 1332.034 | 2.0003 | 1174.101
2.7215 | 1333.284 | 2.0003 | 1174.126
2.7191 | 1334.533 | 2.0003 | 1174.151
2.7166 | 1335.783 | 2.0001 | 1174.175
2.714 | 1337.032 | 2.0003 | 1174.2
2.7116 | 1338.282 | 2.0003 | 1174.224
2.7089 | 1339.531 | 2.0003 | 1174.248
2.7063 | 1340.781 | 2.0001 | 1174.271
2.7036 | 1342.03 | 2.0003 | 1174.295
2.701 | 1343.28 | 2.0001 | 1174.318
2.6981 | 1344.529 | 2.0003 | 1174.341
2.6953 | 1345.779 | 2.0003 | 1174.364
2.6924 | 1347.028 | 2.0003 | 1174.3864
2.6894 | 1348.278 | 2.0003 | 1174.409
2.6863 | 1349.5272 | 2.0003 | 1174.431
2.6832 | 1350.777 | 2.0003 | 1174.4528
2.6802 | 1352.026 | 2.0003 | 1174.475
2.6769 | 1353.276 | 2.0003 | 1174.496
2.6737 | 1354.525 | 2.0003 | 1174.518
2.6703 | 1355.775 | 2.0003 | 1174.539
2.6668 | 1357.024 | 2.0003 | 1174.56
2.6634 | 1358.274 | 2.0003 | 1174.568
2.6598 | 1359.524
2.6561 | 1360.773
2.6526 | 1362.023
2.6485 | 1363.272
2.6447 | 1364.522
2.6408 | 1365.772
2.6368 | 1367.021
2.6326 | 1368.27
2.6282 | 1369.52
2.6239 | 1370.769
2.6193 | 1372.019
2.6148 | 1373.268
2.61 | 1374.518
2.6053 | 1375.767
2.6003 | 1377.017
2.5951 | 1378.266
2.59 | 1379.515
2.5845 | 1380.765
2.579 | 1382.015
2.5734 | 1383.264
2.5672 | 1384.513
2.5613 | 1385.763
2.5548 | 1387.012
2.5483 | 1388.262
2.5417 | 1389.511
2.5345 | 1390.76
2.5274 | 1392.01
2.5198 | 1393.259
2.512 | 1394.509
2.5041 | 1395.758
2.4954 | 1397.007
2.4867 | 1398.2568
2.4774 | 1399.506
2.468 | 1400.756
2.458 | 1402.006
2.4472 | 1403.255
2.4365 | 1404.504
2.4244 | 1405.754
2.4125 | 1407.003
2.3994 | 1408.253
2.3859 | 1409.502
2.3715 | 1410.751
2.3557 | 1412.0008
2.3394 | 1413.25
2.321 | 1414.5
2.302 | 1415.749
2.281 | 1416.999
2.2571 | 1418.248
2.2313 | 1419.4976
2.2013 | 1420.747
2.1679 | 1421.997
2.1292 | 1423.246
2.0812 | 1424.495
2.0257 | 1425.744
2.0017 | 1426.912
2.0003 | 1427.888
2.0001 | 1428.714
2.0001 | 1429.423
2.0001 | 1430.038
2.0001 | 1430.576
2.0003 | 1431.048
2.0001 | 1431.465
2.0003 | 1431.8336
2.0003 | 1432.161
2.0001 | 1432.453
1.9999 | 1432.714
2.0001 | 1432.948
2.0001 | 1433.158
2.0001 | 1433.348
2.0001 | 1433.52
2.0001 | 1433.677
2.0001 | 1433.82
2.0001 | 1433.953
2.0001 | 1434.075
2.0001 | 1434.189
2.0003 | 1434.296
2.0003 | 1434.396
2.0003 | 1434.491
2.0003 | 1434.581
2.0003 | 1434.666
2.0003 | 1434.748
2.0001 | 1434.8272
2.0001 | 1434.903
2.0003 | 1434.976
2.0003 | 1435.0464
2.0003 | 1435.115
2.0003 | 1435.181
2.0003 | 1435.246
2.0003 | 1435.308
2.0003 | 1435.369
2.0003 | 1435.429
2.0003 | 1435.487
2.0003 | 1435.544
2.0003 | 1435.6
2.0001 | 1435.6544
2.0003 | 1435.708
2.0003 | 1435.76
2.0003 | 1435.812
2.0003 | 1435.862
2.0003 | 1435.912
2.0001 | 1435.96
2.0003 | 1436.008
2.0003 | 1436.055
2.0003 | 1436.101
2.0003 | 1436.147
2.0003 | 1436.192
2.0001 | 1436.236
2.0003 | 1436.279
2.0001 | 1436.322
2.0003 | 1436.364
2.0003 | 1436.406
2.0003 | 1436.447
2.0003 | 1436.488
2.0003 | 1436.528
2.0003 | 1436.567
2.0001 | 1436.606
2.0001 | 1436.645
2.0003 | 1436.683
2.0003 | 1436.7208
2.0001 | 1436.758
2.0003 | 1436.795
2.0003 | 1436.831
2.0001 | 1436.866
2.0003 | 1436.902
2.0003 | 1436.937
2.0003 | 1436.972
2.0003 | 1437.006
2.0003 | 1437.04
2.0003 | 1437.074
2.0001 | 1437.107
2.0001 | 1437.14
2.0003 | 1437.172
2.0001 | 1437.204
2.0001 | 1437.237
2.0001 | 1437.268
2.0003 | 1437.299
2.0003 | 1437.33
2.0003 | 1437.361
2.0001 | 1437.391
2.0001 | 1437.422
2.0001 | 1437.451
2.0001 | 1437.481
2.0001 | 1437.51
2.0001 | 1437.5392
2.0003 | 1437.568
2.0003 | 1437.596
2.0003 | 1437.625
2.0003 | 1437.653
2.0001 | 1437.681
2.0001 | 1437.708
2.0003 | 1437.735
2.0003 | 1437.763
2.0001 | 1437.789
2.0001 | 1437.816
2.0003 | 1437.843
2.0003 | 1437.869
2.0003 | 1437.895
2.0001 | 1437.921
2.0001 | 1437.9464
2.0003 | 1437.972
2.0003 | 1437.997
2.0001 | 1438.022
2.0003 | 1438.047
2.0001 | 1438.072
2.0001 | 1438.096
2.0003 | 1438.12
2.0001 | 1438.144
2.0003 | 1438.168
2.0001 | 1438.192
2.0001 | 1438.216
2.0001 | 1438.239
2.0001 | 1438.262
2.0003 | 1438.286
2.0001 | 1438.309
2.0001 | 1438.331
2.0001 | 1438.354
2.0003 | 1438.377
2.0003 | 1438.399
2.0001 | 1438.421
2.0001 | 1438.4432
2.0001 | 1438.465
2.0001 | 1438.487
2.0003 | 1438.509
2.0003 | 1438.53
2.0001 | 1438.551
2.0001 | 1438.573
2.0001 | 1438.593
2.0003 | 1438.614
2.0003 | 1438.621