## Sheet1
2voltage | 2capacity | 89.0voltage | 89.0capacity | 178.0voltage | 178.0capacity | 267.0voltage | 267.0capacity | 356.0voltage | 356.0capacity | 445.0voltage | 445.0capacity
3.6482 | 0 | 3.6601 | 0 | 2.0001 | 0 | 2.0004 | 0 | 2.0002 | 0 | 2.0004 | 0
3.4658 | 1.249492 | 3.4534 | 1.249461 | 2.0001 | 0.001086111 | 2.0004 | 0.001030556 | 2.0002 | 0.0009694444 | 2.0004 | 0.0009333333
3.3229 | 2.498964 | 3.3149 | 2.498914
3.2548 | 3.748419 | 3.2493 | 3.748322
3.2204 | 4.99785 | 3.2144 | 4.997689
3.198 | 6.24725 | 3.1917 | 6.247092
3.1831 | 7.496675 | 3.1758 | 7.496528
3.1725 | 8.746094 | 3.1642 | 8.745906
3.1639 | 9.995506 | 3.1563 | 9.995294
3.1574 | 11.2449 | 3.1507 | 11.24471
3.152 | 12.49432 | 3.1461 | 12.49409
3.1474 | 13.74374 | 3.1428 | 13.7435
3.1437 | 14.993125 | 3.14 | 14.99291
3.1402 | 16.242525 | 3.1378 | 16.24226
3.1373 | 17.49194 | 3.1357 | 17.49161
3.1344 | 18.74135 | 3.1337 | 18.74098
3.1318 | 19.99077 | 3.1321 | 19.99037
3.1294 | 21.24017 | 3.1305 | 21.23979
3.1271 | 22.489575 | 3.129 | 22.48919
3.125 | 23.73897 | 3.1276 | 23.7386
3.1229 | 24.98836 | 3.1263 | 24.98797
3.1211 | 26.23774 | 3.125 | 26.237375
3.1192 | 27.48714 | 3.1237 | 27.48678
3.1173 | 28.73654 | 3.1224 | 28.73619
3.1156 | 29.98595 | 3.1211 | 29.98558
3.1139 | 31.23536 | 3.12 | 31.235
3.1123 | 32.48476 | 3.119 | 32.48442
3.1106 | 33.73414 | 3.1177 | 33.73376
3.1092 | 34.98353 | 3.1168 | 34.98316
3.1076 | 36.23292 | 3.1158 | 36.23261
3.1061 | 37.48232 | 3.1147 | 37.48206
3.1048 | 38.73171 | 3.1137 | 38.731475
3.1034 | 39.98111 | 3.1127 | 39.98091
3.1021 | 41.23052 | 3.1118 | 41.23036
3.101 | 42.47993 | 3.1108 | 42.47974
3.0997 | 43.72932 | 3.11 | 43.72913
3.0985 | 44.97871 | 3.1089 | 44.97852
3.0974 | 46.22812 | 3.1081 | 46.22792
3.0963 | 47.47749 | 3.1073 | 47.47734
3.0952 | 48.72691 | 3.1065 | 48.72674
3.0942 | 49.97629 | 3.1055 | 49.97612
3.0932 | 51.22568 | 3.1047 | 51.22544
3.0922 | 52.47507 | 3.1039 | 52.47481
3.0914 | 53.72446 | 3.1031 | 53.72419
3.0906 | 54.97384 | 3.1024 | 54.97358
3.0897 | 56.22325 | 3.1016 | 56.22292
3.0889 | 57.47265 | 3.1008 | 57.47229
3.0882 | 58.72204 | 3.1002 | 58.72168
3.0874 | 59.97144 | 3.0995 | 59.97107
3.0868 | 61.22082 | 3.0987 | 61.22047
3.086 | 62.47019 | 3.0981 | 62.46983
3.0853 | 63.71956 | 3.0973 | 63.71921
3.0847 | 64.96902 | 3.0966 | 64.96858
3.0842 | 66.21842 | 3.096 | 66.21798
3.0835 | 67.46778 | 3.0953 | 67.46736
3.0829 | 68.71716 | 3.0947 | 68.71678
3.0822 | 69.96659 | 3.094 | 69.96614
3.0818 | 71.21592 | 3.0934 | 71.21553
3.0811 | 72.4652 | 3.0927 | 72.46489
3.0808 | 73.71457 | 3.0921 | 73.71426
3.0803 | 74.96398 | 3.0916 | 74.96364
3.0797 | 76.21344 | 3.091 | 76.21304
3.0792 | 77.46282 | 3.0905 | 77.46241
3.0787 | 78.71225 | 3.09 | 78.71188
3.0784 | 79.96166 | 3.0893 | 79.96128
3.0779 | 81.21109 | 3.0889 | 81.21064
3.0774 | 82.46051 | 3.0882 | 82.45997
3.0771 | 83.70991 | 3.0877 | 83.70932
3.0766 | 84.95931 | 3.0872 | 84.95869
3.0763 | 86.20869 | 3.0866 | 86.20804
3.0758 | 87.4581 | 3.0861 | 87.45738
3.0755 | 88.70744 | 3.0856 | 88.70674
3.0751 | 89.95679 | 3.0851 | 89.95609
3.0747 | 91.20616 | 3.0847 | 91.20551
3.0745 | 92.45556 | 3.084 | 92.45488
3.074 | 93.7049 | 3.0837 | 93.70427
3.0737 | 94.95443 | 3.0832 | 94.95369
3.0735 | 96.20387 | 3.0827 | 96.20307
3.0732 | 97.45316 | 3.0822 | 97.45243
3.0729 | 98.70246 | 3.0818 | 98.70182
3.0726 | 99.95184 | 3.0813 | 99.95119
3.0722 | 101.2012 | 3.0808 | 101.2006
3.0719 | 102.4506 | 3.0805 | 102.4499
3.0716 | 103.7 | 3.08 | 103.6993
3.0714 | 104.9495 | 3.0795 | 104.9487
3.0711 | 106.1989 | 3.079 | 106.1981
3.0708 | 107.4482 | 3.0787 | 107.4474
3.0705 | 108.6976 | 3.0782 | 108.6968
3.0701 | 109.9469 | 3.0779 | 109.9462
3.07 | 111.1963 | 3.0774 | 111.1956
3.0697 | 112.4456 | 3.0771 | 112.4449
3.0695 | 113.695 | 3.0766 | 113.6943
3.0693 | 114.9444 | 3.0763 | 114.9437
3.069 | 116.1937 | 3.0758 | 116.193
3.0687 | 117.4432 | 3.0755 | 117.4424
3.0685 | 118.6926 | 3.075 | 118.6918
3.0684 | 119.9421 | 3.0745 | 119.9412
3.068 | 121.1914 | 3.0742 | 121.1906
3.0677 | 122.4407 | 3.0739 | 122.44
3.0676 | 123.69 | 3.0735 | 123.6894
3.0674 | 124.9393 | 3.073 | 124.9388
3.0672 | 126.1887 | 3.0727 | 126.1882
3.0669 | 127.4381 | 3.0724 | 127.4376
3.0668 | 128.6874 | 3.0719 | 128.6871
3.0666 | 129.9368 | 3.0716 | 129.9365
3.0663 | 131.1862 | 3.0713 | 131.1858
3.0661 | 132.4355 | 3.0709 | 132.4352
3.0659 | 133.6849 | 3.0705 | 133.6845
3.0656 | 134.9342 | 3.0701 | 134.9339
3.0655 | 136.1835 | 3.0698 | 136.1832
3.0653 | 137.4329 | 3.0695 | 137.4326
3.0651 | 138.6823 | 3.069 | 138.682
3.065 | 139.9317 | 3.0687 | 139.9314
3.0648 | 141.1811 | 3.0684 | 141.1808
3.0647 | 142.4304 | 3.068 | 142.4301
3.0643 | 143.6798 | 3.0677 | 143.6795
3.0642 | 144.9293 | 3.0674 | 144.9289
3.064 | 146.1787 | 3.0671 | 146.1782
3.0638 | 147.4281 | 3.0668 | 147.4276
3.0637 | 148.6775 | 3.0663 | 148.677
3.0635 | 149.9269 | 3.0659 | 149.9263
3.0634 | 151.1763 | 3.0656 | 151.1757
3.063 | 152.4256 | 3.0653 | 152.4251
3.063 | 153.6749 | 3.065 | 153.6745
3.0629 | 154.9243 | 3.0647 | 154.9239
3.0626 | 156.1737 | 3.0643 | 156.1733
3.0624 | 157.4231 | 3.064 | 157.4225
3.0624 | 158.6725 | 3.0637 | 158.6718
3.0621 | 159.9218 | 3.0634 | 159.9211
3.0619 | 161.1712 | 3.063 | 161.1705
3.0617 | 162.4206 | 3.0627 | 162.4199
3.0616 | 163.6698 | 3.0624 | 163.6693
3.0614 | 164.9192 | 3.0621 | 164.9186
3.0613 | 166.1685 | 3.0617 | 166.168
3.0613 | 167.4179 | 3.0614 | 167.4173
3.0611 | 168.6672 | 3.0611 | 168.6667
3.0608 | 169.9166 | 3.0609 | 169.9161
3.0606 | 171.166 | 3.0605 | 171.1655
3.0605 | 172.4154 | 3.0601 | 172.4148
3.0603 | 173.6648 | 3.06 | 173.6642
3.0603 | 174.9141 | 3.0595 | 174.9136
3.0601 | 176.1635 | 3.0592 | 176.1629
3.0598 | 177.4129 | 3.059 | 177.4123
3.0598 | 178.6623 | 3.0587 | 178.6616
3.0597 | 179.9116 | 3.0584 | 179.911
3.0595 | 181.1609 | 3.058 | 181.1604
3.0593 | 182.4103 | 3.0577 | 182.4097
3.0592 | 183.6596 | 3.0574 | 183.6591
3.059 | 184.909 | 3.0571 | 184.9085
3.059 | 186.1584 | 3.0569 | 186.1578
3.0587 | 187.4078 | 3.0566 | 187.4072
3.0585 | 188.657 | 3.0563 | 188.6566
3.0584 | 189.9063 | 3.0559 | 189.9059
3.0584 | 191.1557 | 3.0556 | 191.1553
3.0582 | 192.405 | 3.0553 | 192.4047
3.058 | 193.6545 | 3.0551 | 193.6542
3.0579 | 194.9039 | 3.0548 | 194.9035
3.0577 | 196.1532 | 3.0545 | 196.1529
3.0576 | 197.4026 | 3.0542 | 197.4023
3.0574 | 198.652 | 3.0538 | 198.6518
3.0574 | 199.9014 | 3.0535 | 199.9012
3.0572 | 201.1509 | 3.0534 | 201.1506
3.0571 | 202.4003 | 3.053 | 202.4
3.0569 | 203.6497 | 3.0527 | 203.6493
3.0567 | 204.899 | 3.0524 | 204.8987
3.0567 | 206.1484 | 3.0522 | 206.148
3.0566 | 207.3978 | 3.0519 | 207.3973
3.0564 | 208.6471 | 3.0516 | 208.6467
3.0563 | 209.8966 | 3.0513 | 209.8961
3.0561 | 211.1459 | 3.0511 | 211.1455
3.0561 | 212.3953 | 3.0506 | 212.3949
3.0559 | 213.6447 | 3.0505 | 213.6442
3.0558 | 214.8941 | 3.0501 | 214.8936
3.0556 | 216.1434 | 3.0498 | 216.143
3.0555 | 217.3928 | 3.0496 | 217.3923
3.0555 | 218.6422 | 3.0493 | 218.6416
3.0553 | 219.8916 | 3.049 | 219.8909
3.0551 | 221.141 | 3.0487 | 221.1403
3.0548 | 222.3904 | 3.0485 | 222.3896
3.0548 | 223.6398 | 3.0482 | 223.639
3.0548 | 224.8892 | 3.0479 | 224.8884
3.0546 | 226.1385 | 3.0475 | 226.1378
3.0545 | 227.388 | 3.0472 | 227.3872
3.0543 | 228.6374 | 3.0471 | 228.6366
3.0542 | 229.8868 | 3.0467 | 229.886
3.054 | 231.1362 | 3.0464 | 231.1354
3.054 | 232.3855 | 3.0461 | 232.3848
3.0538 | 233.6349 | 3.0459 | 233.6342
3.0537 | 234.8842 | 3.0456 | 234.8835
3.0535 | 236.1336 | 3.0453 | 236.1329
3.0534 | 237.383 | 3.0451 | 237.3823
3.0534 | 238.6324 | 3.0448 | 238.6316
3.0532 | 239.8818 | 3.0445 | 239.881
3.0532 | 241.1312 | 3.0443 | 241.1304
3.0529 | 242.3805 | 3.044 | 242.3799
3.0529 | 243.6299 | 3.0437 | 243.6292
3.0527 | 244.8792 | 3.0434 | 244.8785
3.0526 | 246.1286 | 3.0432 | 246.1279
3.0524 | 247.378 | 3.0429 | 247.3773
3.0524 | 248.6274 | 3.0425 | 248.6267
3.0522 | 249.8767 | 3.0422 | 249.8761
3.0521 | 251.1261 | 3.0421 | 251.1255
3.0519 | 252.3755 | 3.0417 | 252.3749
3.0519 | 253.625 | 3.0414 | 253.6242
3.0517 | 254.8744 | 3.0411 | 254.8736
3.0516 | 256.1237 | 3.0409 | 256.123
3.0514 | 257.3731 | 3.0406 | 257.3724
3.0513 | 258.6224 | 3.0403 | 258.6218
3.0513 | 259.8717 | 3.0401 | 259.8711
3.0511 | 261.1212 | 3.0398 | 261.1204
3.0509 | 262.3706 | 3.0395 | 262.3698
3.0508 | 263.62 | 3.0392 | 263.6191
3.0508 | 264.8694 | 3.039 | 264.8685
3.0506 | 266.1188 | 3.0387 | 266.1179
3.0505 | 267.3682 | 3.0383 | 267.3673
3.0503 | 268.6176 | 3.038 | 268.6166
3.0501 | 269.867 | 3.0379 | 269.866
3.0501 | 271.1164 | 3.0375 | 271.1154
3.05 | 272.3658 | 3.0374 | 272.3647
3.0498 | 273.6151 | 3.0371 | 273.614
3.0498 | 274.8644 | 3.0367 | 274.8634
3.0496 | 276.1139 | 3.0364 | 276.1127
3.0495 | 277.3632 | 3.0363 | 277.362
3.0493 | 278.6125 | 3.0359 | 278.6114
3.0492 | 279.8619 | 3.0356 | 279.8608
3.0492 | 281.1114 | 3.0354 | 281.1102
3.049 | 282.3608 | 3.0351 | 282.3597
3.049 | 283.6101 | 3.0348 | 283.6091
3.0487 | 284.8595 | 3.0346 | 284.8585
3.0487 | 286.109 | 3.0343 | 286.1078
3.0485 | 287.3584 | 3.034 | 287.3573
3.0484 | 288.6078 | 3.0337 | 288.6066
3.0484 | 289.8572 | 3.0335 | 289.8559
3.0482 | 291.1066 | 3.0332 | 291.1053
3.0482 | 292.356 | 3.0329 | 292.3546
3.048 | 293.6053 | 3.0327 | 293.604
3.0477 | 294.8546 | 3.0324 | 294.8533
3.0477 | 296.104 | 3.0322 | 296.1028
3.0475 | 297.3534 | 3.0319 | 297.3522
3.0474 | 298.6028 | 3.0316 | 298.6015
3.0474 | 299.8522 | 3.0312 | 299.8509
3.0472 | 301.1016 | 3.0311 | 301.1002
3.0472 | 302.351 | 3.0308 | 302.3496
3.0469 | 303.6003 | 3.0304 | 303.5989
3.0469 | 304.8498 | 3.0303 | 304.8483
3.0467 | 306.0991 | 3.03 | 306.0977
3.0466 | 307.3486 | 3.0296 | 307.347
3.0464 | 308.598 | 3.0295 | 308.5964
3.0464 | 309.8474 | 3.0292 | 309.8458
3.0463 | 311.0968 | 3.0288 | 311.0952
3.0461 | 312.3462 | 3.0287 | 312.3446
3.0459 | 313.5957 | 3.0283 | 313.594
3.0459 | 314.845 | 3.0282 | 314.8433
3.0458 | 316.0944 | 3.0279 | 316.0927
3.0456 | 317.3438 | 3.0275 | 317.3421
3.0456 | 318.5931 | 3.0274 | 318.5914
3.0454 | 319.8425 | 3.0271 | 319.8408
3.0453 | 321.0918 | 3.0269 | 321.0901
3.0451 | 322.3411 | 3.0266 | 322.3395
3.0451 | 323.5905 | 3.0262 | 323.5888
3.045 | 324.8399 | 3.0259 | 324.8381
3.0448 | 326.0893 | 3.0258 | 326.0875
3.0446 | 327.3388 | 3.0254 | 327.3369
3.0446 | 328.5881 | 3.0251 | 328.5862
3.0445 | 329.8375 | 3.025 | 329.8356
3.0443 | 331.0868 | 3.0246 | 331.085
3.0442 | 332.3362 | 3.0243 | 332.3343
3.0442 | 333.5856 | 3.0241 | 333.5836
3.044 | 334.8349 | 3.0238 | 334.833
3.044 | 336.0843 | 3.0237 | 336.0824
3.0437 | 337.3336 | 3.0233 | 337.3317
3.0437 | 338.583 | 3.0232 | 338.5811
3.0435 | 339.8324 | 3.0229 | 339.8303
3.0434 | 341.0817 | 3.0225 | 341.0797
3.0432 | 342.3311 | 3.0224 | 342.3291
3.0432 | 343.5805 | 3.0221 | 343.5784
3.043 | 344.8299 | 3.0217 | 344.8277
3.043 | 346.0792 | 3.0216 | 346.0771
3.0429 | 347.3285 | 3.0212 | 347.3265
3.0427 | 348.578 | 3.0211 | 348.5758
3.0425 | 349.8273 | 3.0208 | 349.8254
3.0424 | 351.0767 | 3.0204 | 351.0748
3.0424 | 352.326 | 3.0203 | 352.3241
3.0422 | 353.5754 | 3.02 | 353.5735
3.0421 | 354.8248 | 3.0198 | 354.8228
3.0419 | 356.0743 | 3.0195 | 356.0722
3.0419 | 357.3236 | 3.0193 | 357.3215
3.0417 | 358.573 | 3.019 | 358.5708
3.0416 | 359.8224 | 3.0188 | 359.8201
3.0414 | 361.0718 | 3.0185 | 361.0696
3.0413 | 362.3213 | 3.0182 | 362.3189
3.0411 | 363.5706 | 3.0179 | 363.5683
3.0411 | 364.82 | 3.0177 | 364.8176
3.0409 | 366.0693 | 3.0174 | 366.0669
3.0408 | 367.3187 | 3.0172 | 367.3163
3.0408 | 368.5681 | 3.017 | 368.5657
3.0406 | 369.8174 | 3.0167 | 369.8151
3.0404 | 371.0668 | 3.0164 | 371.0644
3.0403 | 372.3163 | 3.0162 | 372.3137
3.0401 | 373.5656 | 3.0159 | 373.5631
3.0401 | 374.8151 | 3.0158 | 374.8124
3.04 | 376.0644 | 3.0154 | 376.0618
3.0398 | 377.3138 | 3.0151 | 377.3111
3.0398 | 378.5632 | 3.015 | 378.5604
3.0395 | 379.8125 | 3.0148 | 379.8098
3.0395 | 381.0619 | 3.0145 | 381.0591
3.0393 | 382.3113 | 3.0143 | 382.3085
3.0392 | 383.5607 | 3.014 | 383.5579
3.039 | 384.81 | 3.0137 | 384.8072
3.039 | 386.0595 | 3.0135 | 386.0566
3.0388 | 387.3088 | 3.0132 | 387.3059
3.0387 | 388.5582 | 3.0129 | 388.5553
3.0385 | 389.8075 | 3.0127 | 389.8046
3.0385 | 391.0568 | 3.0124 | 391.054
3.0382 | 392.3061 | 3.0122 | 392.3033
3.0382 | 393.5555 | 3.012 | 393.5526
3.038 | 394.8048 | 3.0117 | 394.802
3.0379 | 396.0542 | 3.0114 | 396.0514
3.0379 | 397.3036 | 3.0112 | 397.3008
3.0375 | 398.5529 | 3.0109 | 398.5501
3.0375 | 399.8023 | 3.0108 | 399.7995
3.0374 | 401.0516 | 3.0104 | 401.0488
3.0372 | 402.301 | 3.0103 | 402.2982
3.0372 | 403.5504 | 3.0099 | 403.5475
3.0371 | 404.7997 | 3.0098 | 404.7968
3.0369 | 406.0491 | 3.0095 | 406.0462
3.0367 | 407.2985 | 3.0093 | 407.2955
3.0366 | 408.5479 | 3.009 | 408.5448
3.0366 | 409.7972 | 3.0087 | 409.7943
3.0364 | 411.0466 | 3.0083 | 411.0436
3.0363 | 412.2959 | 3.0082 | 412.293
3.0361 | 413.5453 | 3.008 | 413.5424
3.0359 | 414.7946 | 3.0077 | 414.7917
3.0359 | 416.044 | 3.0074 | 416.0411
3.0358 | 417.2933 | 3.0072 | 417.2904
3.0356 | 418.5426 | 3.007 | 418.5398
3.0354 | 419.792 | 3.0067 | 419.7892
3.0353 | 421.0413 | 3.0064 | 421.0385
3.0353 | 422.2907 | 3.0062 | 422.2879
3.0351 | 423.54 | 3.0059 | 423.5372
3.035 | 424.7894 | 3.0058 | 424.7866
3.035 | 426.0388 | 3.0054 | 426.0358
3.0346 | 427.2881 | 3.0051 | 427.2852
3.0346 | 428.5375 | 3.0049 | 428.5346
3.0345 | 429.7868 | 3.0048 | 429.7839
3.0343 | 431.0363 | 3.0045 | 431.0332
3.0342 | 432.2856 | 3.0043 | 432.2826
3.034 | 433.535 | 3.004 | 433.5319
3.034 | 434.7844 | 3.0037 | 434.7812
3.0338 | 436.0337 | 3.0035 | 436.0306
3.0337 | 437.2831 | 3.0032 | 437.2799
3.0337 | 438.5324 | 3.003 | 438.5292
3.0333 | 439.7818 | 3.0027 | 439.7786
3.0332 | 441.0311 | 3.0024 | 441.028
3.0332 | 442.2804 | 3.0022 | 442.2774
3.033 | 443.5298 | 3.002 | 443.5267
3.0329 | 444.7792 | 3.0017 | 444.776
3.0327 | 446.0286 | 3.0014 | 446.0254
3.0325 | 447.278 | 3.0011 | 447.2748
3.0324 | 448.5273 | 3.0009 | 448.5241
3.0324 | 449.7767 | 3.0006 | 449.7734
3.0322 | 451.0261 | 3.0004 | 451.0228
3.0321 | 452.2754 | 3.0001 | 452.2721
3.0319 | 453.5248 | 2.9999 | 453.5215
3.0319 | 454.7741 | 2.9996 | 454.7708
3.0317 | 456.0235 | 2.9993 | 456.0201
3.0316 | 457.2728 | 2.9991 | 457.2696
3.0314 | 458.5223 | 2.9988 | 458.5189
3.0312 | 459.7716 | 2.9987 | 459.7682
3.0312 | 461.021 | 2.9983 | 461.0176
3.0311 | 462.2704 | 2.9982 | 462.267
3.0309 | 463.5197 | 2.998 | 463.5164
3.0308 | 464.7691 | 2.9977 | 464.7657
3.0306 | 466.0184 | 2.9974 | 466.015
3.0304 | 467.2678 | 2.997 | 467.2643
3.0303 | 468.5172 | 2.9969 | 468.5136
3.0303 | 469.7665 | 2.9966 | 469.7629
3.0301 | 471.016 | 2.9964 | 471.0123
3.03 | 472.2653 | 2.9961 | 472.2616
3.0298 | 473.5147 | 2.9957 | 473.5109
3.0296 | 474.764 | 2.9956 | 474.7602
3.0295 | 476.0134 | 2.9953 | 476.0096
3.0293 | 477.2628 | 2.9951 | 477.259
3.0292 | 478.5121 | 2.9948 | 478.5084
3.029 | 479.7616 | 2.9945 | 479.7577
3.029 | 481.0109 | 2.9943 | 481.0072
3.0288 | 482.2604 | 2.994 | 482.2564
3.0287 | 483.5097 | 2.9938 | 483.5058
3.0285 | 484.7591 | 2.9935 | 484.7551
3.0285 | 486.0085 | 2.9932 | 486.0045
3.0283 | 487.2578 | 2.993 | 487.2538
3.028 | 488.5072 | 2.9927 | 488.5032
3.028 | 489.7567 | 2.9924 | 489.7525
3.0279 | 491.0061 | 2.9922 | 491.0019
3.0277 | 492.2555 | 2.9919 | 492.2512
3.0277 | 493.5048 | 2.9917 | 493.5005
3.0274 | 494.7542 | 2.9914 | 494.7499
3.0274 | 496.0036 | 2.9911 | 495.9993
3.0272 | 497.2529 | 2.9909 | 497.2486
3.0271 | 498.5023 | 2.9906 | 498.4979
3.0269 | 499.7517 | 2.9904 | 499.7472
3.0267 | 501.001 | 2.9901 | 500.9965
3.0266 | 502.2504 | 2.9898 | 502.2459
3.0264 | 503.4998 | 2.9895 | 503.4952
3.0264 | 504.749 | 2.9893 | 504.7446
3.0261 | 505.9984 | 2.989 | 505.9939
3.0261 | 507.2478 | 2.9886 | 507.2432
3.0259 | 508.4972 | 2.9883 | 508.4926
3.0258 | 509.7466 | 2.9882 | 509.742
3.0256 | 510.996 | 2.9878 | 510.9913
3.0254 | 512.2453 | 2.9875 | 512.2406
3.0254 | 513.4947 | 2.9874 | 513.49
3.0251 | 514.744 | 2.987 | 514.7393
3.0251 | 515.9934 | 2.9867 | 515.9886
3.025 | 517.2428 | 2.9865 | 517.238
3.0248 | 518.4922 | 2.9862 | 518.4874
3.0246 | 519.7416 | 2.9859 | 519.7366
3.0245 | 520.9909 | 2.9857 | 520.986
3.0243 | 522.2403 | 2.9853 | 522.2353
3.0241 | 523.4896 | 2.9851 | 523.4847
3.0241 | 524.739 | 2.9848 | 524.734
3.024 | 525.9885 | 2.9846 | 525.9833
3.0238 | 527.2378 | 2.9841 | 527.2327
3.0235 | 528.4872 | 2.984 | 528.482
3.0235 | 529.7365 | 2.9836 | 529.7314
3.0233 | 530.9859 | 2.9833 | 530.9807
3.0232 | 532.2353 | 2.9832 | 532.2301
3.023 | 533.4846 | 2.9828 | 533.4795
3.0229 | 534.734 | 2.9825 | 534.7288
3.0227 | 535.9834 | 2.9822 | 535.9781
3.0227 | 537.2328 | 2.9819 | 537.2276
3.0224 | 538.4821 | 2.9817 | 538.4769
3.0222 | 539.7315 | 2.9814 | 539.7263
3.0221 | 540.9809 | 2.9811 | 540.9757
3.0221 | 542.2302 | 2.9807 | 542.225
3.0219 | 543.4796 | 2.9806 | 543.4744
3.0217 | 544.729 | 2.9803 | 544.7237
3.0216 | 545.9784 | 2.9799 | 545.973
3.0214 | 547.2277 | 2.9796 | 547.2223
3.0212 | 548.4771 | 2.9793 | 548.4716
3.0211 | 549.7264 | 2.9791 | 549.721
3.0209 | 550.9758 | 2.9788 | 550.9703
3.0208 | 552.2252 | 2.9785 | 552.2196
3.0206 | 553.4747 | 2.9782 | 553.469
3.0206 | 554.724 | 2.9778 | 554.7184
3.0204 | 555.9735 | 2.9775 | 555.9678
3.0201 | 557.2228 | 2.9772 | 557.2172
3.02 | 558.4722 | 2.977 | 558.4665
3.0198 | 559.7216 | 2.9767 | 559.7157
3.0198 | 560.971 | 2.9764 | 560.9652
3.0196 | 562.2204 | 2.9761 | 562.2144
3.0195 | 563.4698 | 2.9757 | 563.4637
3.0193 | 564.7191 | 2.9754 | 564.7131
3.0191 | 565.9685 | 2.9751 | 565.9624
3.019 | 567.2179 | 2.9748 | 567.2118
3.0188 | 568.4672 | 2.9744 | 568.4612
3.0187 | 569.7167 | 2.9743 | 569.7105
3.0185 | 570.9659 | 2.974 | 570.9599
3.0183 | 572.2152 | 2.9736 | 572.2091
3.0182 | 573.4646 | 2.9732 | 573.4585
3.018 | 574.714 | 2.973 | 574.7078
3.0179 | 575.9633 | 2.9727 | 575.957
3.0179 | 577.2127 | 2.9723 | 577.2064
3.0177 | 578.462 | 2.972 | 578.4557
3.0175 | 579.7115 | 2.9717 | 579.7051
3.0174 | 580.9609 | 2.9714 | 580.9544
3.0172 | 582.2102 | 2.9711 | 582.2038
3.017 | 583.4595 | 2.9707 | 583.4531
3.0169 | 584.7089 | 2.9706 | 584.7024
3.0167 | 585.9583 | 2.9701 | 585.9517
3.0166 | 587.2076 | 2.9698 | 587.2011
3.0164 | 588.4569 | 2.9694 | 588.4506
3.0162 | 589.7063 | 2.9691 | 589.6999
3.0161 | 590.9556 | 2.9688 | 590.9492
3.0159 | 592.205 | 2.9685 | 592.1985
3.0158 | 593.4543 | 2.9682 | 593.4479
3.0156 | 594.7036 | 2.9678 | 594.6973
3.0154 | 595.953 | 2.9675 | 595.9465
3.0153 | 597.2024 | 2.9672 | 597.1958
3.0151 | 598.4516 | 2.9669 | 598.4452
3.015 | 599.701 | 2.9665 | 599.6945
3.0148 | 600.9505 | 2.9662 | 600.9439
3.0146 | 602.1998 | 2.9659 | 602.1932
3.0145 | 603.4492 | 2.9656 | 603.4425
3.0143 | 604.6985 | 2.9652 | 604.6918
3.0141 | 605.9479 | 2.9649 | 605.9412
3.014 | 607.1973 | 2.9646 | 607.1906
3.0138 | 608.4466 | 2.9643 | 608.44
3.0137 | 609.696 | 2.964 | 609.6892
3.0135 | 610.9453 | 2.9636 | 610.9388
3.0133 | 612.1947 | 2.9631 | 612.1881
3.0133 | 613.444 | 2.9628 | 613.4375
3.0132 | 614.6934 | 2.9627 | 614.6868
3.0129 | 615.9427 | 2.9622 | 615.9361
3.0127 | 617.1921 | 2.9619 | 617.1855
3.0127 | 618.4415 | 2.9615 | 618.4348
3.0124 | 619.6909 | 2.9612 | 619.6842
3.0122 | 620.9404 | 2.9609 | 620.9335
3.012 | 622.1896 | 2.9606 | 622.1828
3.0119 | 623.439 | 2.9601 | 623.4321
3.0119 | 624.6884 | 2.9598 | 624.6814
3.0116 | 625.9376 | 2.9594 | 625.9307
3.0114 | 627.187 | 2.9591 | 627.1801
3.0112 | 628.4364 | 2.9588 | 628.4294
3.0111 | 629.6858 | 2.9585 | 629.6788
3.0109 | 630.9352 | 2.958 | 630.928
3.0108 | 632.1845 | 2.9577 | 632.1774
3.0106 | 633.434 | 2.9573 | 633.4268
3.0104 | 634.6832 | 2.957 | 634.676
3.0103 | 635.9326 | 2.9567 | 635.9253
3.0101 | 637.182 | 2.9564 | 637.1747
3.0099 | 638.4314 | 2.9559 | 638.4241
3.0098 | 639.6806 | 2.9556 | 639.6733
3.0096 | 640.9301 | 2.9552 | 640.9227
3.0095 | 642.1795 | 2.9549 | 642.172
3.0093 | 643.4288 | 2.9544 | 643.4215
3.009 | 644.6781 | 2.9541 | 644.6708
3.009 | 645.9274 | 2.9538 | 645.9201
3.0087 | 647.1769 | 2.9535 | 647.1694
3.0087 | 648.4263 | 2.953 | 648.4187
3.0083 | 649.6756 | 2.9527 | 649.6681
3.0082 | 650.9249 | 2.9523 | 650.9174
3.008 | 652.1743 | 2.952 | 652.1668
3.0078 | 653.4237 | 2.9515 | 653.4161
3.0077 | 654.6731 | 2.9512 | 654.6655
3.0075 | 655.9224 | 2.9507 | 655.9148
3.0074 | 657.1717 | 2.9506 | 657.1642
3.007 | 658.4212 | 2.9501 | 658.4135
3.007 | 659.6706 | 2.9496 | 659.6628
3.0069 | 660.92 | 2.9494 | 660.9121
3.0067 | 662.1694 | 2.9489 | 662.1615
3.0066 | 663.4188 | 2.9486 | 663.4108
3.0064 | 664.6682 | 2.9481 | 664.6601
3.0062 | 665.9175 | 2.9478 | 665.9095
3.0061 | 667.1668 | 2.9473 | 667.1588
3.0059 | 668.4161 | 2.947 | 668.4082
3.0056 | 669.6656 | 2.9467 | 669.6575
3.0056 | 670.9149 | 2.9462 | 670.9069
3.0054 | 672.1643 | 2.9459 | 672.1563
3.0051 | 673.4137 | 2.9456 | 673.4057
3.0049 | 674.6631 | 2.9451 | 674.6551
3.0048 | 675.9124 | 2.9448 | 675.9044
3.0046 | 677.1619 | 2.9443 | 677.1538
3.0043 | 678.4112 | 2.9439 | 678.4031
3.0043 | 679.6605 | 2.9436 | 679.6524
3.0041 | 680.91 | 2.9431 | 680.9018
3.004 | 682.1593 | 2.9428 | 682.1512
3.0038 | 683.4087 | 2.9423 | 683.4005
3.0035 | 684.658 | 2.942 | 684.6498
3.0033 | 685.9074 | 2.9415 | 685.8991
3.0032 | 687.1568 | 2.9412 | 687.1485
3.003 | 688.406 | 2.9407 | 688.3978
3.0028 | 689.6553 | 2.9404 | 689.6471
3.0027 | 690.9047 | 2.9401 | 690.8964
3.0024 | 692.1541 | 2.9396 | 692.1457
3.0022 | 693.4034 | 2.9391 | 693.3951
3.002 | 694.6527 | 2.9388 | 694.6444
3.0019 | 695.902 | 2.9385 | 695.8937
3.0017 | 697.1514 | 2.938 | 697.1431
3.0016 | 698.4008 | 2.9375 | 698.3924
3.0014 | 699.6502 | 2.9372 | 699.6418
3.0012 | 700.8995 | 2.9367 | 700.891
3.0011 | 702.1488 | 2.9362 | 702.1404
3.0009 | 703.3983 | 2.9359 | 703.3897
3.0006 | 704.6476 | 2.9354 | 704.6391
3.0004 | 705.8969 | 2.9349 | 705.8885
3.0003 | 707.1462 | 2.9346 | 707.1378
3.0001 | 708.3956 | 2.9341 | 708.387
2.9999 | 709.6448 | 2.9338 | 709.6364
2.9998 | 710.8942 | 2.9333 | 710.8857
2.9996 | 712.1436 | 2.9328 | 712.135
2.9993 | 713.3929 | 2.9325 | 713.3843
2.9991 | 714.6423 | 2.932 | 714.6337
2.999 | 715.8916 | 2.9315 | 715.8831
2.9988 | 717.141 | 2.9312 | 717.1323
2.9987 | 718.3904 | 2.9307 | 718.3817
2.9985 | 719.6397 | 2.9302 | 719.631
2.9982 | 720.8891 | 2.9297 | 720.8804
2.998 | 722.1385 | 2.9294 | 722.1297
2.9978 | 723.3879 | 2.9289 | 723.379
2.9977 | 724.6372 | 2.9285 | 724.6283
2.9975 | 725.8866 | 2.9281 | 725.8776
2.9972 | 727.1358 | 2.9276 | 727.1269
2.9972 | 728.3852 | 2.9272 | 728.3763
2.9969 | 729.6345 | 2.9267 | 729.6256
2.9967 | 730.884 | 2.9262 | 730.875
2.9966 | 732.1333 | 2.9259 | 732.1243
2.9964 | 733.3827 | 2.9254 | 733.3736
2.9961 | 734.632 | 2.9249 | 734.6229
2.9959 | 735.8814 | 2.9244 | 735.8723
2.9957 | 737.1308 | 2.9241 | 737.1217
2.9956 | 738.3801 | 2.9236 | 738.371
2.9954 | 739.6294 | 2.923 | 739.6204
2.9951 | 740.8788 | 2.9226 | 740.8696
2.9949 | 742.1281 | 2.9222 | 742.119
2.9948 | 743.3774 | 2.9217 | 743.3683
2.9946 | 744.6268 | 2.9212 | 744.6176
2.9943 | 745.8761 | 2.9207 | 745.8668
2.9941 | 747.1255 | 2.9202 | 747.1164
2.994 | 748.3748 | 2.9197 | 748.3656
2.9938 | 749.6242 | 2.9194 | 749.615
2.9935 | 750.8735 | 2.9188 | 750.8643
2.9935 | 752.1229 | 2.9183 | 752.1137
2.9932 | 753.3724 | 2.9178 | 753.363
2.993 | 754.6218 | 2.9173 | 754.6124
2.9928 | 755.871 | 2.9168 | 755.8616
2.9925 | 757.1204 | 2.9163 | 757.1109
2.9924 | 758.3698 | 2.9159 | 758.3604
2.9922 | 759.6191 | 2.9155 | 759.6097
2.9919 | 760.8684 | 2.9151 | 760.8588
2.9917 | 762.1177 | 2.9144 | 762.1081
2.9916 | 763.3671 | 2.9139 | 763.3575
2.9912 | 764.6164 | 2.9134 | 764.6068
2.9912 | 765.8659 | 2.913 | 765.8561
2.9909 | 767.1153 | 2.9125 | 767.1053
2.9907 | 768.3646 | 2.912 | 768.3548
2.9906 | 769.6142 | 2.9115 | 769.604
2.9904 | 770.8636 | 2.911 | 770.8533
2.9901 | 772.1131 | 2.9105 | 772.1027
2.9899 | 773.3624 | 2.9101 | 773.352
2.9898 | 774.6118 | 2.9096 | 774.6013
2.9896 | 775.8612 | 2.9091 | 775.8507
2.9895 | 777.1106 | 2.9084 | 777.0998
2.9891 | 778.3598 | 2.908 | 778.3492
2.989 | 779.6092 | 2.9075 | 779.5986
2.9888 | 780.8586 | 2.907 | 780.8479
2.9885 | 782.1079 | 2.9065 | 782.0972
2.9883 | 783.3573 | 2.9059 | 783.3465
2.9882 | 784.6065 | 2.9054 | 784.5959
2.9878 | 785.8558 | 2.9049 | 785.8452
2.9877 | 787.1053 | 2.9044 | 787.0946
2.9875 | 788.3548 | 2.9038 | 788.3439
2.9874 | 789.6041 | 2.9033 | 789.5932
2.987 | 790.8534 | 2.9028 | 790.8426
2.9869 | 792.1027 | 2.9023 | 792.0919
2.9867 | 793.352 | 2.9017 | 793.3412
2.9864 | 794.6014 | 2.9012 | 794.5905
2.9862 | 795.8508 | 2.9007 | 795.8398
2.9861 | 797.1002 | 2.9 | 797.0891
2.9859 | 798.3495 | 2.8996 | 798.3384
2.9856 | 799.5989 | 2.8991 | 799.5877
2.9854 | 800.8483 | 2.8984 | 800.837
2.9853 | 802.0976 | 2.898 | 802.0863
2.9849 | 803.3469 | 2.8973 | 803.3356
2.9846 | 804.5963 | 2.8968 | 804.5849
2.9846 | 805.8457 | 2.8962 | 805.8341
2.9843 | 807.0952 | 2.8957 | 807.0835
2.9841 | 808.3446 | 2.895 | 808.3327
2.984 | 809.5939 | 2.8946 | 809.582
2.9836 | 810.8432 | 2.8941 | 810.8314
2.9835 | 812.0925 | 2.8934 | 812.0806
2.9832 | 813.3418 | 2.8929 | 813.3299
2.983 | 814.591 | 2.8923 | 814.5791
2.9828 | 815.8404 | 2.8918 | 815.8284
2.9827 | 817.0899 | 2.8912 | 817.0779
2.9825 | 818.3391 | 2.8905 | 818.3271
2.9822 | 819.5884 | 2.89 | 819.5764
2.9819 | 820.8376 | 2.8894 | 820.8257
2.9817 | 822.0871 | 2.8889 | 822.0749
2.9815 | 823.3364 | 2.8883 | 823.3242
2.9812 | 824.5856 | 2.8876 | 824.5735
2.9811 | 825.8349 | 2.8871 | 825.8228
2.9807 | 827.0843 | 2.8865 | 827.0722
2.9806 | 828.3336 | 2.8858 | 828.3215
2.9803 | 829.583 | 2.8854 | 829.5709
2.9801 | 830.8322 | 2.8847 | 830.8202
2.9799 | 832.0817 | 2.8841 | 832.0695
2.9796 | 833.3309 | 2.8836 | 833.3188
2.9794 | 834.5804 | 2.8829 | 834.5681
2.9791 | 835.8297 | 2.8823 | 835.8174
2.979 | 837.079 | 2.8817 | 837.0668
2.9788 | 838.3284 | 2.881 | 838.316
2.9785 | 839.5777 | 2.8805 | 839.5653
2.9783 | 840.827 | 2.8799 | 840.8146
2.978 | 842.0764 | 2.8792 | 842.064
2.9778 | 843.3256 | 2.8786 | 843.3132
2.9775 | 844.5749 | 2.8779 | 844.5625
2.9772 | 845.8244 | 2.8775 | 845.8118
2.977 | 847.0737 | 2.8767 | 847.0612
2.9769 | 848.3231 | 2.8762 | 848.3106
2.9765 | 849.5725 | 2.8754 | 849.5598
2.9764 | 850.8219 | 2.8747 | 850.8092
2.9762 | 852.0712 | 2.8741 | 852.0585
2.9759 | 853.3204 | 2.8736 | 853.3077
2.9757 | 854.57 | 2.8728 | 854.5571
2.9754 | 855.8193 | 2.8721 | 855.8065
2.9753 | 857.069 | 2.8715 | 857.0558
2.9751 | 858.3182 | 2.8708 | 858.3052
2.9748 | 859.5675 | 2.8702 | 859.5545
2.9746 | 860.8169 | 2.8695 | 860.8036
2.9743 | 862.0661 | 2.8689 | 862.0529
2.974 | 863.3154 | 2.8683 | 863.3024
2.9738 | 864.5647 | 2.8676 | 864.5516
2.9735 | 865.8141 | 2.8668 | 865.8009
2.9733 | 867.0635 | 2.8662 | 867.0502
2.973 | 868.3127 | 2.8655 | 868.2996
2.9728 | 869.562 | 2.8649 | 869.5488
2.9725 | 870.8115 | 2.8641 | 870.7981
2.9723 | 872.0608 | 2.8634 | 872.0474
2.972 | 873.3101 | 2.8628 | 873.2967
2.9719 | 874.5596 | 2.8621 | 874.546
2.9715 | 875.8088 | 2.8613 | 875.7954
2.9714 | 877.0582 | 2.8607 | 877.0446
2.9711 | 878.3076 | 2.86 | 878.294
2.9709 | 879.557 | 2.8592 | 879.5432
2.9706 | 880.8063 | 2.8586 | 880.7925
2.9702 | 882.0557 | 2.8578 | 882.0419
2.9701 | 883.305 | 2.8571 | 883.2912
2.9698 | 884.5542 | 2.8565 | 884.5404
2.9696 | 885.8036 | 2.8557 | 885.7897
2.9693 | 887.0529 | 2.855 | 887.039
2.969 | 888.3024 | 2.8542 | 888.2884
2.9688 | 889.5516 | 2.8536 | 889.5376
2.9685 | 890.801 | 2.8528 | 890.7869
2.9683 | 892.0502 | 2.8521 | 892.0363
2.968 | 893.2996 | 2.8513 | 893.2855
2.9677 | 894.5491 | 2.8505 | 894.5349
2.9675 | 895.7982 | 2.8497 | 895.7843
2.9672 | 897.0476 | 2.8491 | 897.0335
2.9669 | 898.297 | 2.8482 | 898.2828
2.9667 | 899.5462 | 2.8474 | 899.5322
2.9664 | 900.7956 | 2.8466 | 900.7814
2.9662 | 902.0451 | 2.8458 | 902.0308
2.9659 | 903.2944 | 2.845 | 903.2801
2.9656 | 904.5437 | 2.8444 | 904.5294
2.9652 | 905.793 | 2.8434 | 905.7787
2.9651 | 907.0422 | 2.8426 | 907.028
2.9648 | 908.2916 | 2.842 | 908.2773
2.9646 | 909.541 | 2.8411 | 909.5267
2.9643 | 910.7903 | 2.8403 | 910.776
2.964 | 912.0397 | 2.8395 | 912.0252
2.9636 | 913.2891 | 2.8386 | 913.2745
2.9633 | 914.5384 | 2.8378 | 914.5239
2.963 | 915.7877 | 2.837 | 915.7732
2.9628 | 917.0371 | 2.8361 | 917.0224
2.9627 | 918.2864 | 2.8353 | 918.2717
2.9623 | 919.5356 | 2.8345 | 919.5211
2.962 | 920.785 | 2.8337 | 920.7703
2.9617 | 922.0343 | 2.8328 | 922.0196
2.9614 | 923.2836 | 2.8318 | 923.2687
2.9612 | 924.5331 | 2.831 | 924.5182
2.9609 | 925.7825 | 2.8302 | 925.7675
2.9606 | 927.0319 | 2.8292 | 927.0167
2.9602 | 928.2812 | 2.8284 | 928.266
2.9599 | 929.5305 | 2.8274 | 929.5154
2.9596 | 930.7799 | 2.8266 | 930.7647
2.9594 | 932.0292 | 2.8257 | 932.0138
2.9591 | 933.2785 | 2.8247 | 933.2631
2.9588 | 934.5277 | 2.8239 | 934.5124
2.9585 | 935.7771 | 2.8229 | 935.7618
2.9581 | 937.0265 | 2.8219 | 937.011
2.958 | 938.2759 | 2.821 | 938.2604
2.9577 | 939.5252 | 2.82 | 939.5097
2.9573 | 940.7744 | 2.819 | 940.759
2.957 | 942.0239 | 2.8181 | 942.0084
2.9567 | 943.2732 | 2.8171 | 943.2576
2.9565 | 944.5227 | 2.8161 | 944.5068
2.9562 | 945.7719 | 2.8152 | 945.7562
2.9559 | 947.0212 | 2.8142 | 947.0055
2.9556 | 948.2707 | 2.8131 | 948.2548
2.9551 | 949.5199 | 2.8121 | 949.5041
2.9548 | 950.7692 | 2.8111 | 950.7535
2.9546 | 952.0185 | 2.81 | 952.0028
2.9543 | 953.2679 | 2.809 | 953.252
2.9539 | 954.5172 | 2.8079 | 954.5013
2.9536 | 955.7665 | 2.8068 | 955.7507
2.9533 | 957.0157 | 2.8058 | 956.9999
2.953 | 958.2652 | 2.8047 | 958.2492
2.9527 | 959.5145 | 2.8035 | 959.4985
2.9523 | 960.7638 | 2.8024 | 960.7477
2.952 | 962.0132 | 2.8013 | 961.997
2.9517 | 963.2625 | 2.8002 | 963.2464
2.9514 | 964.5119 | 2.799 | 964.4957
2.951 | 965.7612 | 2.7979 | 965.745
2.9507 | 967.0105 | 2.7966 | 966.9942
2.9504 | 968.2598 | 2.7955 | 968.2436
2.9501 | 969.5092 | 2.7943 | 969.4928
2.9498 | 970.7585 | 2.7931 | 970.7421
2.9494 | 972.0078 | 2.7918 | 971.9914
2.9491 | 973.2571 | 2.7906 | 973.2407
2.9486 | 974.5065 | 2.7893 | 974.49
2.9483 | 975.7557 | 2.7881 | 975.7393
2.9481 | 977.0052 | 2.7868 | 976.9887
2.9478 | 978.2544 | 2.7855 | 978.238
2.9475 | 979.5037 | 2.7842 | 979.4873
2.947 | 980.7532 | 2.7827 | 980.7365
2.9467 | 982.0024 | 2.7814 | 981.986
2.9464 | 983.2517 | 2.78 | 983.2352
2.946 | 984.5011 | 2.7787 | 984.4844
2.9457 | 985.7504 | 2.7772 | 985.7338
2.9454 | 986.9998 | 2.7758 | 986.983
2.9451 | 988.2491 | 2.7743 | 988.2323
2.9446 | 989.4983 | 2.7729 | 989.4815
2.9443 | 990.7477 | 2.7714 | 990.7308
2.9439 | 991.9971 | 2.77 | 991.9801
2.9436 | 993.2463 | 2.7684 | 993.2293
2.9431 | 994.4957 | 2.7669 | 994.4786
2.9428 | 995.7451 | 2.7653 | 995.7278
2.9425 | 996.9943 | 2.7637 | 996.9772
2.9422 | 998.2436 | 2.7621 | 998.2265
2.9418 | 999.4929 | 2.7605 | 999.4757
2.9415 | 1000.742 | 2.7588 | 1000.725
2.941 | 1001.992 | 2.7571 | 1001.9744
2.9407 | 1003.2408 | 2.7555 | 1003.224
2.9404 | 1004.49 | 2.7537 | 1004.473
2.9399 | 1005.739 | 2.7519 | 1005.722
2.9396 | 1006.989 | 2.7501 | 1006.971
2.9393 | 1008.238 | 2.7484 | 1008.221
2.9389 | 1009.487 | 2.7466 | 1009.47
2.9385 | 1010.737 | 2.7446 | 1010.7192
2.9381 | 1011.986 | 2.7427 | 1011.968
2.9378 | 1013.236 | 2.7408 | 1013.218
2.9373 | 1014.485 | 2.7388 | 1014.467
2.9372 | 1015.734 | 2.7369 | 1015.716
2.9367 | 1016.984 | 2.7348 | 1016.965
2.9362 | 1018.233 | 2.7327 | 1018.215
2.9359 | 1019.4824 | 2.7308 | 1019.464
2.9356 | 1020.732 | 2.7285 | 1020.713
2.9351 | 1021.981 | 2.7264 | 1021.963
2.9346 | 1023.23 | 2.7241 | 1023.212
2.9343 | 1024.48 | 2.7221 | 1024.461
2.9339 | 1025.729 | 2.7196 | 1025.711
2.9336 | 1026.978 | 2.7174 | 1026.96
2.9331 | 1028.228 | 2.715 | 1028.209
2.9328 | 1029.477 | 2.7125 | 1029.4584
2.9323 | 1030.726 | 2.7101 | 1030.708
2.9318 | 1031.976 | 2.7077 | 1031.957
2.9315 | 1033.225 | 2.7053 | 1033.206
2.9312 | 1034.474 | 2.7025 | 1034.456
2.9307 | 1035.724 | 2.6999 | 1035.705
2.9304 | 1036.973 | 2.6972 | 1036.954
2.9299 | 1038.222 | 2.6945 | 1038.203
2.9296 | 1039.472 | 2.6917 | 1039.453
2.9291 | 1040.721 | 2.689 | 1040.702
2.9288 | 1041.971 | 2.6861 | 1041.951
2.9283 | 1043.22 | 2.683 | 1043.2
2.928 | 1044.469 | 2.6801 | 1044.4496
2.9275 | 1045.719 | 2.677 | 1045.699
2.9272 | 1046.968 | 2.674 | 1046.948
2.9267 | 1048.218 | 2.6709 | 1048.197
2.9262 | 1049.467 | 2.6673 | 1049.447
2.9257 | 1050.716 | 2.6641 | 1050.696
2.9252 | 1051.9656 | 2.6607 | 1051.945
2.9249 | 1053.215 | 2.6573 | 1053.194
2.9244 | 1054.464 | 2.6538 | 1054.444
2.9241 | 1055.7136 | 2.6502 | 1055.693
2.9236 | 1056.963 | 2.6464 | 1056.942
2.9231 | 1058.212 | 2.6427 | 1058.191
2.9228 | 1059.4616 | 2.6386 | 1059.441
2.9223 | 1060.711 | 2.6347 | 1060.69
2.9218 | 1061.96 | 2.6307 | 1061.939
2.9215 | 1063.21 | 2.6265 | 1063.188
2.921 | 1064.459 | 2.6223 | 1064.438
2.9205 | 1065.708 | 2.6178 | 1065.687
2.9201 | 1066.9576 | 2.6133 | 1066.936
2.9196 | 1068.207 | 2.6086 | 1068.185
2.9193 | 1069.456 | 2.6039 | 1069.4344
2.9188 | 1070.7056 | 2.5988 | 1070.684
2.9183 | 1071.955 | 2.5938 | 1071.933
2.9178 | 1073.204 | 2.5886 | 1073.182
2.9173 | 1074.4536 | 2.5834 | 1074.431
2.917 | 1075.703 | 2.5779 | 1075.68
2.9163 | 1076.952 | 2.572 | 1076.93
2.916 | 1078.2016 | 2.5662 | 1078.179
2.9155 | 1079.451 | 2.5602 | 1079.428
2.9151 | 1080.7 | 2.5541 | 1080.677
2.9146 | 1081.9496 | 2.5476 | 1081.927
2.9141 | 1083.199 | 2.5407 | 1083.176
2.9136 | 1084.448 | 2.5336 | 1084.425
2.9133 | 1085.6976 | 2.5263 | 1085.674
2.9126 | 1086.947 | 2.5187 | 1086.923
2.9122 | 1088.196 | 2.5106 | 1088.173
2.9117 | 1089.446 | 2.5023 | 1089.422
2.9113 | 1090.695 | 2.4935 | 1090.671
2.9107 | 1091.945 | 2.4843 | 1091.92
2.9104 | 1093.194 | 2.4747 | 1093.169
2.9099 | 1094.443 | 2.4638 | 1094.419
2.9094 | 1095.692 | 2.4527 | 1095.668
2.9088 | 1096.9416 | 2.4411 | 1096.917
2.9083 | 1098.191 | 2.4285 | 1098.166
2.908 | 1099.44 | 2.4148 | 1099.415
2.9073 | 1100.69 | 2.3993 | 1100.665
2.9068 | 1101.9392 | 2.3832 | 1101.914
2.9063 | 1103.189 | 2.3654 | 1103.163
2.9059 | 1104.438 | 2.3457 | 1104.412
2.9054 | 1105.687 | 2.3231 | 1105.661
2.9049 | 1106.936 | 2.2984 | 1106.911
2.9044 | 1108.186 | 2.2707 | 1108.16
2.9039 | 1109.435 | 2.2394 | 1109.409
2.9033 | 1110.684 | 2.2035 | 1110.658
2.9028 | 1111.934 | 2.1608 | 1111.9072
2.9023 | 1113.183 | 2.1132 | 1113.156
2.9018 | 1114.432 | 2.0577 | 1114.406
2.9012 | 1115.682 | 2.0063 | 1115.641
2.9007 | 1116.931 | 2.0004 | 1116.745
2.9002 | 1118.18 | 2.0001 | 1117.7088
2.8996 | 1119.43 | 2.0001 | 1118.567
2.8991 | 1120.679 | 2.0002 | 1119.337
2.8984 | 1121.928 | 2.0001 | 1120.035
2.898 | 1123.1776 | 2.0001 | 1120.668
2.8973 | 1124.427 | 2.0001 | 1121.245
2.8968 | 1125.676 | 2.0001 | 1121.773
2.8963 | 1126.926 | 2.0001 | 1122.256
2.8959 | 1128.175 | 2.0001 | 1122.7
2.8952 | 1129.424 | 2.0001 | 1123.108
2.8947 | 1130.673 | 2.0001 | 1123.485
2.8941 | 1131.923 | 2.0001 | 1123.8344
2.8936 | 1133.172 | 2.0001 | 1124.159
2.8929 | 1134.421 | 2.0001 | 1124.46
2.8925 | 1135.671 | 2.0034 | 1124.743
2.8918 | 1136.92 | 2.0001 | 1125.01
2.8912 | 1138.169 | 2.0001 | 1125.259
2.8907 | 1139.419 | 2.0001 | 1125.493
2.89 | 1140.668 | 2.0001 | 1125.713
2.8896 | 1141.917 | 2.0001 | 1125.9224
2.8889 | 1143.167 | 2.0001 | 1126.121
2.8883 | 1144.416 | 2.0001 | 1126.31
2.8876 | 1145.665 | 2.0001 | 1126.491
2.8871 | 1146.915 | 2.0002 | 1126.664
2.8865 | 1148.164 | 2.0001 | 1126.83
2.886 | 1149.413 | 2.0001 | 1126.989
2.8854 | 1150.663 | 2.0001 | 1127.143
2.8847 | 1151.912 | 2.0002 | 1127.29
2.8841 | 1153.161 | 2.0001 | 1127.433
2.8834 | 1154.41 | 2.0001 | 1127.572
2.8829 | 1155.659 | 2.0001 | 1127.706
2.8823 | 1156.908 | 2.0001 | 1127.835
2.8817 | 1158.158 | 2.0002 | 1127.961
2.881 | 1159.407 | 2.0002 | 1128.084
2.8804 | 1160.657 | 2.0002 | 1128.203
2.8797 | 1161.906 | 2.0001 | 1128.319
2.8791 | 1163.155 | 2.0002 | 1128.433
2.8784 | 1164.405 | 2.0002 | 1128.543
2.8778 | 1165.654 | 2.0002 | 1128.651
2.8771 | 1166.903 | 2.0002 | 1128.756
2.8765 | 1168.153 | 2.0002 | 1128.8592
2.8758 | 1169.402 | 2.0001 | 1128.96
2.8752 | 1170.652 | 2.0002 | 1129.058
2.8744 | 1171.901 | 2.0001 | 1129.155
2.8739 | 1173.1504 | 2.0001 | 1129.25
2.8731 | 1174.4 | 2.0001 | 1129.343
2.8725 | 1175.649 | 2.0001 | 1129.434
2.8718 | 1176.898 | 2.0001 | 1129.523
2.871 | 1178.148 | 2.0002 | 1129.6104
2.8704 | 1179.397 | 2.0002 | 1129.697
2.8695 | 1180.646 | 2.0002 | 1129.781
2.8689 | 1181.896 | 2.0001 | 1129.864
2.8683 | 1183.145 | 2.0001 | 1129.946
2.8675 | 1184.394 | 2.0001 | 1130.026
2.8666 | 1185.644 | 2.0001 | 1130.105
2.866 | 1186.893 | 2.0001 | 1130.183
2.8654 | 1188.1424 | 2.0002 | 1130.259
2.8647 | 1189.392 | 2.0002 | 1130.3344
2.8639 | 1190.6408 | 2.0002 | 1130.408
2.8631 | 1191.89 | 2.0002 | 1130.481
2.8624 | 1193.139 | 2.0001 | 1130.553
2.8616 | 1194.389 | 2.0001 | 1130.624
2.8608 | 1195.638 | 2.0002 | 1130.694
2.86 | 1196.888 | 2.0002 | 1130.763
2.8592 | 1198.137 | 2.0001 | 1130.8304
2.8586 | 1199.3864 | 2.0002 | 1130.897
2.8578 | 1200.636 | 2.0002 | 1130.9632
2.857 | 1201.885 | 2.0002 | 1131.028
2.8562 | 1203.134 | 2.0001 | 1131.092
2.8553 | 1204.384 | 2.0001 | 1131.156
2.8545 | 1205.633 | 2.0001 | 1131.218
2.8537 | 1206.882 | 2.0001 | 1131.28
2.8529 | 1208.132 | 2.0002 | 1131.341
2.8521 | 1209.381 | 2.0001 | 1131.401
2.8513 | 1210.631 | 2.0001 | 1131.46
2.8505 | 1211.88 | 2.0001 | 1131.519
2.8497 | 1213.129 | 2.0002 | 1131.576
2.8489 | 1214.378 | 2.0001 | 1131.634
2.8479 | 1215.628 | 2.0001 | 1131.69
2.8471 | 1216.877 | 2.0002 | 1131.746
2.8463 | 1218.1264 | 2.0001 | 1131.801
2.8453 | 1219.376 | 2.0001 | 1131.855
2.8445 | 1220.625 | 2.0001 | 1131.909
2.8437 | 1221.874 | 2.0002 | 1131.962
2.8428 | 1223.123 | 2.0001 | 1132.015
2.8418 | 1224.3728 | 2.0001 | 1132.067
2.841 | 1225.622 | 2.0002 | 1132.118
2.84 | 1226.871 | 2.0001 | 1132.169
2.839 | 1228.1208 | 2.0001 | 1132.2192
2.8382 | 1229.37 | 2.0002 | 1132.269
2.8374 | 1230.62 | 2.0001 | 1132.318
2.8363 | 1231.869 | 2.0002 | 1132.366
2.8355 | 1233.118 | 2.0001 | 1132.415
2.8345 | 1234.367 | 2.0002 | 1132.462
2.8336 | 1235.6168 | 2.0001 | 1132.509
2.8326 | 1236.866 | 2.0001 | 1132.556
2.8316 | 1238.116 | 2.0002 | 1132.6016
2.8307 | 1239.365 | 2.0002 | 1132.647
2.8297 | 1240.614 | 2.0001 | 1132.692
2.8287 | 1241.863 | 2.0002 | 1132.7368
2.8278 | 1243.1128 | 2.0001 | 1132.781
2.8266 | 1244.362 | 2.0001 | 1132.825
2.8257 | 1245.611 | 2.0001 | 1132.868
2.8247 | 1246.861 | 2.0001 | 1132.91
2.8237 | 1248.11 | 2.0001 | 1132.953
2.8228 | 1249.359 | 2.0001 | 1132.995
2.8216 | 1250.609 | 2.0001 | 1133.036
2.8207 | 1251.858 | 2.0001 | 1133.077
2.8195 | 1253.107 | 2.0002 | 1133.118
2.8184 | 1254.356 | 2.0002 | 1133.158
2.8173 | 1255.606 | 2.0001 | 1133.198
2.8163 | 1256.855 | 2.0001 | 1133.238
2.8152 | 1258.104 | 2.0001 | 1133.277
2.814 | 1259.3536 | 2.0001 | 1133.3152
2.8129 | 1260.603 | 2.0001 | 1133.3536
2.8118 | 1261.852 | 2.0002 | 1133.392
2.8106 | 1263.101 | 2.0001 | 1133.429
2.8095 | 1264.351 | 2.0002 | 1133.4664
2.8084 | 1265.6 | 2.0002 | 1133.503
2.8071 | 1266.849 | 2.0001 | 1133.54
2.806 | 1268.099 | 2.0001 | 1133.576
2.8047 | 1269.348 | 2.0002 | 1133.612
2.8035 | 1270.597 | 2.0001 | 1133.647
2.8023 | 1271.846 | 2.0001 | 1133.683
2.801 | 1273.095 | 2.0001 | 1133.718
2.7998 | 1274.345 | 2.0001 | 1133.752
2.7985 | 1275.594 | 2.0001 | 1133.7864
2.7973 | 1276.8432 | 2.0001 | 1133.82
2.796 | 1278.093 | 2.0001 | 1133.854
2.7947 | 1279.342 | 2.0001 | 1133.887
2.7932 | 1280.591 | 2.0002 | 1133.92
2.7919 | 1281.841 | 2.0001 | 1133.953
2.7906 | 1283.09 | 2.0002 | 1133.986
2.7893 | 1284.34 | 2.0002 | 1134.018
2.7879 | 1285.589 | 2.0001 | 1134.05
2.7864 | 1286.838 | 2.0001 | 1134.081
2.7852 | 1288.087 | 2.0002 | 1134.113
2.7835 | 1289.337 | 2.0002 | 1134.144
2.7822 | 1290.586 | 2.0001 | 1134.1744
2.7806 | 1291.835 | 2.0001 | 1134.205
2.7792 | 1293.084 | 2.0001 | 1134.2352
2.7777 | 1294.3336 | 2.0002 | 1134.265
2.7763 | 1295.583 | 2.0001 | 1134.295
2.7748 | 1296.832 | 2.0002 | 1134.325
2.7732 | 1298.082 | 2.0001 | 1134.354
2.7716 | 1299.331 | 2.0002 | 1134.383
2.7701 | 1300.58 | 2.0002 | 1134.412
2.7685 | 1301.829 | 2.0002 | 1134.44
2.7668 | 1303.079 | 2.0001 | 1134.468
2.7651 | 1304.328 | 2.0001 | 1134.497
2.7635 | 1305.577 | 2.0002 | 1134.524
2.7619 | 1306.826 | 2.0002 | 1134.552
2.7603 | 1308.076 | 2.0001 | 1134.579
2.7585 | 1309.326 | 2.0002 | 1134.606
2.7566 | 1310.575 | 2.0001 | 1134.634
2.755 | 1311.824 | 2.0002 | 1134.66
2.753 | 1313.073 | 2.0002 | 1134.687
2.7514 | 1314.323 | 2.0002 | 1134.713
2.7495 | 1315.572 | 2.0001 | 1134.739
2.7477 | 1316.821 | 2.0001 | 1134.765
2.7458 | 1318.0704 | 2.0002 | 1134.79
2.7438 | 1319.32 | 2.0002 | 1134.816
2.7419 | 1320.569 | 2.0002 | 1134.841
2.74 | 1321.818 | 2.0002 | 1134.866
2.7379 | 1323.067 | 2.0002 | 1134.891
2.7359 | 1324.317 | 2.0001 | 1134.916
2.7337 | 1325.566 | 2.0002 | 1134.94
2.7317 | 1326.815 | 2.0002 | 1134.965
2.7295 | 1328.064 | 2.0002 | 1134.989
2.7274 | 1329.314 | 2.0001 | 1135.013
2.7253 | 1330.563 | 2.0002 | 1135.036
2.723 | 1331.812 | 2.0002 | 1135.06
2.7208 | 1333.062 | 2.0001 | 1135.083
2.7183 | 1334.311 | 2.0002 | 1135.106
2.7161 | 1335.561 | 2.0001 | 1135.129
2.7138 | 1336.81 | 2.0002 | 1135.152
2.7114 | 1338.0592 | 2.0001 | 1135.175
2.709 | 1339.308 | 2.0001 | 1135.1976
2.7064 | 1340.558 | 2.0002 | 1135.22
2.7038 | 1341.807 | 2.0001 | 1135.242
2.7012 | 1343.056 | 2.0001 | 1135.264
2.6988 | 1344.305 | 2.0001 | 1135.286
2.6962 | 1345.555 | 2.0001 | 1135.308
2.6933 | 1346.804 | 2.0002 | 1135.329
2.6907 | 1348.053 | 2.0002 | 1135.35
2.6878 | 1349.3024 | 2.0001 | 1135.372
2.6851 | 1350.551 | 2.0002 | 1135.393
2.6822 | 1351.801 | 2.0002 | 1135.411
2.6793 | 1353.0496
2.6764 | 1354.299
2.6732 | 1355.548
2.6703 | 1356.797
2.667 | 1358.046
2.664 | 1359.296
2.6606 | 1360.545
2.6573 | 1361.794
2.6538 | 1363.043
2.6504 | 1364.2928
2.6469 | 1365.542
2.6433 | 1366.791
2.6396 | 1368.04
2.6359 | 1369.29
2.632 | 1370.539
2.6281 | 1371.788
2.6243 | 1373.038
2.6201 | 1374.287
2.616 | 1375.536
2.6118 | 1376.785
2.6075 | 1378.035
2.603 | 1379.284
2.5986 | 1380.533
2.5939 | 1381.782
2.5892 | 1383.032
2.5846 | 1384.281
2.5794 | 1385.531
2.5744 | 1386.78
2.5691 | 1388.029
2.5639 | 1389.278
2.5583 | 1390.528
2.5528 | 1391.777
2.5468 | 1393.026
2.541 | 1394.276
2.5349 | 1395.525
2.5286 | 1396.774
2.5219 | 1398.024
2.5153 | 1399.273
2.5084 | 1400.5224
2.5015 | 1401.772
2.4939 | 1403.0208
2.4864 | 1404.27
2.4785 | 1405.5192
2.4706 | 1406.768
2.4621 | 1408.018
2.4535 | 1409.267
2.4443 | 1410.516
2.4353 | 1411.766
2.4253 | 1413.015
2.4151 | 1414.264
2.4046 | 1415.513
2.3935 | 1416.762
2.3822 | 1418.012
2.3699 | 1419.2608
2.3573 | 1420.51
2.3438 | 1421.759
2.3299 | 1423.008
2.3146 | 1424.257
2.2989 | 1425.506
2.2813 | 1426.756
2.2633 | 1428.005
2.2428 | 1429.254
2.2211 | 1430.5032
2.1964 | 1431.753
2.1687 | 1433.002
2.1387 | 1434.251
2.1025 | 1435.5
2.0617 | 1436.749
2.0125 | 1437.997
2.0009 | 1439.136
2.0001 | 1440.093
2.0001 | 1440.909
2.0001 | 1441.6096
2.0001 | 1442.216
2.0001 | 1442.742
2.0001 | 1443.2
2.0001 | 1443.6
2.0001 | 1443.952
2.0001 | 1444.261
1.9997 | 1444.536
1.9999 | 1444.779
2.0001 | 1444.9976
2.0001 | 1445.194
2.0001 | 1445.371
2.0001 | 1445.533
2.0001 | 1445.68
2.0001 | 1445.817
2.0001 | 1445.943
2.0001 | 1446.061
2.0001 | 1446.171
2.0001 | 1446.275
2.0001 | 1446.373
2.0001 | 1446.466
2.0002 | 1446.554
2.0001 | 1446.6392
2.0001 | 1446.721
2.0001 | 1446.799
2.0001 | 1446.874
2.0001 | 1446.9472
2.0002 | 1447.0176
2.0001 | 1447.086
2.0001 | 1447.153
2.0001 | 1447.217
2.0001 | 1447.28
2.0002 | 1447.342
2.0001 | 1447.402
2.0001 | 1447.46
2.0001 | 1447.518
2.0001 | 1447.574
2.0001 | 1447.629
2.0002 | 1447.683
2.0002 | 1447.736
2.0001 | 1447.788
2.0001 | 1447.839
2.0001 | 1447.889
2.0001 | 1447.938
2.0002 | 1447.987
2.0001 | 1448.034
2.0002 | 1448.081
2.0001 | 1448.128
2.0001 | 1448.173
2.0002 | 1448.218
2.0001 | 1448.2624
2.0002 | 1448.306
2.0002 | 1448.349
2.0001 | 1448.392
2.0001 | 1448.434
2.0001 | 1448.475
2.0002 | 1448.516
2.0002 | 1448.556
2.0001 | 1448.596
2.0001 | 1448.636
2.0002 | 1448.675
2.0001 | 1448.713
2.0001 | 1448.751
2.0002 | 1448.789
2.0001 | 1448.826
2.0001 | 1448.863
2.0002 | 1448.899
2.0002 | 1448.935
2.0001 | 1448.971
2.0001 | 1449.0064
2.0001 | 1449.041
2.0001 | 1449.076
2.0002 | 1449.11
2.0001 | 1449.144
2.0001 | 1449.178
2.0001 | 1449.211
2.0002 | 1449.244
2.0001 | 1449.276
2.0001 | 1449.309
2.0002 | 1449.3408
2.0001 | 1449.373
2.0001 | 1449.404
2.0001 | 1449.435
2.0001 | 1449.466
2.0002 | 1449.4968
2.0001 | 1449.5272
2.0001 | 1449.557
2.0002 | 1449.587
2.0002 | 1449.6168
2.0001 | 1449.646
2.0001 | 1449.675
2.0002 | 1449.704
2.0002 | 1449.7328
2.0001 | 1449.761
2.0001 | 1449.789
2.0001 | 1449.818
2.0002 | 1449.845
2.0001 | 1449.8728
2.0001 | 1449.9
2.0002 | 1449.927
2.0002 | 1449.954
2.0001 | 1449.981
2.0001 | 1450.007
2.0002 | 1450.034
2.0001 | 1450.06
2.0001 | 1450.086
2.0002 | 1450.112
2.0001 | 1450.137
2.0001 | 1450.162
2.0002 | 1450.188
2.0002 | 1450.213
2.0002 | 1450.238
2.0002 | 1450.262
2.0002 | 1450.286
2.0002 | 1450.311
2.0002 | 1450.335
2.0002 | 1450.359
2.0001 | 1450.383
2.0002 | 1450.4064
2.0002 | 1450.43
2.0001 | 1450.453
2.0001 | 1450.476
2.0001 | 1450.499
2.0002 | 1450.522
2.0002 | 1450.544
2.0002 | 1450.567
2.0002 | 1450.589
2.0002 | 1450.611
2.0002 | 1450.633
2.0001 | 1450.655
2.0001 | 1450.6768
2.0002 | 1450.698
2.0002 | 1450.72
2.0002 | 1450.741
2.0001 | 1450.762
2.0002 | 1450.783
2.0001 | 1450.789