## Sheet1
2voltage | 2capacity | 130.0voltage | 130.0capacity | 260.0voltage | 260.0capacity | 390.0voltage | 390.0capacity | 520.0voltage | 520.0capacity | 650.0voltage | 650.0capacity
3.6524 | 0 | 2.0004 | 0 | 2.0006 | 0 | 2.0002 | 0 | 2.0006 | 0 | 2.0004 | 0
3.4634 | 1.249642 | 2.0004 | 0.001197222 | 2.0006 | 0.0009722222 | 2.0002 | 0.0008861111 | 2.0006 | 0.0008638889 | 2.0004 | 0.0008305556
3.3194 | 2.499294
3.2565 | 3.748922
3.2229 | 4.998542
3.2016 | 6.248142
3.1869 | 7.497742
3.1763 | 8.747342
3.168 | 9.996942
3.1616 | 11.24654
3.1561 | 12.49613
3.1517 | 13.74572
3.1477 | 14.99531
3.1441 | 16.24491
3.1411 | 17.49451
3.1382 | 18.7441
3.1354 | 19.99369
3.133 | 21.24328
3.1306 | 22.49286
3.1283 | 23.74244
3.1261 | 24.99202
3.1241 | 26.24162
3.122 | 27.49122
3.1201 | 28.74081
3.1182 | 29.9904
3.1164 | 31.23999
3.1146 | 32.48957
3.1128 | 33.73915
3.1112 | 34.98874
3.1096 | 36.23832
3.108 | 37.4879
3.1065 | 38.73749
3.1049 | 39.98707
3.1035 | 41.23665
3.1022 | 42.48622
3.1009 | 43.73579
3.0996 | 44.98537
3.0985 | 46.23495
3.0972 | 47.48453
3.096 | 48.73412
3.0951 | 49.98368
3.0939 | 51.23324
3.0928 | 52.48282
3.092 | 53.73241
3.0909 | 54.98199
3.0901 | 56.23155
3.0891 | 57.48111
3.0883 | 58.73069
3.0875 | 59.98025
3.0867 | 61.22981
3.0859 | 62.47939
3.0852 | 63.72896
3.0844 | 64.97853
3.0838 | 66.22812
3.0831 | 67.47771
3.0825 | 68.72728
3.0818 | 69.97686
3.0814 | 71.22646
3.0807 | 72.47604
3.0801 | 73.72561
3.0796 | 74.9752
3.0791 | 76.22477
3.0785 | 77.47435
3.078 | 78.72392
3.0775 | 79.9735
3.077 | 81.22308
3.0767 | 82.47267
3.0762 | 83.72223
3.0757 | 84.97179
3.0754 | 86.22136
3.0749 | 87.47094
3.0744 | 88.72053
3.0741 | 89.97011
3.0738 | 91.21968
3.0735 | 92.46926
3.073 | 93.71883
3.0726 | 94.9684
3.0723 | 96.21797
3.072 | 97.46756
3.0717 | 98.71712
3.0714 | 99.96669
3.071 | 101.2163
3.0707 | 102.4659
3.0704 | 103.7154
3.0701 | 104.965
3.0697 | 106.2146
3.0696 | 107.4642
3.0693 | 108.7137
3.0689 | 109.9633
3.0686 | 111.2129
3.0683 | 112.4625
3.0681 | 113.712
3.0678 | 114.9616
3.0676 | 116.2112
3.0673 | 117.4607
3.067 | 118.7103
3.0668 | 119.9599
3.0665 | 121.2094
3.0663 | 122.459
3.0662 | 123.7086
3.0659 | 124.9581
3.0655 | 126.2077
3.0654 | 127.4573
3.0652 | 128.7068
3.0649 | 129.9564
3.0647 | 131.206
3.0646 | 132.4555
3.0643 | 133.7051
3.0641 | 134.9547
3.0639 | 136.2043
3.0636 | 137.4538
3.0634 | 138.7034
3.0633 | 139.953
3.0631 | 141.2025
3.0628 | 142.4521
3.0626 | 143.7017
3.0625 | 144.9512
3.0623 | 146.2008
3.062 | 147.4504
3.0618 | 148.6999
3.0617 | 149.9495
3.0615 | 151.1991
3.0613 | 152.4487
3.0612 | 153.6982
3.061 | 154.9478
3.0609 | 156.1974
3.0607 | 157.4469
3.0605 | 158.6965
3.0604 | 159.9461
3.0602 | 161.1957
3.0601 | 162.4452
3.0599 | 163.6948
3.0597 | 164.9443
3.0594 | 166.1939
3.0594 | 167.4435
3.0592 | 168.693
3.0591 | 169.9426
3.0589 | 171.1922
3.0588 | 172.4417
3.0586 | 173.6913
3.0584 | 174.9409
3.0583 | 176.1905
3.0581 | 177.44
3.058 | 178.6896
3.0578 | 179.9391
3.0576 | 181.1887
3.0575 | 182.4383
3.0573 | 183.6878
3.0572 | 184.9374
3.0572 | 186.187
3.057 | 187.4366
3.0568 | 188.6861
3.0567 | 189.9357
3.0565 | 191.1852
3.0563 | 192.4348
3.0562 | 193.6844
3.056 | 194.9339
3.0559 | 196.1835
3.0557 | 197.4331
3.0555 | 198.6827
3.0554 | 199.9322
3.0554 | 201.1818
3.0552 | 202.4313
3.0551 | 203.6809
3.0549 | 204.9304
3.0549 | 206.18
3.0546 | 207.4296
3.0544 | 208.6791
3.0544 | 209.9287
3.0542 | 211.1782
3.0541 | 212.4278
3.0539 | 213.6774
3.0538 | 214.927
3.0538 | 216.1765
3.0536 | 217.4261
3.0534 | 218.6757
3.0533 | 219.9252
3.0531 | 221.1748
3.0531 | 222.4244
3.053 | 223.674
3.0528 | 224.9235
3.0526 | 226.1731
3.0525 | 227.4226
3.0525 | 228.6722
3.0523 | 229.9217
3.0521 | 231.1713
3.052 | 232.4208
3.0518 | 233.6704
3.0518 | 234.92
3.0517 | 236.1695
3.0515 | 237.4191
3.0513 | 238.6687
3.0513 | 239.9182
3.0512 | 241.1678
3.051 | 242.4174
3.0509 | 243.6669
3.0509 | 244.9165
3.0507 | 246.166
3.0505 | 247.4156
3.0504 | 248.6652
3.0504 | 249.9147
3.0502 | 251.1643
3.05 | 252.4138
3.05 | 253.6634
3.0499 | 254.913
3.0497 | 256.1626
3.0496 | 257.4121
3.0494 | 258.6617
3.0494 | 259.9113
3.0492 | 261.1608
3.0491 | 262.4104
3.0489 | 263.66
3.0489 | 264.9096
3.0488 | 266.1591
3.0486 | 267.4087
3.0484 | 268.6583
3.0484 | 269.9078
3.0483 | 271.1574
3.0481 | 272.407
3.048 | 273.6566
3.048 | 274.9061
3.0478 | 276.1556
3.0476 | 277.4052
3.0475 | 278.6548
3.0475 | 279.9043
3.0473 | 281.1539
3.0473 | 282.4035
3.047 | 283.6531
3.047 | 284.9027
3.0468 | 286.1522
3.0467 | 287.4017
3.0465 | 288.6513
3.0465 | 289.9009
3.0463 | 291.1504
3.0462 | 292.4
3.0462 | 293.6496
3.046 | 294.8992
3.0459 | 296.1487
3.0457 | 297.3983
3.0457 | 298.6478
3.0455 | 299.8974
3.0454 | 301.1469
3.0452 | 302.3966
3.0452 | 303.6461
3.045 | 304.8957
3.0449 | 306.1452
3.0449 | 307.3948
3.0446 | 308.6443
3.0446 | 309.8939
3.0444 | 311.1435
3.0444 | 312.3931
3.0442 | 313.6426
3.0441 | 314.8922
3.0439 | 316.1418
3.0438 | 317.3913
3.0438 | 318.6408
3.0436 | 319.8904
3.0434 | 321.14
3.0433 | 322.3895
3.0433 | 323.6391
3.0431 | 324.8887
3.0429 | 326.1382
3.0428 | 327.3878
3.0426 | 328.6374
3.0426 | 329.8869
3.0425 | 331.1365
3.0425 | 332.386
3.0423 | 333.6356
3.0421 | 334.8852
3.042 | 336.1348
3.0418 | 337.3843
3.0417 | 338.6338
3.0417 | 339.8834
3.0415 | 341.133
3.0415 | 342.3825
3.0412 | 343.6321
3.0412 | 344.8816
3.041 | 346.1312
3.0409 | 347.3807
3.0407 | 348.6304
3.0407 | 349.8799
3.0405 | 351.1295
3.0404 | 352.3791
3.0404 | 353.6286
3.0402 | 354.8782
3.04 | 356.1277
3.0399 | 357.3773
3.0399 | 358.6268
3.0396 | 359.8764
3.0396 | 361.1259
3.0394 | 362.3754
3.0392 | 363.625
3.0392 | 364.8746
3.0391 | 366.1241
3.0389 | 367.3737
3.0388 | 368.6232
3.0386 | 369.8728
3.0386 | 371.1223
3.0384 | 372.3719
3.0383 | 373.6214
3.0381 | 374.871
3.0381 | 376.1205
3.0379 | 377.3701
3.0378 | 378.6196
3.0376 | 379.8692
3.0375 | 381.1188
3.0375 | 382.3683
3.0373 | 383.6179
3.0373 | 384.8674
3.0371 | 386.1169
3.037 | 387.3665
3.0368 | 388.6161
3.0367 | 389.8656
3.0365 | 391.1152
3.0365 | 392.3647
3.0363 | 393.6144
3.0362 | 394.8639
3.036 | 396.1134
3.036 | 397.3631
3.0358 | 398.6126
3.0357 | 399.8621
3.0357 | 401.1117
3.0354 | 402.3612
3.0352 | 403.6108
3.0352 | 404.8604
3.035 | 406.1099
3.0349 | 407.3594
3.0347 | 408.609
3.0347 | 409.8586
3.0346 | 411.1081
3.0344 | 412.3576
3.0342 | 413.6072
3.0341 | 414.8568
3.0339 | 416.1063
3.0339 | 417.3559
3.0337 | 418.6055
3.0336 | 419.855
3.0334 | 421.1045
3.0333 | 422.354
3.0331 | 423.6036
3.0331 | 424.8532
3.0329 | 426.1028
3.0328 | 427.3523
3.0326 | 428.6018
3.0325 | 429.8514
3.0325 | 431.101
3.0323 | 432.3505
3.0321 | 433.6001
3.032 | 434.8496
3.032 | 436.0992
3.0317 | 437.3488
3.0317 | 438.5983
3.0315 | 439.8479
3.0313 | 441.0974
3.0312 | 442.347
3.0312 | 443.5966
3.031 | 444.8461
3.0308 | 446.0957
3.0307 | 447.3452
3.0305 | 448.5948
3.0304 | 449.8444
3.0302 | 451.0939
3.0302 | 452.3435
3.03 | 453.593
3.0299 | 454.8426
3.0297 | 456.0922
3.0296 | 457.3417
3.0294 | 458.5913
3.0294 | 459.8409
3.0292 | 461.0904
3.0291 | 462.34
3.0289 | 463.5896
3.0287 | 464.8391
3.0286 | 466.0887
3.0284 | 467.3382
3.0284 | 468.5877
3.0281 | 469.8373
3.0281 | 471.0869
3.0279 | 472.3364
3.0278 | 473.586
3.0276 | 474.8356
3.0275 | 476.0851
3.0275 | 477.3347
3.0273 | 478.5842
3.0271 | 479.8338
3.027 | 481.0834
3.0268 | 482.3329
3.0268 | 483.5825
3.0265 | 484.832
3.0265 | 486.0816
3.0263 | 487.3312
3.0262 | 488.5807
3.026 | 489.8302
3.0258 | 491.0798
3.0257 | 492.3294
3.0257 | 493.5789
3.0255 | 494.8285
3.0252 | 496.078
3.025 | 497.3276
3.025 | 498.5771
3.0249 | 499.8267
3.0247 | 501.0762
3.0246 | 502.3258
3.0244 | 503.5753
3.0242 | 504.8249
3.0242 | 506.0745
3.0241 | 507.324
3.0239 | 508.5736
3.0237 | 509.8231
3.0236 | 511.0726
3.0234 | 512.3222
3.0233 | 513.5717
3.0231 | 514.8213
3.0229 | 516.0708
3.0228 | 517.3204
3.0228 | 518.5699
3.0225 | 519.8195
3.0225 | 521.0691
3.0223 | 522.3187
3.0221 | 523.5682
3.022 | 524.8178
3.0218 | 526.0673
3.0216 | 527.3169
3.0216 | 528.5664
3.0213 | 529.816
3.0212 | 531.0656
3.021 | 532.3151
3.021 | 533.5646
3.0208 | 534.8142
3.0207 | 536.0637
3.0205 | 537.3132
3.0204 | 538.5628
3.0202 | 539.8124
3.02 | 541.062
3.0199 | 542.3115
3.0197 | 543.561
3.0195 | 544.8106
3.0194 | 546.0601
3.0192 | 547.3097
3.0191 | 548.5593
3.0189 | 549.8088
3.0187 | 551.0583
3.0186 | 552.3079
3.0184 | 553.5575
3.0184 | 554.807
3.0183 | 556.0566
3.0181 | 557.3061
3.0179 | 558.5556
3.0178 | 559.8052
3.0176 | 561.0548
3.0173 | 562.3043
3.0173 | 563.5539
3.0171 | 564.8034
3.017 | 566.0529
3.0168 | 567.3025
3.0166 | 568.5521
3.0165 | 569.8016
3.0163 | 571.0512
3.0162 | 572.3007
3.016 | 573.5502
3.0158 | 574.7998
3.0157 | 576.0494
3.0155 | 577.2989
3.0154 | 578.5484
3.0152 | 579.798
3.015 | 581.0476
3.0149 | 582.2971
3.0147 | 583.5466
3.0145 | 584.7961
3.0144 | 586.0457
3.0142 | 587.2953
3.0141 | 588.5448
3.0139 | 589.7944
3.0137 | 591.0439
3.0136 | 592.2934
3.0134 | 593.5431
3.0133 | 594.7926
3.0131 | 596.0421
3.0129 | 597.2916
3.0128 | 598.5412
3.0126 | 599.7908
3.0124 | 601.0402
3.0123 | 602.2898
3.012 | 603.5394
3.012 | 604.7889
3.0118 | 606.0385
3.0115 | 607.288
3.0113 | 608.5374
3.0112 | 609.7871
3.011 | 611.0366
3.0108 | 612.2862
3.0107 | 613.5357
3.0105 | 614.7852
3.0103 | 616.0348
3.0102 | 617.2844
3.01 | 618.534
3.0099 | 619.7835
3.0097 | 621.033
3.0095 | 622.2826
3.0094 | 623.5321
3.0092 | 624.7817
3.0091 | 626.0312
3.0089 | 627.2808
3.0087 | 628.5304
3.0086 | 629.7799
3.0083 | 631.0294
3.0081 | 632.279
3.0079 | 633.5285
3.0078 | 634.7781
3.0076 | 636.0276
3.0074 | 637.2772
3.0073 | 638.5268
3.0071 | 639.7763
3.007 | 641.0258
3.0068 | 642.2754
3.0065 | 643.5249
3.0065 | 644.7745
3.0062 | 646.024
3.006 | 647.2736
3.0058 | 648.5231
3.0057 | 649.7727
3.0055 | 651.0223
3.0053 | 652.2717
3.0052 | 653.5213
3.005 | 654.7708
3.0047 | 656.0204
3.0045 | 657.27
3.0044 | 658.5195
3.0042 | 659.7692
3.0041 | 661.0186
3.0039 | 662.2681
3.0037 | 663.5178
3.0036 | 664.7673
3.0034 | 666.0169
3.0031 | 667.2664
3.0031 | 668.516
3.0028 | 669.7656
3.0026 | 671.0151
3.0024 | 672.2646
3.0021 | 673.5142
3.002 | 674.7637
3.0018 | 676.0132
3.0016 | 677.2628
3.0015 | 678.5123
3.0013 | 679.7619
3.0011 | 681.0114
3.001 | 682.261
3.0008 | 683.5105
3.0005 | 684.7601
3.0003 | 686.0096
3.0002 | 687.2591
3 | 688.5087
2.9999 | 689.7583
2.9997 | 691.0079
2.9994 | 692.2574
2.9992 | 693.5069
2.9991 | 694.7565
2.9989 | 696.006
2.9986 | 697.2556
2.9984 | 698.5052
2.9982 | 699.7547
2.9981 | 701.0043
2.9979 | 702.2538
2.9976 | 703.5033
2.9974 | 704.7528
2.9973 | 706.0024
2.9971 | 707.252
2.997 | 708.5016
2.9966 | 709.7511
2.9965 | 711.0007
2.9963 | 712.2502
2.9961 | 713.4997
2.996 | 714.7494
2.9957 | 715.9989
2.9955 | 717.2484
2.9953 | 718.4979
2.9952 | 719.7474
2.995 | 720.997
2.9947 | 722.2466
2.9945 | 723.4962
2.9944 | 724.7457
2.9942 | 725.9952
2.9939 | 727.2448
2.9937 | 728.4943
2.9936 | 729.7439
2.9934 | 730.9935
2.9932 | 732.243
2.9931 | 733.4926
2.9928 | 734.7421
2.9926 | 735.9916
2.9924 | 737.2411
2.9921 | 738.4907
2.992 | 739.7403
2.9918 | 740.9898
2.9916 | 742.2394
2.9913 | 743.4889
2.9911 | 744.7384
2.991 | 745.988
2.9908 | 747.2375
2.9905 | 748.4871
2.9903 | 749.7366
2.9902 | 750.9862
2.9899 | 752.2357
2.9897 | 753.4852
2.9895 | 754.7348
2.9892 | 755.9843
2.989 | 757.2339
2.9889 | 758.4834
2.9887 | 759.7329
2.9884 | 760.9825
2.9882 | 762.232
2.9881 | 763.4816
2.9879 | 764.7311
2.9876 | 765.9806
2.9874 | 767.2302
2.9873 | 768.4796
2.9869 | 769.7293
2.9868 | 770.9788
2.9866 | 772.2284
2.9863 | 773.478
2.9861 | 774.7275
2.986 | 775.977
2.9857 | 777.2265
2.9855 | 778.4761
2.9853 | 779.7256
2.985 | 780.9751
2.9848 | 782.2247
2.9847 | 783.4742
2.9845 | 784.7238
2.9842 | 785.9733
2.984 | 787.2228
2.9839 | 788.4724
2.9836 | 789.722
2.9834 | 790.9716
2.9831 | 792.2211
2.9829 | 793.4707
2.9828 | 794.7202
2.9824 | 795.9697
2.9823 | 797.2192
2.9819 | 798.4687
2.9819 | 799.7182
2.9816 | 800.9679
2.9813 | 802.2174
2.9811 | 803.467
2.981 | 804.7165
2.9807 | 805.966
2.9805 | 807.2156
2.9803 | 808.4651
2.98 | 809.7148
2.9798 | 810.9643
2.9795 | 812.2138
2.9794 | 813.4633
2.979 | 814.7128
2.9789 | 815.9624
2.9787 | 817.2119
2.9784 | 818.4615
2.9782 | 819.711
2.9779 | 820.9605
2.9777 | 822.2101
2.9776 | 823.4596
2.9773 | 824.7092
2.9771 | 825.9588
2.9769 | 827.2084
2.9765 | 828.4579
2.9763 | 829.7074
2.9761 | 830.957
2.9758 | 832.2065
2.9757 | 833.456
2.9753 | 834.7056
2.9752 | 835.9551
2.9748 | 837.2046
2.9747 | 838.4541
2.9744 | 839.7036
2.9742 | 840.9533
2.9739 | 842.2028
2.9737 | 843.4524
2.9734 | 844.7019
2.9731 | 845.9515
2.9729 | 847.201
2.9727 | 848.4506
2.9724 | 849.7002
2.9723 | 850.9497
2.9719 | 852.1992
2.9718 | 853.4487
2.9715 | 854.6982
2.9713 | 855.9478
2.971 | 857.1974
2.9706 | 858.4469
2.9705 | 859.6964
2.9702 | 860.946
2.97 | 862.1956
2.9698 | 863.4451
2.9695 | 864.6948
2.9692 | 865.9442
2.969 | 867.1937
2.9687 | 868.4433
2.9684 | 869.6928
2.9682 | 870.9424
2.9679 | 872.1919
2.9677 | 873.4414
2.9674 | 874.6909
2.9673 | 875.9404
2.9669 | 877.19
2.9666 | 878.4396
2.9663 | 879.6891
2.9661 | 880.9387
2.9658 | 882.1883
2.9655 | 883.4379
2.9653 | 884.6874
2.965 | 885.9369
2.9648 | 887.1864
2.9645 | 888.436
2.9642 | 889.6855
2.9639 | 890.9351
2.9637 | 892.1846
2.9634 | 893.4341
2.9631 | 894.6836
2.9627 | 895.9332
2.9626 | 897.1828
2.9623 | 898.4324
2.9619 | 899.6819
2.9616 | 900.9314
2.9614 | 902.181
2.961 | 903.4304
2.9608 | 904.6801
2.9605 | 905.9296
2.9602 | 907.1791
2.96 | 908.4287
2.9597 | 909.6782
2.9594 | 910.9278
2.959 | 912.1773
2.9589 | 913.4268
2.9585 | 914.6764
2.9582 | 915.9259
2.9579 | 917.1755
2.9576 | 918.425
2.9573 | 919.6745
2.9571 | 920.9242
2.9568 | 922.1737
2.9564 | 923.4232
2.9561 | 924.6727
2.9558 | 925.9222
2.9555 | 927.1718
2.9552 | 928.4214
2.9548 | 929.6709
2.9545 | 930.9204
2.9543 | 932.17
2.9539 | 933.4196
2.9537 | 934.6691
2.9534 | 935.9187
2.9531 | 937.1681
2.9527 | 938.4177
2.9524 | 939.6672
2.9521 | 940.9167
2.9518 | 942.1663
2.9514 | 943.4158
2.9511 | 944.6654
2.9508 | 945.9149
2.9505 | 947.1644
2.9502 | 948.414
2.9498 | 949.6635
2.9495 | 950.9131
2.9492 | 952.1627
2.9489 | 953.4123
2.9485 | 954.6617
2.9482 | 955.9112
2.9479 | 957.1608
2.9476 | 958.4102
2.9472 | 959.6598
2.9469 | 960.9093
2.9466 | 962.1589
2.9463 | 963.4084
2.946 | 964.658
2.9456 | 965.9075
2.9453 | 967.1571
2.945 | 968.4067
2.9445 | 969.6561
2.9442 | 970.9057
2.9439 | 972.1552
2.9435 | 973.4047
2.9432 | 974.6543
2.9429 | 975.9038
2.9424 | 977.1534
2.9421 | 978.4029
2.9418 | 979.6524
2.9414 | 980.902
2.9411 | 982.1515
2.9408 | 983.4011
2.9403 | 984.6507
2.94 | 985.9002
2.9397 | 987.1497
2.9393 | 988.3992
2.9389 | 989.6487
2.9385 | 990.8983
2.9382 | 992.1478
2.9379 | 993.3973
2.9376 | 994.6468
2.9371 | 995.8964
2.9368 | 997.146
2.9364 | 998.3956
2.9359 | 999.6452
2.9356 | 1000.895
2.9353 | 1002.144
2.935 | 1003.394
2.9345 | 1004.6432
2.9342 | 1005.893
2.9337 | 1007.1424
2.9334 | 1008.392
2.9329 | 1009.641
2.9326 | 1010.891
2.9321 | 1012.14
2.9318 | 1013.39
2.9314 | 1014.64
2.9309 | 1015.889
2.9305 | 1017.139
2.9303 | 1018.388
2.9298 | 1019.638
2.9293 | 1020.8872
2.929 | 1022.137
2.9285 | 1023.3864
2.9282 | 1024.636
2.9279 | 1025.885
2.9274 | 1027.135
2.9269 | 1028.384
2.9266 | 1029.634
2.9263 | 1030.884
2.9258 | 1032.133
2.9253 | 1033.383
2.9248 | 1034.632
2.9245 | 1035.882
2.924 | 1037.1312
2.9237 | 1038.3808
2.9232 | 1039.63
2.9229 | 1040.88
2.9224 | 1042.129
2.9219 | 1043.379
2.9216 | 1044.628
2.9211 | 1045.878
2.9206 | 1047.127
2.9203 | 1048.377
2.9198 | 1049.627
2.9193 | 1050.876
2.919 | 1052.126
2.9185 | 1053.375
2.918 | 1054.625
2.9177 | 1055.874
2.9172 | 1057.124
2.9167 | 1058.373
2.9164 | 1059.623
2.9159 | 1060.872
2.9155 | 1062.122
2.915 | 1063.371
2.9146 | 1064.621
2.914 | 1065.87
2.9137 | 1067.12
2.9132 | 1068.37
2.9127 | 1069.619
2.9122 | 1070.869
2.9119 | 1072.118
2.9114 | 1073.368
2.9109 | 1074.617
2.9105 | 1075.867
2.91 | 1077.116
2.9095 | 1078.366
2.909 | 1079.615
2.9085 | 1080.865
2.908 | 1082.114
2.9075 | 1083.364
2.9071 | 1084.614
2.9066 | 1085.863
2.9061 | 1087.113
2.9056 | 1088.362
2.9051 | 1089.612
2.9045 | 1090.861
2.9042 | 1092.111
2.9035 | 1093.36
2.9032 | 1094.61
2.9025 | 1095.8592
2.9021 | 1097.109
2.9016 | 1098.358
2.9011 | 1099.608
2.9006 | 1100.857
2.9001 | 1102.107
2.8996 | 1103.356
2.899 | 1104.606
2.8985 | 1105.855
2.898 | 1107.105
2.8975 | 1108.355
2.8969 | 1109.604
2.8964 | 1110.854
2.8959 | 1112.103
2.8954 | 1113.353
2.8948 | 1114.602
2.8943 | 1115.852
2.8937 | 1117.101
2.8932 | 1118.351
2.8927 | 1119.6
2.8921 | 1120.85
2.8916 | 1122.099
2.8911 | 1123.349
2.8904 | 1124.5984
2.8898 | 1125.848
2.8893 | 1127.098
2.8887 | 1128.347
2.8882 | 1129.596
2.8875 | 1130.846
2.887 | 1132.096
2.8864 | 1133.345
2.8858 | 1134.595
2.8853 | 1135.844
2.8845 | 1137.0936
2.884 | 1138.343
2.8833 | 1139.593
2.8829 | 1140.842
2.8822 | 1142.092
2.8816 | 1143.341
2.8811 | 1144.591
2.8804 | 1145.84
2.8798 | 1147.09
2.8791 | 1148.339
2.8785 | 1149.589
2.8779 | 1150.838
2.8772 | 1152.088
2.8766 | 1153.3376
2.8759 | 1154.587
2.8753 | 1155.837
2.8748 | 1157.086
2.874 | 1158.336
2.8733 | 1159.585
2.8727 | 1160.835
2.872 | 1162.084
2.8714 | 1163.334
2.8707 | 1164.5832
2.8701 | 1165.8328
2.8695 | 1167.082
2.8687 | 1168.332
2.868 | 1169.581
2.8674 | 1170.831
2.8666 | 1172.08
2.8661 | 1173.33
2.8653 | 1174.579
2.8646 | 1175.829
2.8638 | 1177.078
2.8632 | 1178.328
2.8625 | 1179.578
2.8617 | 1180.827
2.8609 | 1182.076
2.8601 | 1183.326
2.8595 | 1184.576
2.8588 | 1185.825
2.858 | 1187.075
2.8572 | 1188.324
2.8564 | 1189.574
2.8557 | 1190.8232
2.8549 | 1192.0728
2.8541 | 1193.3224
2.8533 | 1194.572
2.8527 | 1195.821
2.8519 | 1197.071
2.8511 | 1198.32
2.8503 | 1199.57
2.8494 | 1200.819
2.8485 | 1202.069
2.8477 | 1203.319
2.8469 | 1204.568
2.8461 | 1205.8176
2.8452 | 1207.0672
2.8444 | 1208.317
2.8435 | 1209.566
2.8427 | 1210.816
2.8419 | 1212.065
2.8411 | 1213.315
2.8401 | 1214.564
2.8393 | 1215.814
2.8383 | 1217.0632
2.8375 | 1218.3128
2.8365 | 1219.5624
2.8356 | 1220.812
2.8348 | 1222.061
2.8338 | 1223.311
2.8328 | 1224.56
2.832 | 1225.81
2.831 | 1227.059
2.8301 | 1228.309
2.8291 | 1229.558
2.8281 | 1230.808
2.8272 | 1232.057
2.8262 | 1233.307
2.8252 | 1234.557
2.8243 | 1235.806
2.8231 | 1237.056
2.8222 | 1238.305
2.8212 | 1239.555
2.8202 | 1240.804
2.8191 | 1242.0536
2.8181 | 1243.303
2.8172 | 1244.553
2.816 | 1245.802
2.8151 | 1247.052
2.8139 | 1248.301
2.8128 | 1249.551
2.8117 | 1250.8
2.8107 | 1252.05
2.8096 | 1253.299
2.8085 | 1254.549
2.8073 | 1255.798
2.8062 | 1257.048
2.8051 | 1258.297
2.8039 | 1259.547
2.8026 | 1260.796
2.8015 | 1262.046
2.8004 | 1263.295
2.7991 | 1264.545
2.7978 | 1265.794
2.7967 | 1267.044
2.7954 | 1268.293
2.7941 | 1269.543
2.793 | 1270.792
2.7917 | 1272.042
2.7904 | 1273.291
2.7891 | 1274.5408
2.7876 | 1275.7904
2.7863 | 1277.04
2.7851 | 1278.289
2.7836 | 1279.539
2.7825 | 1280.788
2.781 | 1282.038
2.7796 | 1283.287
2.7781 | 1284.537
2.7768 | 1285.786
2.7754 | 1287.036
2.7738 | 1288.285
2.7725 | 1289.535
2.7709 | 1290.784
2.7694 | 1292.034
2.7678 | 1293.283
2.7663 | 1294.533
2.7647 | 1295.782
2.7631 | 1297.032
2.7617 | 1298.282
2.76 | 1299.531
2.7584 | 1300.781
2.7566 | 1302.03
2.755 | 1303.279
2.7534 | 1304.529
2.7516 | 1305.778
2.75 | 1307.028
2.7483 | 1308.278
2.7465 | 1309.527
2.7447 | 1310.777
2.7429 | 1312.026
2.741 | 1313.276
2.7392 | 1314.525
2.7374 | 1315.775
2.7355 | 1317.024
2.7336 | 1318.274
2.7316 | 1319.523
2.7295 | 1320.773
2.7276 | 1322.022
2.7255 | 1323.272
2.7236 | 1324.521
2.7215 | 1325.771
2.7194 | 1327.02
2.7173 | 1328.269
2.7152 | 1329.519
2.7129 | 1330.768
2.7108 | 1332.018
2.7086 | 1333.267
2.7061 | 1334.517
2.7039 | 1335.767
2.7016 | 1337.016
2.6992 | 1338.2656
2.6968 | 1339.515
2.6944 | 1340.765
2.6919 | 1342.014
2.6894 | 1343.263
2.6868 | 1344.513
2.6842 | 1345.762
2.6816 | 1347.012
2.6789 | 1348.261
2.6763 | 1349.511
2.6735 | 1350.761
2.6706 | 1352.01
2.6679 | 1353.259
2.665 | 1354.509
2.6621 | 1355.758
2.659 | 1357.008
2.6561 | 1358.257
2.6529 | 1359.507
2.6498 | 1360.756
2.6466 | 1362.006
2.6434 | 1363.255
2.6401 | 1364.505
2.6366 | 1365.754
2.6332 | 1367.004
2.6298 | 1368.253
2.6262 | 1369.503
2.6227 | 1370.752
2.619 | 1372.002
2.6151 | 1373.251
2.6114 | 1374.501
2.6077 | 1375.75
2.6037 | 1377
2.5996 | 1378.249
2.5954 | 1379.499
2.5912 | 1380.748
2.587 | 1381.9976
2.5827 | 1383.247
2.5782 | 1384.497
2.5736 | 1385.746
2.569 | 1386.996
2.5641 | 1388.245
2.5593 | 1389.4944
2.5543 | 1390.744
2.5491 | 1391.994
2.5439 | 1393.243
2.5386 | 1394.492
2.5331 | 1395.742
2.5275 | 1396.991
2.5217 | 1398.2408
2.5157 | 1399.49
2.5096 | 1400.74
2.5033 | 1401.989
2.4968 | 1403.239
2.4904 | 1404.488
2.4836 | 1405.7376
2.4765 | 1406.987
2.4694 | 1408.237
2.462 | 1409.486
2.4544 | 1410.736
2.4465 | 1411.985
2.4384 | 1413.234
2.43 | 1414.484
2.4214 | 1415.733
2.4124 | 1416.983
2.4031 | 1418.232
2.3935 | 1419.482
2.3835 | 1420.731
2.3732 | 1421.981
2.3624 | 1423.23
2.3512 | 1424.48
2.3395 | 1425.729
2.327 | 1426.978
2.3141 | 1428.228
2.3006 | 1429.477
2.2862 | 1430.727
2.2709 | 1431.976
2.2547 | 1433.226
2.2373 | 1434.475
2.2187 | 1435.725
2.1981 | 1436.974
2.1761 | 1438.223
2.1518 | 1439.4728
2.1247 | 1440.722
2.0942 | 1441.972
2.059 | 1443.221
2.018 | 1444.471
2.001 | 1445.651
2.0004 | 1446.6672
2.0004 | 1447.551
2.0004 | 1448.327
2.0004 | 1449.0128
2.0006 | 1449.619
2.0004 | 1450.157
2.0006 | 1450.634
2.0004 | 1451.058
2.0006 | 1451.437
2.0004 | 1451.774
2.0006 | 1452.0768
2.0002 | 1452.351
2.0004 | 1452.597
2.0004 | 1452.819
2.0004 | 1453.02
2.0004 | 1453.204
2.0004 | 1453.372
2.0006 | 1453.5272
2.0004 | 1453.67
2.0004 | 1453.803
2.0004 | 1453.927
2.0006 | 1454.043
2.0004 | 1454.152
2.0004 | 1454.255
2.0004 | 1454.352
2.0004 | 1454.445
2.0004 | 1454.534
2.0004 | 1454.618
2.0004 | 1454.699
2.0004 | 1454.777
2.0006 | 1454.852
2.0006 | 1454.925
2.0006 | 1454.995
2.0004 | 1455.063
2.0006 | 1455.129
2.0006 | 1455.194
2.0006 | 1455.256
2.0004 | 1455.317
2.0004 | 1455.377
2.0006 | 1455.435
2.0006 | 1455.492
2.0006 | 1455.547
2.0004 | 1455.602
2.0004 | 1455.655
2.0006 | 1455.708
2.0006 | 1455.759
2.0006 | 1455.809
2.0006 | 1455.8592
2.0006 | 1455.908
2.0006 | 1455.956
2.0006 | 1456.0032
2.0004 | 1456.05
2.0006 | 1456.096
2.0006 | 1456.141
2.0006 | 1456.185
2.0006 | 1456.229
2.0004 | 1456.272
2.0006 | 1456.315
2.0006 | 1456.357
2.0006 | 1456.398
2.0004 | 1456.439
2.0006 | 1456.48
2.0006 | 1456.52
2.0006 | 1456.559
2.0006 | 1456.598
2.0004 | 1456.637
2.0006 | 1456.675
2.0006 | 1456.713
2.0006 | 1456.75
2.0006 | 1456.787
2.0006 | 1456.824
2.0004 | 1456.86
2.0006 | 1456.895
2.0004 | 1456.931
2.0006 | 1456.966
2.0006 | 1457.001
2.0006 | 1457.035
2.0006 | 1457.069
2.0004 | 1457.103
2.0006 | 1457.136
2.0006 | 1457.169
2.0006 | 1457.202
2.0004 | 1457.234
2.0006 | 1457.266
2.0006 | 1457.298
2.0006 | 1457.33
2.0006 | 1457.361
2.0004 | 1457.393
2.0006 | 1457.4232
2.0006 | 1457.454
2.0006 | 1457.484
2.0004 | 1457.514
2.0006 | 1457.544
2.0006 | 1457.574
2.0006 | 1457.603
2.0006 | 1457.632
2.0004 | 1457.6608
2.0006 | 1457.6896
2.0006 | 1457.718
2.0004 | 1457.7464
2.0004 | 1457.7744
2.0006 | 1457.8024
2.0006 | 1457.83
2.0006 | 1457.857
2.0006 | 1457.885
2.0004 | 1457.912
2.0006 | 1457.938
2.0006 | 1457.965
2.0006 | 1457.992
2.0006 | 1458.018
2.0006 | 1458.044
2.0006 | 1458.07
2.0006 | 1458.096
2.0006 | 1458.121
2.0006 | 1458.147
2.0004 | 1458.172
2.0006 | 1458.197
2.0006 | 1458.222
2.0006 | 1458.247
2.0004 | 1458.271
2.0006 | 1458.296
2.0006 | 1458.32
2.0004 | 1458.344
2.0004 | 1458.368
2.0004 | 1458.392
2.0004 | 1458.416
2.0004 | 1458.44
2.0006 | 1458.463
2.0004 | 1458.486
2.0004 | 1458.509
2.0004 | 1458.533
2.0006 | 1458.555
2.0004 | 1458.578
2.0004 | 1458.601
2.0006 | 1458.6232
2.0006 | 1458.645
2.0006 | 1458.668
2.0006 | 1458.69
2.0006 | 1458.712
2.0004 | 1458.734
2.0006 | 1458.755
2.0006 | 1458.777
2.0006 | 1458.799
2.0004 | 1458.82
2.0006 | 1458.841
2.0004 | 1458.863
2.0006 | 1458.884
2.0006 | 1458.905
2.0004 | 1458.921