## Sheet1
2voltage | 2capacity | 103.0voltage | 103.0capacity | 206.0voltage | 206.0capacity | 309.0voltage | 309.0capacity | 412.0voltage | 412.0capacity | 515.0voltage | 515.0capacity
3.6565 | 0 | 3.6418 | 0 | 2.0012 | 0 | 2.0007 | 0 | 2.001 | 0 | 2.0015 | 0
3.4715 | 1.249461 | 3.4483 | 1.249456 | 2.0005 | 0.02369444 | 2.0005 | 0.004230556 | 2.0007 | 0.004152778 | 2.0015 | 0.002069444
3.3256 | 2.498928 | 3.3169 | 2.498911 | 2.0005 | 0.04605833
3.2606 | 3.748364 | 3.2554 | 3.748328 | 2.0005 | 0.06786944
3.2258 | 4.997767 | 3.2208 | 4.997742 | 2.0004 | 0.08687778
3.2039 | 6.2472 | 3.1981 | 6.247161
3.1882 | 7.496603 | 3.1823 | 7.496569
3.1774 | 8.746011 | 3.171 | 8.745978
3.1692 | 9.995414 | 3.1627 | 9.995381
3.1627 | 11.24483 | 3.1568 | 11.24479
3.1574 | 12.49425 | 3.1523 | 12.49419
3.1529 | 13.74366 | 3.1487 | 13.74361
3.149 | 14.99307 | 3.1458 | 14.99296
3.1456 | 16.242475 | 3.1432 | 16.24235
3.1426 | 17.49188 | 3.1411 | 17.49174
3.1398 | 18.74128 | 3.139 | 18.74113
3.1371 | 19.99068 | 3.1371 | 19.99055
3.1347 | 21.24008 | 3.1353 | 21.23998
3.1324 | 22.48949 | 3.1335 | 22.48939
3.1303 | 23.73889 | 3.1319 | 23.738825
3.1282 | 24.98829 | 3.1303 | 24.9882
3.1263 | 26.23766 | 3.1287 | 26.23759
3.1243 | 27.48706 | 3.1272 | 27.48696
3.1224 | 28.73646 | 3.1258 | 28.73634
3.1206 | 29.98583 | 3.1243 | 29.98572
3.1188 | 31.23523 | 3.1229 | 31.23511
3.1171 | 32.48463 | 3.1214 | 32.4845
3.1155 | 33.73403 | 3.12 | 33.73388
3.1138 | 34.98341 | 3.1187 | 34.98326
3.1122 | 36.2328 | 3.1174 | 36.23267
3.1108 | 37.482175 | 3.1161 | 37.48211
3.1093 | 38.73156 | 3.1148 | 38.73156
3.1079 | 39.98093 | 3.1135 | 39.98099
3.1064 | 41.23032 | 3.1122 | 41.23038
3.105 | 42.47971 | 3.1111 | 42.47982
3.1037 | 43.7291 | 3.1098 | 43.72924
3.1024 | 44.97848 | 3.1087 | 44.97861
3.1011 | 46.22785 | 3.1074 | 46.228
3.0998 | 47.47725 | 3.1064 | 47.47737
3.0987 | 48.72664 | 3.1051 | 48.72677
3.0975 | 49.97604 | 3.1042 | 49.97613
3.0964 | 51.22544 | 3.103 | 51.22551
3.0953 | 52.47483 | 3.1021 | 52.47492
3.0943 | 53.72424 | 3.1009 | 53.7243
3.0933 | 54.97364 | 3.1 | 54.97372
3.0924 | 56.22303 | 3.099 | 56.22314
3.0914 | 57.47243 | 3.098 | 57.47255
3.0904 | 58.72183 | 3.0969 | 58.72195
3.0896 | 59.97122 | 3.0961 | 59.97134
3.0887 | 61.22062 | 3.0951 | 61.22074
3.0879 | 62.47001 | 3.0941 | 62.47019
3.087 | 63.71938 | 3.0932 | 63.71955
3.0864 | 64.96877 | 3.0924 | 64.96893
3.0856 | 66.21817 | 3.0914 | 66.21831
3.0848 | 67.46754 | 3.0906 | 67.46771
3.0841 | 68.71693 | 3.0898 | 68.71709
3.0835 | 69.96628 | 3.089 | 69.96646
3.0829 | 71.21569 | 3.0882 | 71.21577
3.0822 | 72.46507 | 3.0874 | 72.46513
3.0816 | 73.71446 | 3.0866 | 73.71451
3.0811 | 74.96386 | 3.0858 | 74.96384
3.0804 | 76.21324 | 3.0851 | 76.21323
3.0799 | 77.46263 | 3.0845 | 77.46266
3.0793 | 78.71202 | 3.0837 | 78.71207
3.0788 | 79.96141 | 3.0829 | 79.96143
3.0783 | 81.21079 | 3.0822 | 81.21079
3.0778 | 82.46015 | 3.0816 | 82.46019
3.0774 | 83.70951 | 3.0809 | 83.70958
3.0769 | 84.95892 | 3.0801 | 84.95896
3.0764 | 86.2083 | 3.0795 | 86.20832
3.0761 | 87.45769 | 3.0788 | 87.45773
3.0756 | 88.70709 | 3.0782 | 88.70711
3.0751 | 89.95644 | 3.0775 | 89.95649
3.0748 | 91.20582 | 3.0769 | 91.20589
3.0745 | 92.45523 | 3.0762 | 92.45526
3.074 | 93.70459 | 3.0758 | 93.70463
3.0737 | 94.95399 | 3.0751 | 94.95402
3.0732 | 96.20338 | 3.0745 | 96.20342
3.0728 | 97.45278 | 3.074 | 97.45281
3.0725 | 98.70216 | 3.0733 | 98.70221
3.0722 | 99.95154 | 3.0728 | 99.95162
3.0719 | 101.2009 | 3.0722 | 101.2011
3.0716 | 102.4503 | 3.0717 | 102.4505
3.0712 | 103.6997 | 3.0712 | 103.6999
3.0709 | 104.9491 | 3.0706 | 104.9492
3.0706 | 106.1985 | 3.0701 | 106.1986
3.0703 | 107.4479 | 3.0695 | 107.448
3.0699 | 108.6973 | 3.0691 | 108.6974
3.0698 | 109.9467 | 3.0685 | 109.9468
3.0693 | 111.1961 | 3.068 | 111.1961
3.0691 | 112.4455 | 3.0675 | 112.4455
3.0688 | 113.6949 | 3.067 | 113.6949
3.0685 | 114.9443 | 3.0666 | 114.9443
3.0683 | 116.1937 | 3.0661 | 116.1937
3.068 | 117.443 | 3.0656 | 117.4431
3.0677 | 118.6925 | 3.0651 | 118.6925
3.0675 | 119.9418 | 3.0646 | 119.9419
3.0672 | 121.1912 | 3.0641 | 121.1913
3.067 | 122.4406 | 3.0638 | 122.4407
3.0667 | 123.69 | 3.0633 | 123.6901
3.0664 | 124.9394 | 3.0628 | 124.9395
3.0662 | 126.1888 | 3.0624 | 126.1889
3.0661 | 127.4381 | 3.0619 | 127.4382
3.0659 | 128.6875 | 3.0615 | 128.6876
3.0656 | 129.9369 | 3.0609 | 129.937
3.0653 | 131.1863 | 3.0606 | 131.1864
3.0651 | 132.4357 | 3.0601 | 132.4358
3.0649 | 133.6851 | 3.0596 | 133.6852
3.0646 | 134.9345 | 3.0593 | 134.9347
3.0645 | 136.1839 | 3.0588 | 136.184
3.0643 | 137.4333 | 3.0583 | 137.4334
3.064 | 138.6827 | 3.0578 | 138.6828
3.0638 | 139.9321 | 3.0575 | 139.9322
3.0636 | 141.1815 | 3.057 | 141.1816
3.0635 | 142.4309 | 3.0567 | 142.431
3.0633 | 143.6803 | 3.0562 | 143.6805
3.0632 | 144.9296 | 3.0557 | 144.9299
3.0628 | 146.179 | 3.0553 | 146.1793
3.0627 | 147.4284 | 3.0549 | 147.4286
3.0625 | 148.6778 | 3.0544 | 148.678
3.0624 | 149.9272 | 3.0541 | 149.9274
3.0622 | 151.1766 | 3.0536 | 151.1768
3.062 | 152.426 | 3.0533 | 152.4261
3.0617 | 153.6754 | 3.053 | 153.6756
3.0617 | 154.9248 | 3.0525 | 154.925
3.0615 | 156.1742 | 3.052 | 156.1744
3.0612 | 157.4235 | 3.0517 | 157.4238
3.0611 | 158.6729 | 3.0512 | 158.6731
3.0609 | 159.9223 | 3.0509 | 159.9225
3.0607 | 161.1717 | 3.0504 | 161.1718
3.0606 | 162.4211 | 3.0501 | 162.4212
3.0604 | 163.6705 | 3.0498 | 163.6705
3.0603 | 164.9199 | 3.0493 | 164.9199
3.0601 | 166.1693 | 3.049 | 166.1693
3.0599 | 167.4187 | 3.0485 | 167.4187
3.0598 | 168.6681 | 3.0482 | 168.6681
3.0594 | 169.9175 | 3.0478 | 169.9174
3.0594 | 171.1669 | 3.0473 | 171.1668
3.0593 | 172.4162 | 3.047 | 172.4162
3.059 | 173.6656 | 3.0465 | 173.6656
3.059 | 174.915 | 3.0462 | 174.915
3.0586 | 176.1644 | 3.0457 | 176.1644
3.0586 | 177.4138 | 3.0454 | 177.4138
3.0585 | 178.6632 | 3.0451 | 178.6631
3.0583 | 179.9126 | 3.0448 | 179.9125
3.0582 | 181.162 | 3.0443 | 181.1619
3.058 | 182.4114 | 3.044 | 182.4114
3.0578 | 183.6607 | 3.0435 | 183.6607
3.0577 | 184.9101 | 3.0431 | 184.9101
3.0575 | 186.1595 | 3.0428 | 186.1595
3.0573 | 187.4089 | 3.0425 | 187.4088
3.0572 | 188.6582 | 3.042 | 188.6583
3.057 | 189.9076 | 3.0417 | 189.9076
3.0569 | 191.157 | 3.0414 | 191.157
3.0567 | 192.4064 | 3.041 | 192.4064
3.0565 | 193.6558 | 3.0406 | 193.6558
3.0564 | 194.9052 | 3.0402 | 194.9052
3.0562 | 196.1546 | 3.0399 | 196.1545
3.0561 | 197.4039 | 3.0396 | 197.4039
3.0559 | 198.6533 | 3.0391 | 198.6532
3.0557 | 199.9027 | 3.0388 | 199.9026
3.0556 | 201.1521 | 3.0385 | 201.152
3.0556 | 202.4015 | 3.0381 | 202.4014
3.0554 | 203.6508 | 3.0377 | 203.6507
3.0553 | 204.9002 | 3.0373 | 204.9001
3.0551 | 206.1496 | 3.037 | 206.1495
3.0549 | 207.399 | 3.0367 | 207.3989
3.0548 | 208.6484 | 3.0362 | 208.6483
3.0546 | 209.8977 | 3.0359 | 209.8976
3.0546 | 211.1471 | 3.0356 | 211.147
3.0544 | 212.3965 | 3.0352 | 212.3964
3.0543 | 213.6459 | 3.0349 | 213.6458
3.0541 | 214.8953 | 3.0344 | 214.8951
3.054 | 216.1447 | 3.0341 | 216.1444
3.0538 | 217.394 | 3.0338 | 217.3938
3.0536 | 218.6434 | 3.0335 | 218.6431
3.0535 | 219.8928 | 3.0331 | 219.8925
3.0535 | 221.1422 | 3.0327 | 221.1419
3.0533 | 222.3916 | 3.0323 | 222.3913
3.0532 | 223.6409 | 3.032 | 223.6407
3.053 | 224.8903 | 3.0317 | 224.8901
3.0528 | 226.1397 | 3.0314 | 226.1395
3.0528 | 227.389 | 3.031 | 227.3889
3.0525 | 228.6384 | 3.0306 | 228.6383
3.0523 | 229.8878 | 3.0302 | 229.8876
3.0522 | 231.1372 | 3.0299 | 231.137
3.0522 | 232.3865 | 3.0296 | 232.3865
3.052 | 233.6359 | 3.0293 | 233.6359
3.0519 | 234.8853 | 3.0289 | 234.8852
3.0519 | 236.1346 | 3.0286 | 236.1346
3.0517 | 237.384 | 3.0283 | 237.384
3.0515 | 238.6334 | 3.028 | 238.6334
3.0514 | 239.8828 | 3.0277 | 239.8828
3.0512 | 241.1322 | 3.0273 | 241.1321
3.0511 | 242.3816 | 3.027 | 242.3815
3.0509 | 243.6309 | 3.0267 | 243.6308
3.0509 | 244.8803 | 3.0262 | 244.8802
3.0507 | 246.1297 | 3.0259 | 246.1296
3.0506 | 247.379 | 3.0256 | 247.379
3.0504 | 248.6284 | 3.0252 | 248.6284
3.0502 | 249.8778 | 3.0249 | 249.8778
3.0502 | 251.1272 | 3.0246 | 251.1272
3.0501 | 252.3766 | 3.0243 | 252.3765
3.0499 | 253.626 | 3.0238 | 253.6259
3.0498 | 254.8754 | 3.0236 | 254.8753
3.0496 | 256.1248 | 3.0233 | 256.1246
3.0494 | 257.3742 | 3.023 | 257.3741
3.0493 | 258.6235 | 3.0225 | 258.6234
3.0493 | 259.873 | 3.0223 | 259.8729
3.0491 | 261.1223 | 3.0218 | 261.1222
3.049 | 262.3717 | 3.0217 | 262.3716
3.049 | 263.6211 | 3.0214 | 263.621
3.0488 | 264.8704 | 3.021 | 264.8704
3.0486 | 266.1198 | 3.0207 | 266.1197
3.0485 | 267.3692 | 3.0204 | 267.3692
3.0485 | 268.6186 | 3.0201 | 268.6185
3.0482 | 269.868 | 3.0197 | 269.8679
3.0482 | 271.1173 | 3.0194 | 271.1173
3.048 | 272.3667 | 3.0191 | 272.3667
3.0478 | 273.6161 | 3.0188 | 273.616
3.0477 | 274.8655 | 3.0185 | 274.8654
3.0475 | 276.1149 | 3.0181 | 276.1148
3.0475 | 277.3643 | 3.0178 | 277.3641
3.0473 | 278.6137 | 3.0175 | 278.6135
3.0472 | 279.8631 | 3.0173 | 279.8629
3.047 | 281.1124 | 3.0168 | 281.1122
3.047 | 282.3618 | 3.0167 | 282.3616
3.0469 | 283.6112 | 3.0164 | 283.6109
3.0467 | 284.8606 | 3.016 | 284.8604
3.0465 | 286.11 | 3.0157 | 286.1098
3.0464 | 287.3594 | 3.0154 | 287.3592
3.0464 | 288.6088 | 3.0151 | 288.6085
3.0462 | 289.8581 | 3.0147 | 289.8578
3.0461 | 291.1075 | 3.0146 | 291.1073
3.0459 | 292.3569 | 3.0143 | 292.3566
3.0459 | 293.6063 | 3.0139 | 293.606
3.0457 | 294.8557 | 3.0136 | 294.8554
3.0456 | 296.105 | 3.0133 | 296.1048
3.0454 | 297.3544 | 3.013 | 297.3541
3.0454 | 298.6038 | 3.0126 | 298.6035
3.0452 | 299.8532 | 3.0125 | 299.8529
3.0451 | 301.1025 | 3.0122 | 301.1023
3.0449 | 302.3519 | 3.0118 | 302.3517
3.0449 | 303.6013 | 3.0115 | 303.601
3.0448 | 304.8506 | 3.0112 | 304.8504
3.0446 | 306.1001 | 3.0109 | 306.0998
3.0444 | 307.3494 | 3.0105 | 307.3492
3.0443 | 308.5988 | 3.0102 | 308.5986
3.0441 | 309.8482 | 3.0101 | 309.848
3.0441 | 311.0975 | 3.0097 | 311.0973
3.044 | 312.3469 | 3.0094 | 312.3466
3.044 | 313.5963 | 3.0093 | 313.596
3.0438 | 314.8457 | 3.0089 | 314.8454
3.0436 | 316.0951 | 3.0086 | 316.0947
3.0435 | 317.3445 | 3.0084 | 317.3441
3.0433 | 318.5938 | 3.0081 | 318.5935
3.0433 | 319.8432 | 3.0078 | 319.8428
3.0431 | 321.0926 | 3.0075 | 321.0923
3.043 | 322.342 | 3.0072 | 322.3417
3.0428 | 323.5913 | 3.007 | 323.591
3.0428 | 324.8407 | 3.0067 | 324.8404
3.0427 | 326.0901 | 3.0063 | 326.0898
3.0425 | 327.3395 | 3.0062 | 327.3392
3.0423 | 328.5888 | 3.0059 | 328.5886
3.0422 | 329.8383 | 3.0055 | 329.838
3.042 | 331.0876 | 3.0054 | 331.0875
3.042 | 332.337 | 3.0049 | 332.3368
3.0419 | 333.5864 | 3.0047 | 333.5862
3.0417 | 334.8358 | 3.0044 | 334.8357
3.0415 | 336.0851 | 3.0041 | 336.085
3.0415 | 337.3345 | 3.0038 | 337.3344
3.0414 | 338.5838 | 3.0036 | 338.5838
3.0412 | 339.8333 | 3.0033 | 339.8332
3.041 | 341.0826 | 3.0031 | 341.0826
3.041 | 342.332 | 3.0028 | 342.332
3.0409 | 343.5814 | 3.0025 | 343.5813
3.0407 | 344.8308 | 3.0022 | 344.8307
3.0406 | 346.0801 | 3.0018 | 346.08
3.0406 | 347.3296 | 3.0017 | 347.3294
3.0404 | 348.5789 | 3.0013 | 348.5788
3.0402 | 349.8283 | 3.001 | 349.8283
3.0401 | 351.0776 | 3.0007 | 351.0776
3.0399 | 352.327 | 3.0005 | 352.3269
3.0399 | 353.5765 | 3.0002 | 353.5763
3.0398 | 354.8258 | 2.9999 | 354.8257
3.0396 | 356.0752 | 2.9996 | 356.0751
3.0394 | 357.3246 | 2.9994 | 357.3245
3.0393 | 358.574 | 2.9991 | 358.5739
3.0393 | 359.8234 | 2.9988 | 359.8233
3.039 | 361.0728 | 2.9984 | 361.0726
3.039 | 362.3221 | 2.9983 | 362.322
3.0388 | 363.5715 | 2.998 | 363.5714
3.0386 | 364.8208 | 2.9976 | 364.8208
3.0386 | 366.0702 | 2.9973 | 366.0702
3.0385 | 367.3196 | 2.997 | 367.3196
3.0383 | 368.569 | 2.9967 | 368.569
3.0381 | 369.8184 | 2.9965 | 369.8183
3.0381 | 371.0678 | 2.9962 | 371.0677
3.0378 | 372.3171 | 2.9959 | 372.3171
3.0378 | 373.5665 | 2.9955 | 373.5665
3.0377 | 374.8159 | 2.9954 | 374.8158
3.0375 | 376.0653 | 2.9951 | 376.0652
3.0373 | 377.3147 | 2.9947 | 377.3146
3.0372 | 378.564 | 2.9944 | 378.564
3.037 | 379.8134 | 2.9942 | 379.8134
3.037 | 381.0628 | 2.9939 | 381.0628
3.0369 | 382.3121 | 2.9936 | 382.3121
3.0367 | 383.5615 | 2.9933 | 383.5615
3.0365 | 384.8109 | 2.993 | 384.8109
3.0365 | 386.0603 | 2.9928 | 386.0602
3.0364 | 387.3097 | 2.9925 | 387.3096
3.0362 | 388.559 | 2.9921 | 388.5589
3.036 | 389.8084 | 2.9918 | 389.8083
3.0359 | 391.0578 | 2.9915 | 391.0577
3.0357 | 392.3071 | 2.9912 | 392.3071
3.0357 | 393.5565 | 2.991 | 393.5565
3.0356 | 394.806 | 2.9907 | 394.8059
3.0354 | 396.0553 | 2.9904 | 396.0553
3.0352 | 397.3047 | 2.99 | 397.3047
3.0351 | 398.554 | 2.9897 | 398.554
3.0351 | 399.8034 | 2.9894 | 399.8033
3.0349 | 401.0528 | 2.9892 | 401.0528
3.0348 | 402.3021 | 2.9889 | 402.3021
3.0346 | 403.5515 | 2.9886 | 403.5515
3.0346 | 404.8009 | 2.9883 | 404.8009
3.0344 | 406.0503 | 2.9879 | 406.0503
3.0343 | 407.2997 | 2.9878 | 407.2996
3.0341 | 408.5491 | 2.9873 | 408.549
3.0339 | 409.7984 | 2.987 | 409.7984
3.0339 | 411.0478 | 2.9867 | 411.0478
3.0338 | 412.2972 | 2.9865 | 412.2972
3.0336 | 413.5466 | 2.9862 | 413.5466
3.0335 | 414.796 | 2.9859 | 414.796
3.0335 | 416.0453 | 2.9855 | 416.0453
3.0333 | 417.2947 | 2.9852 | 417.2948
3.033 | 418.544 | 2.9849 | 418.544
3.033 | 419.7935 | 2.9846 | 419.7935
3.0328 | 421.0428 | 2.9842 | 421.0428
3.0327 | 422.2922 | 2.9839 | 422.2922
3.0325 | 423.5415 | 2.9836 | 423.5416
3.0323 | 424.7909 | 2.9833 | 424.791
3.0323 | 426.0403 | 2.9831 | 426.0404
3.0322 | 427.2896 | 2.9826 | 427.2897
3.032 | 428.539 | 2.9825 | 428.5391
3.0318 | 429.7884 | 2.9821 | 429.7885
3.0318 | 431.0378 | 2.9817 | 431.0379
3.0317 | 432.2871 | 2.9815 | 432.2872
3.0314 | 433.5365 | 2.9812 | 433.5366
3.0314 | 434.7859 | 2.9808 | 434.786
3.0312 | 436.0353 | 2.9805 | 436.0353
3.031 | 437.2847 | 2.9802 | 437.2847
3.0309 | 438.534 | 2.9799 | 438.534
3.0307 | 439.7834 | 2.9796 | 439.7834
3.0307 | 441.0327 | 2.9792 | 441.0328
3.0306 | 442.2821 | 2.9789 | 442.2822
3.0304 | 443.5315 | 2.9786 | 443.5315
3.0302 | 444.7808 | 2.9783 | 444.7809
3.0301 | 446.0302 | 2.9779 | 446.0303
3.0301 | 447.2796 | 2.9776 | 447.2796
3.0299 | 448.529 | 2.9773 | 448.5291
3.0298 | 449.7784 | 2.977 | 449.7784
3.0296 | 451.0278 | 2.9767 | 451.0279
3.0294 | 452.2772 | 2.9763 | 452.2772
3.0294 | 453.5265 | 2.976 | 453.5266
3.0293 | 454.7759 | 2.9757 | 454.776
3.0291 | 456.0253 | 2.9754 | 456.0254
3.0289 | 457.2747 | 2.975 | 457.2748
3.0288 | 458.524 | 2.9747 | 458.524
3.0286 | 459.7734 | 2.9744 | 459.7735
3.0285 | 461.0228 | 2.9741 | 461.0228
3.0283 | 462.2721 | 2.9737 | 462.2722
3.0283 | 463.5215 | 2.9734 | 463.5216
3.0281 | 464.7708 | 2.9729 | 464.771
3.028 | 466.0202 | 2.9728 | 466.0204
3.0278 | 467.2696 | 2.9723 | 467.2698
3.0277 | 468.519 | 2.972 | 468.5192
3.0275 | 469.7684 | 2.9716 | 469.7686
3.0273 | 471.0178 | 2.9713 | 471.018
3.0273 | 472.2672 | 2.971 | 472.2673
3.0272 | 473.5165 | 2.9707 | 473.5167
3.027 | 474.7659 | 2.9704 | 474.7661
3.0268 | 476.0152 | 2.97 | 476.0155
3.0268 | 477.2646 | 2.9697 | 477.2648
3.0265 | 478.514 | 2.9694 | 478.5143
3.0265 | 479.7633 | 2.9691 | 479.7636
3.0264 | 481.0127 | 2.9686 | 481.0129
3.0262 | 482.262 | 2.9683 | 482.2623
3.026 | 483.5115 | 2.9679 | 483.5118
3.0259 | 484.7608 | 2.9676 | 484.7612
3.0257 | 486.0102 | 2.9673 | 486.0105
3.0256 | 487.2596 | 2.967 | 487.2599
3.0254 | 488.509 | 2.9665 | 488.5093
3.0252 | 489.7583 | 2.9662 | 489.7586
3.0252 | 491.0077 | 2.9658 | 491.008
3.0251 | 492.2571 | 2.9655 | 492.2574
3.0249 | 493.5064 | 2.9652 | 493.5068
3.0247 | 494.7558 | 2.9647 | 494.7562
3.0246 | 496.0052 | 2.9644 | 496.0055
3.0244 | 497.2546 | 2.9641 | 497.2548
3.0243 | 498.504 | 2.9637 | 498.5042
3.0243 | 499.7533 | 2.9634 | 499.7536
3.0239 | 501.0027 | 2.9631 | 501.003
3.0239 | 502.252 | 2.9628 | 502.2524
3.0238 | 503.5014 | 2.9624 | 503.5018
3.0236 | 504.7508 | 2.9621 | 504.7512
3.0235 | 506.0002 | 2.9616 | 506.0006
3.0233 | 507.2495 | 2.9613 | 507.25
3.0231 | 508.4989 | 2.9608 | 508.4994
3.023 | 509.7483 | 2.9605 | 509.7488
3.0228 | 510.9976 | 2.9602 | 510.9981
3.0228 | 512.247 | 2.9599 | 512.2476
3.0226 | 513.4964 | 2.9595 | 513.4969
3.0225 | 514.7458 | 2.9591 | 514.7464
3.0223 | 515.9952 | 2.9587 | 515.9957
3.0222 | 517.2446 | 2.9583 | 517.245
3.022 | 518.494 | 2.9579 | 518.4944
3.0218 | 519.7432 | 2.9576 | 519.7438
3.0218 | 520.9926 | 2.9573 | 520.9932
3.0215 | 522.242 | 2.957 | 522.2426
3.0215 | 523.4914 | 2.9565 | 523.4919
3.0214 | 524.7408 | 2.9562 | 524.7413
3.021 | 525.9901 | 2.9558 | 525.9907
3.021 | 527.2395 | 2.9555 | 527.24
3.0209 | 528.4888 | 2.955 | 528.4894
3.0207 | 529.7382 | 2.9545 | 529.7388
3.0206 | 530.9876 | 2.9544 | 530.9881
3.0204 | 532.2369 | 2.9539 | 532.2375
3.0204 | 533.4863 | 2.9536 | 533.4868
3.0202 | 534.7357 | 2.9531 | 534.7362
3.0199 | 535.985 | 2.9528 | 535.9855
3.0199 | 537.2344 | 2.9523 | 537.2349
3.0197 | 538.4839 | 2.952 | 538.4843
3.0196 | 539.7332 | 2.9516 | 539.7337
3.0194 | 540.9825 | 2.9511 | 540.9831
3.0193 | 542.2319 | 2.9508 | 542.2324
3.0191 | 543.4813 | 2.9503 | 543.4817
3.0189 | 544.7307 | 2.95 | 544.7312
3.0188 | 545.98 | 2.9497 | 545.9805
3.0188 | 547.2294 | 2.9492 | 547.2298
3.0186 | 548.4788 | 2.9489 | 548.4792
3.0185 | 549.7282 | 2.9484 | 549.7286
3.0181 | 550.9775 | 2.9481 | 550.978
3.018 | 552.2269 | 2.9476 | 552.2273
3.018 | 553.4763 | 2.9473 | 553.4767
3.0178 | 554.7256 | 2.947 | 554.726
3.0176 | 555.975 | 2.9465 | 555.9755
3.0175 | 557.2244 | 2.9461 | 557.2248
3.0173 | 558.4738 | 2.9457 | 558.4741
3.0172 | 559.7231 | 2.9453 | 559.7235
3.017 | 560.9725 | 2.9449 | 560.9729
3.0168 | 562.2218 | 2.9445 | 562.2223
3.0167 | 563.4712 | 2.944 | 563.4716
3.0165 | 564.7205 | 2.9437 | 564.721
3.0164 | 565.97 | 2.9432 | 565.9704
3.0162 | 567.2193 | 2.9429 | 567.2198
3.0162 | 568.4686 | 2.9424 | 568.4692
3.016 | 569.718 | 2.942 | 569.7185
3.0159 | 570.9674 | 2.9416 | 570.9679
3.0157 | 572.2168 | 2.9411 | 572.2172
3.0155 | 573.4661 | 2.9408 | 573.4666
3.0154 | 574.7155 | 2.9403 | 574.7159
3.0152 | 575.9648 | 2.9399 | 575.9653
3.0151 | 577.2142 | 2.9395 | 577.2147
3.0149 | 578.4636 | 2.939 | 578.4641
3.0147 | 579.7129 | 2.9387 | 579.7135
3.0146 | 580.9623 | 2.9382 | 580.9628
3.0144 | 582.2116 | 2.9378 | 582.2122
3.0143 | 583.461 | 2.9374 | 583.4616
3.0141 | 584.7104 | 2.9369 | 584.711
3.0139 | 585.9596 | 2.9365 | 585.9604
3.0138 | 587.2091 | 2.9361 | 587.2097
3.0136 | 588.4584 | 2.9357 | 588.4592
3.0135 | 589.7078 | 2.9353 | 589.7085
3.0133 | 590.9571 | 2.9348 | 590.9579
3.0131 | 592.2064 | 2.9344 | 592.2072
3.013 | 593.4559 | 2.934 | 593.4567
3.0128 | 594.7052 | 2.9336 | 594.706
3.0126 | 595.9546 | 2.9331 | 595.9554
3.0125 | 597.204 | 2.9326 | 597.2047
3.0123 | 598.4533 | 2.9321 | 598.454
3.0122 | 599.7027 | 2.9318 | 599.7033
3.012 | 600.9521 | 2.9313 | 600.9527
3.0118 | 602.2015 | 2.9308 | 602.2021
3.0117 | 603.4508 | 2.9305 | 603.4514
3.0115 | 604.7002 | 2.93 | 604.7007
3.0114 | 605.9496 | 2.9295 | 605.9501
3.0112 | 607.199 | 2.929 | 607.1995
3.011 | 608.4484 | 2.9287 | 608.4488
3.0109 | 609.6976 | 2.9282 | 609.6981
3.0107 | 610.947 | 2.9277 | 610.9475
3.0105 | 612.1964 | 2.9273 | 612.1969
3.0104 | 613.4458 | 2.9268 | 613.4463
3.0102 | 614.6951 | 2.9265 | 614.6956
3.0101 | 615.9444 | 2.926 | 615.9449
3.0097 | 617.1938 | 2.9255 | 617.1943
3.0097 | 618.4432 | 2.925 | 618.4437
3.0096 | 619.6926 | 2.9245 | 619.6931
3.0094 | 620.9419 | 2.924 | 620.9424
3.0093 | 622.1913 | 2.9236 | 622.1917
3.0091 | 623.4406 | 2.9231 | 623.4411
3.0089 | 624.69 | 2.9226 | 624.6905
3.0088 | 625.9394 | 2.9221 | 625.9399
3.0084 | 627.1888 | 2.9218 | 627.1892
3.0083 | 628.4381 | 2.9211 | 628.4386
3.0081 | 629.6875 | 2.9206 | 629.6879
3.008 | 630.9368 | 2.9202 | 630.9372
3.0078 | 632.1861 | 2.9197 | 632.1865
3.0076 | 633.4356 | 2.9192 | 633.436
3.0075 | 634.6849 | 2.9187 | 634.6853
3.0073 | 635.9342 | 2.9182 | 635.9348
3.0072 | 637.1836 | 2.9177 | 637.1841
3.007 | 638.433 | 2.9173 | 638.4335
3.0068 | 639.6824 | 2.9168 | 639.6829
3.0067 | 640.9316 | 2.9163 | 640.9323
3.0065 | 642.181 | 2.9158 | 642.1816
3.0063 | 643.4304 | 2.9153 | 643.4309
3.0062 | 644.6798 | 2.9148 | 644.6803
3.006 | 645.9292 | 2.9142 | 645.9297
3.0057 | 647.1785 | 2.9137 | 647.179
3.0055 | 648.4279 | 2.9132 | 648.4284
3.0055 | 649.6773 | 2.9127 | 649.6777
3.0052 | 650.9267 | 2.9123 | 650.9272
3.0051 | 652.176 | 2.9116 | 652.1765
3.0049 | 653.4253 | 2.9111 | 653.4259
3.0047 | 654.6747 | 2.9105 | 654.6752
3.0046 | 655.9241 | 2.91 | 655.9245
3.0046 | 657.1735 | 2.9095 | 657.1739
3.0042 | 658.4228 | 2.909 | 658.4232
3.0041 | 659.6721 | 2.9085 | 659.6726
3.0038 | 660.9215 | 2.9079 | 660.9219
3.0036 | 662.1708 | 2.9074 | 662.1712
3.0034 | 663.4202 | 2.9068 | 663.4205
3.0033 | 664.6696 | 2.9063 | 664.6699
3.0031 | 665.9189 | 2.9056 | 665.9192
3.003 | 667.1683 | 2.9052 | 667.1686
3.0028 | 668.4176 | 2.9047 | 668.4179
3.0026 | 669.6669 | 2.9042 | 669.6673
3.0025 | 670.9163 | 2.9035 | 670.9166
3.0023 | 672.1657 | 2.9031 | 672.166
3.0022 | 673.4152 | 2.9024 | 673.4153
3.0018 | 674.6645 | 2.9019 | 674.6647
3.0017 | 675.9138 | 2.9013 | 675.914
3.0015 | 677.1631 | 2.9008 | 677.1633
3.0013 | 678.4126 | 2.9001 | 678.4128
3.0012 | 679.662 | 2.8997 | 679.6621
3.001 | 680.9113 | 2.8992 | 680.9114
3.0009 | 682.1606 | 2.8985 | 682.1607
3.0007 | 683.41 | 2.8979 | 683.4101
3.0005 | 684.6594 | 2.8972 | 684.6595
3.0002 | 685.9088 | 2.8968 | 685.9089
3.0002 | 687.1581 | 2.8961 | 687.1582
2.9999 | 688.4074 | 2.8956 | 688.4075
2.9997 | 689.6569 | 2.895 | 689.6569
2.9996 | 690.9063 | 2.8945 | 690.9063
2.9994 | 692.1556 | 2.8939 | 692.1556
2.9992 | 693.4049 | 2.8932 | 693.4049
2.9991 | 694.6543 | 2.8927 | 694.6543
2.9989 | 695.9037 | 2.8921 | 695.9037
2.9986 | 697.1531 | 2.8914 | 697.1531
2.9984 | 698.4024 | 2.8908 | 698.4024
2.9983 | 699.6518 | 2.8903 | 699.6516
2.9981 | 700.9012 | 2.8897 | 700.9011
2.998 | 702.1506 | 2.889 | 702.1504
2.9978 | 703.3999 | 2.8885 | 703.3997
2.9975 | 704.6492 | 2.8879 | 704.6491
2.9973 | 705.8986 | 2.8872 | 705.8985
2.9971 | 707.148 | 2.8866 | 707.1478
2.997 | 708.3974 | 2.8861 | 708.3972
2.9968 | 709.6468 | 2.8855 | 709.6464
2.9967 | 710.896 | 2.8848 | 710.8958
2.9963 | 712.1455 | 2.8842 | 712.1452
2.9962 | 713.3948 | 2.8835 | 713.3944
2.996 | 714.6442 | 2.883 | 714.6437
2.9959 | 715.8935 | 2.8822 | 715.8931
2.9957 | 717.1428 | 2.8817 | 717.1425
2.9954 | 718.3923 | 2.8811 | 718.3919
2.9952 | 719.6417 | 2.8803 | 719.6412
2.9951 | 720.891 | 2.8797 | 720.8905
2.9949 | 722.1404 | 2.8792 | 722.1398
2.9947 | 723.3897 | 2.8785 | 723.3892
2.9944 | 724.6391 | 2.8779 | 724.6386
2.9942 | 725.8884 | 2.8772 | 725.8879
2.9939 | 727.1378 | 2.8764 | 727.1373
2.9938 | 728.3872 | 2.8758 | 728.3867
2.9936 | 729.6365 | 2.8751 | 729.636
2.9934 | 730.8859 | 2.8745 | 730.8853
2.9933 | 732.1353 | 2.8738 | 732.1347
2.9931 | 733.3847 | 2.8732 | 733.384
2.993 | 734.634 | 2.8725 | 734.6333
2.9926 | 735.8834 | 2.8717 | 735.8826
2.9925 | 737.1328 | 2.8711 | 737.132
2.9923 | 738.3821 | 2.8705 | 738.3814
2.9921 | 739.6315 | 2.8698 | 739.6308
2.9918 | 740.8809 | 2.869 | 740.8801
2.9917 | 742.1301 | 2.8684 | 742.1294
2.9915 | 743.3795 | 2.8677 | 743.3787
2.9913 | 744.6289 | 2.8671 | 744.628
2.9912 | 745.8782 | 2.8663 | 745.8773
2.9909 | 747.1277 | 2.8656 | 747.1267
2.9907 | 748.377 | 2.865 | 748.376
2.9904 | 749.6264 | 2.8642 | 749.6252
2.9904 | 750.8757 | 2.8635 | 750.8747
2.99 | 752.1252 | 2.8629 | 752.124
2.9899 | 753.3745 | 2.8621 | 753.3732
2.9897 | 754.6239 | 2.8614 | 754.6227
2.9894 | 755.8732 | 2.8606 | 755.8719
2.9892 | 757.1226 | 2.86 | 757.1213
2.9889 | 758.3719 | 2.8592 | 758.3707
2.9888 | 759.6212 | 2.8585 | 759.62
2.9886 | 760.8707 | 2.8575 | 760.8693
2.9884 | 762.12 | 2.8569 | 762.1187
2.9883 | 763.3694 | 2.8562 | 763.368
2.9879 | 764.6188 | 2.8554 | 764.6173
2.9878 | 765.8681 | 2.8546 | 765.8667
2.9876 | 767.1175 | 2.8538 | 767.1161
2.9873 | 768.3668 | 2.8532 | 768.3654
2.9871 | 769.6162 | 2.8524 | 769.6147
2.987 | 770.8656 | 2.8516 | 770.864
2.9867 | 772.1149 | 2.8508 | 772.1133
2.9865 | 773.3643 | 2.8501 | 773.3627
2.9863 | 774.6137 | 2.8493 | 774.6119
2.9862 | 775.863 | 2.8485 | 775.8612
2.9859 | 777.1124 | 2.8479 | 777.1107
2.9857 | 778.3617 | 2.8469 | 778.3599
2.9855 | 779.611 | 2.8461 | 779.6093
2.9852 | 780.8604 | 2.8453 | 780.8586
2.985 | 782.1098 | 2.8445 | 782.1079
2.9849 | 783.3592 | 2.8437 | 783.3573
2.9847 | 784.6085 | 2.8429 | 784.6067
2.9844 | 785.858 | 2.842 | 785.8559
2.9841 | 787.1073 | 2.8412 | 787.1052
2.9839 | 788.3566 | 2.8404 | 788.3547
2.9838 | 789.606 | 2.8396 | 789.604
2.9836 | 790.8554 | 2.8388 | 790.8533
2.9834 | 792.1046 | 2.8378 | 792.1027
2.9831 | 793.354 | 2.837 | 793.3519
2.9829 | 794.6034 | 2.8362 | 794.6012
2.9828 | 795.8528 | 2.8353 | 795.8507
2.9825 | 797.1021 | 2.8345 | 797.1
2.9823 | 798.3515 | 2.8337 | 798.3493
2.9821 | 799.6008 | 2.8328 | 799.5987
2.9818 | 800.8501 | 2.8319 | 800.848
2.9817 | 802.0996 | 2.8311 | 802.0973
2.9813 | 803.349 | 2.8303 | 803.3466
2.9812 | 804.5982 | 2.8293 | 804.596
2.981 | 805.8476 | 2.8285 | 805.8452
2.9807 | 807.097 | 2.8275 | 807.0947
2.9805 | 808.3464 | 2.8267 | 808.344
2.9804 | 809.5957 | 2.8257 | 809.5933
2.98 | 810.845 | 2.8249 | 810.8427
2.9797 | 812.0944 | 2.824 | 812.092
2.9797 | 813.3437 | 2.823 | 813.3413
2.9794 | 814.5932 | 2.8222 | 814.5907
2.9792 | 815.8424 | 2.8212 | 815.84
2.9789 | 817.0918 | 2.8203 | 817.0893
2.9787 | 818.3412 | 2.8193 | 818.3386
2.9784 | 819.5906 | 2.8183 | 819.5879
2.9783 | 820.8399 | 2.8174 | 820.8373
2.9781 | 822.0892 | 2.8165 | 822.0866
2.9778 | 823.3386 | 2.8154 | 823.3359
2.9776 | 824.5879 | 2.8144 | 824.5852
2.9773 | 825.8373 | 2.8135 | 825.8345
2.9771 | 827.0867 | 2.8125 | 827.0837
2.977 | 828.336 | 2.8114 | 828.333
2.9767 | 829.5853 | 2.8106 | 829.5823
2.9765 | 830.8348 | 2.8096 | 830.8316
2.9763 | 832.0842 | 2.8086 | 832.0809
2.976 | 833.3335 | 2.8075 | 833.3303
2.9757 | 834.5828 | 2.8065 | 834.5796
2.9755 | 835.8322 | 2.8054 | 835.8291
2.9752 | 837.0815 | 2.8044 | 837.0783
2.975 | 838.3309 | 2.8033 | 838.3277
2.9749 | 839.5802 | 2.8022 | 839.577
2.9746 | 840.8296 | 2.8012 | 840.8264
2.9744 | 842.0789 | 2.8001 | 842.0757
2.9741 | 843.3284 | 2.7991 | 843.325
2.9739 | 844.5776 | 2.798 | 844.5742
2.9736 | 845.8269 | 2.7969 | 845.8235
2.9734 | 847.0764 | 2.7957 | 847.0729
2.9731 | 848.3258 | 2.7946 | 848.3221
2.9728 | 849.5751 | 2.7935 | 849.5715
2.9726 | 850.8244 | 2.7923 | 850.8208
2.9723 | 852.0738 | 2.7912 | 852.0702
2.9721 | 853.3232 | 2.7901 | 853.3196
2.972 | 854.5726 | 2.7889 | 854.5687
2.9716 | 855.822 | 2.7877 | 855.8181
2.9715 | 857.0713 | 2.7865 | 857.0675
2.9712 | 858.3206 | 2.7854 | 858.3168
2.9708 | 859.57 | 2.7841 | 859.5662
2.9707 | 860.8195 | 2.783 | 860.8155
2.9704 | 862.0687 | 2.7817 | 862.0647
2.9702 | 863.3181 | 2.7806 | 863.314
2.9699 | 864.5675 | 2.7793 | 864.5634
2.9697 | 865.817 | 2.778 | 865.8127
2.9694 | 867.0662 | 2.7767 | 867.062
2.9691 | 868.3156 | 2.7754 | 868.3114
2.9689 | 869.5649 | 2.7741 | 869.5608
2.9686 | 870.8144 | 2.7728 | 870.81
2.9683 | 872.0636 | 2.7715 | 872.0593
2.9681 | 873.313 | 2.7701 | 873.3087
2.9679 | 874.5624 | 2.7688 | 874.558
2.9676 | 875.8117 | 2.7675 | 875.8073
2.9673 | 877.0612 | 2.766 | 877.0566
2.967 | 878.3104 | 2.7646 | 878.3059
2.9668 | 879.5597 | 2.7633 | 879.5552
2.9665 | 880.8091 | 2.7618 | 880.8045
2.9663 | 882.0586 | 2.7604 | 882.0538
2.966 | 883.3079 | 2.7589 | 883.303
2.9657 | 884.5572 | 2.7575 | 884.5524
2.9654 | 885.8065 | 2.756 | 885.8018
2.9652 | 887.0559 | 2.7544 | 887.0509
2.9649 | 888.3053 | 2.753 | 888.3003
2.9647 | 889.5547 | 2.7515 | 889.5497
2.9644 | 890.804 | 2.7499 | 890.7989
2.9641 | 892.0533 | 2.7483 | 892.0481
2.9639 | 893.3027 | 2.7467 | 893.2974
2.9636 | 894.5521 | 2.745 | 894.5468
2.9634 | 895.8014 | 2.7434 | 895.796
2.9631 | 897.0507 | 2.7418 | 897.0452
2.9628 | 898.3001 | 2.74 | 898.2946
2.9624 | 899.5495 | 2.7384 | 899.544
2.9623 | 900.7989 | 2.7367 | 900.7933
2.962 | 902.0482 | 2.7349 | 902.0427
2.9616 | 903.2975 | 2.7333 | 903.2919
2.9615 | 904.5469 | 2.7313 | 904.5413
2.9612 | 905.7963 | 2.7295 | 905.7906
2.9608 | 907.0456 | 2.7276 | 907.0398
2.9607 | 908.2949 | 2.7258 | 908.2891
2.9604 | 909.5443 | 2.7239 | 909.5385
2.96 | 910.7938 | 2.722 | 910.7878
2.9597 | 912.043 | 2.72 | 912.0372
2.9594 | 913.2924 | 2.7181 | 913.2865
2.9592 | 914.5417 | 2.716 | 914.5357
2.9591 | 915.7911 | 2.7139 | 915.7852
2.9586 | 917.0404 | 2.7118 | 917.0345
2.9583 | 918.2898 | 2.7097 | 918.2837
2.9581 | 919.5392 | 2.7076 | 919.5331
2.9578 | 920.7884 | 2.7055 | 920.7825
2.9574 | 922.0379 | 2.7032 | 922.0318
2.9571 | 923.2872 | 2.701 | 923.2811
2.957 | 924.5366 | 2.6987 | 924.5304
2.9566 | 925.7859 | 2.6963 | 925.7798
2.9563 | 927.0353 | 2.694 | 927.0291
2.956 | 928.2846 | 2.6916 | 928.2785
2.9557 | 929.534 | 2.6892 | 929.5277
2.9553 | 930.7834 | 2.6866 | 930.777
2.955 | 932.0327 | 2.6842 | 932.0263
2.9547 | 933.282 | 2.6815 | 933.2757
2.9544 | 934.5315 | 2.6789 | 934.5251
2.9542 | 935.7808 | 2.6763 | 935.7743
2.9539 | 937.0301 | 2.6734 | 937.0236
2.9536 | 938.2796 | 2.6706 | 938.2729
2.9532 | 939.5288 | 2.6679 | 939.5222
2.9529 | 940.7782 | 2.665 | 940.7715
2.9524 | 942.0276 | 2.6619 | 942.0208
2.9523 | 943.277 | 2.659 | 943.27
2.952 | 944.5262 | 2.6558 | 944.5193
2.9516 | 945.7756 | 2.6527 | 945.7685
2.9513 | 947.0249 | 2.6493 | 947.0179
2.951 | 948.2743 | 2.6461 | 948.2671
2.9507 | 949.5236 | 2.6427 | 949.5164
2.9503 | 950.773 | 2.6392 | 950.7657
2.95 | 952.0224 | 2.6358 | 952.0151
2.9497 | 953.2717 | 2.6321 | 953.2644
2.9494 | 954.5211 | 2.6284 | 954.5137
2.9491 | 955.7704 | 2.6245 | 955.763
2.9487 | 957.0197 | 2.6206 | 957.0124
2.9484 | 958.2691 | 2.6166 | 958.2616
2.9481 | 959.5185 | 2.6124 | 959.5108
2.9478 | 960.7678 | 2.6082 | 960.7602
2.9473 | 962.0172 | 2.6038 | 962.0094
2.9471 | 963.2665 | 2.5993 | 963.2587
2.9466 | 964.5158 | 2.5948 | 964.508
2.9463 | 965.7652 | 2.5901 | 965.7573
2.946 | 967.0147 | 2.5851 | 967.0067
2.9457 | 968.264 | 2.5801 | 968.256
2.9453 | 969.5132 | 2.5748 | 969.5052
2.945 | 970.7626 | 2.5694 | 970.7545
2.9447 | 972.012 | 2.564 | 972.0037
2.9442 | 973.2614 | 2.5581 | 973.2532
2.9439 | 974.5107 | 2.5523 | 974.5024
2.9436 | 975.7601 | 2.546 | 975.7516
2.9432 | 977.0094 | 2.5397 | 977.001
2.9429 | 978.2588 | 2.5331 | 978.2503
2.9426 | 979.5082 | 2.526 | 979.4996
2.9421 | 980.7574 | 2.5189 | 980.7488
2.9418 | 982.0068 | 2.5113 | 981.9981
2.9415 | 983.2562 | 2.5033 | 983.2475
2.9411 | 984.5056 | 2.495 | 984.4968
2.9408 | 985.7548 | 2.4862 | 985.746
2.9403 | 987.0042 | 2.4768 | 986.9954
2.94 | 988.2536 | 2.467 | 988.2447
2.9397 | 989.5029 | 2.4566 | 989.494
2.9394 | 990.7523 | 2.4453 | 990.7433
2.9389 | 992.0016 | 2.4334 | 991.9925
2.9386 | 993.2509 | 2.4205 | 993.2419
2.9382 | 994.5003 | 2.4068 | 994.4911
2.9379 | 995.7497 | 2.3917 | 995.7404
2.9376 | 996.9989 | 2.3753 | 996.9897
2.9371 | 998.2484 | 2.3572 | 998.2389
2.9368 | 999.4977 | 2.3375 | 999.4881
2.9363 | 1000.747 | 2.3156 | 1000.737
2.936 | 1001.996 | 2.2912 | 1001.987
2.9357 | 1003.246 | 2.2636 | 1003.236
2.9352 | 1004.495 | 2.2326 | 1004.485
2.9348 | 1005.744 | 2.1969 | 1005.734
2.9344 | 1006.994 | 2.1561 | 1006.983
2.934 | 1008.243 | 2.1085 | 1008.233
2.9337 | 1009.492 | 2.0526 | 1009.482
2.9332 | 1010.742 | 2.0047 | 1010.714
2.9329 | 1011.991 | 2.0005 | 1011.805
2.9326 | 1013.24 | 2.0004 | 1012.76
2.9321 | 1014.49 | 2.0004 | 1013.609
2.9318 | 1015.739 | 2.0004 | 1014.372
2.9313 | 1016.989 | 2.0004 | 1015.062
2.931 | 1018.238 | 2.0004 | 1015.689
2.9305 | 1019.487 | 2.0005 | 1016.2608
2.9302 | 1020.737 | 2.0004 | 1016.7848
2.9298 | 1021.986 | 2.0005 | 1017.266
2.9294 | 1023.2352 | 2.0005 | 1017.709
2.9289 | 1024.485 | 2.0004 | 1018.119
2.9286 | 1025.734 | 2.0004 | 1018.499
2.9282 | 1026.983 | 2.0005 | 1018.852
2.9277 | 1028.233 | 2.0005 | 1019.182
2.9274 | 1029.482 | 2.0004 | 1019.49
2.9269 | 1030.731 | 2.0004 | 1019.78
2.9266 | 1031.981 | 2.0007 | 1020.056
2.9261 | 1033.23 | 2.0004 | 1020.314
2.9256 | 1034.479 | 2.0004 | 1020.557
2.9253 | 1035.729 | 2.0004 | 1020.787
2.9248 | 1036.978 | 2.0004 | 1021.006
2.9245 | 1038.227 | 2.0004 | 1021.2144
2.924 | 1039.477 | 2.0004 | 1021.413
2.9236 | 1040.726 | 2.0004 | 1021.603
2.9232 | 1041.975 | 2.0004 | 1021.786
2.9227 | 1043.225 | 2.0005 | 1021.96
2.9223 | 1044.474 | 2.0004 | 1022.128
2.9219 | 1045.724 | 2.0005 | 1022.29
2.9215 | 1046.973 | 2.0004 | 1022.446
2.921 | 1048.222 | 2.0005 | 1022.597
2.9205 | 1049.472 | 2.0005 | 1022.742
2.9202 | 1050.721 | 2.0004 | 1022.883
2.9197 | 1051.97 | 2.0005 | 1023.02
2.9194 | 1053.22 | 2.0005 | 1023.153
2.9189 | 1054.469 | 2.0004 | 1023.281
2.9184 | 1055.718 | 2.0005 | 1023.406
2.9179 | 1056.968 | 2.0005 | 1023.528
2.9174 | 1058.217 | 2.0004 | 1023.647
2.9171 | 1059.466 | 2.0004 | 1023.762
2.9166 | 1060.716 | 2.0005 | 1023.875
2.9161 | 1061.965 | 2.0005 | 1023.985
2.9156 | 1063.2144 | 2.0004 | 1024.092
2.9153 | 1064.464 | 2.0005 | 1024.196
2.9148 | 1065.713 | 2.0004 | 1024.299
2.9144 | 1066.962 | 2.0004 | 1024.399
2.9139 | 1068.212 | 2.0005 | 1024.496
2.9134 | 1069.461 | 2.0004 | 1024.592
2.9129 | 1070.71 | 2.0004 | 1024.686
2.9124 | 1071.96 | 2.0005 | 1024.777
2.9119 | 1073.209 | 2.0004 | 1024.867
2.9114 | 1074.459 | 2.0005 | 1024.955
2.911 | 1075.708 | 2.0005 | 1025.041
2.9106 | 1076.957 | 2.0005 | 1025.126
2.91 | 1078.207 | 2.0004 | 1025.2088
2.9095 | 1079.456 | 2.0005 | 1025.29
2.9092 | 1080.705 | 2.0005 | 1025.37
2.9087 | 1081.955 | 2.0005 | 1025.449
2.9081 | 1083.204 | 2.0005 | 1025.526
2.9077 | 1084.453 | 2.0005 | 1025.601
2.9071 | 1085.703 | 2.0005 | 1025.676
2.9068 | 1086.952 | 2.0005 | 1025.749
2.9063 | 1088.201 | 2.0004 | 1025.821
2.9056 | 1089.451 | 2.0004 | 1025.8912
2.9052 | 1090.7 | 2.0004 | 1025.961
2.9047 | 1091.949 | 2.0005 | 1026.029
2.9042 | 1093.199 | 2.0004 | 1026.096
2.9037 | 1094.448 | 2.0004 | 1026.162
2.9032 | 1095.698 | 2.0004 | 1026.227
2.9027 | 1096.947 | 2.0004 | 1026.291
2.9022 | 1098.196 | 2.0004 | 1026.355
2.9018 | 1099.4456 | 2.0004 | 1026.417
2.9011 | 1100.695 | 2.0005 | 1026.478
2.9006 | 1101.944 | 2.0004 | 1026.538
2.9001 | 1103.194 | 2.0005 | 1026.598
2.8995 | 1104.443 | 2.0005 | 1026.656
2.899 | 1105.692 | 2.0004 | 1026.714
2.8985 | 1106.9416 | 2.0005 | 1026.771
2.898 | 1108.191 | 2.0004 | 1026.827
2.8974 | 1109.44 | 2.0004 | 1026.882
2.8969 | 1110.69 | 2.0004 | 1026.936
2.8964 | 1111.939 | 2.0004 | 1026.99
2.8958 | 1113.188 | 2.0005 | 1027.043
2.8953 | 1114.438 | 2.0004 | 1027.096
2.8947 | 1115.687 | 2.0005 | 1027.147
2.8942 | 1116.936 | 2.0005 | 1027.198
2.8937 | 1118.1856 | 2.0004 | 1027.248
2.893 | 1119.435 | 2.0005 | 1027.298
2.8926 | 1120.684 | 2.0004 | 1027.347
2.8919 | 1121.934 | 2.0005 | 1027.395
2.8914 | 1123.183 | 2.0005 | 1027.4432
2.8908 | 1124.432 | 2.0004 | 1027.49
2.8903 | 1125.682 | 2.0004 | 1027.537
2.8897 | 1126.931 | 2.0004 | 1027.583
2.8892 | 1128.18 | 2.0005 | 1027.628
2.8885 | 1129.43 | 2.0005 | 1027.673
2.888 | 1130.679 | 2.0005 | 1027.718
2.8874 | 1131.928 | 2.0005 | 1027.7616
2.8868 | 1133.178 | 2.0004 | 1027.805
2.8863 | 1134.427 | 2.0004 | 1027.848
2.8858 | 1135.676 | 2.0005 | 1027.89
2.885 | 1136.926 | 2.0004 | 1027.932
2.8845 | 1138.1752 | 2.0005 | 1027.974
2.8838 | 1139.425 | 2.0005 | 1028.0144
2.8834 | 1140.674 | 2.0005 | 1028.055
2.8827 | 1141.923 | 2.0004 | 1028.095
2.8821 | 1143.173 | 2.0005 | 1028.135
2.8814 | 1144.422 | 2.0004 | 1028.174
2.8808 | 1145.671 | 2.0004 | 1028.212
2.8801 | 1146.92 | 2.0005 | 1028.251
2.8795 | 1148.17 | 2.0004 | 1028.289
2.8788 | 1149.4192 | 2.0004 | 1028.326
2.8784 | 1150.669 | 2.0004 | 1028.363
2.8777 | 1151.918 | 2.0005 | 1028.4
2.8771 | 1153.167 | 2.0004 | 1028.437
2.8764 | 1154.417 | 2.0005 | 1028.472
2.8756 | 1155.666 | 2.0004 | 1028.508
2.8751 | 1156.915 | 2.0004 | 1028.543
2.8745 | 1158.164 | 2.0005 | 1028.578
2.8737 | 1159.414 | 2.0004 | 1028.613
2.8732 | 1160.663 | 2.0004 | 1028.647
2.8725 | 1161.913 | 2.0005 | 1028.681
2.8717 | 1163.162 | 2.0004 | 1028.7144
2.8711 | 1164.4112 | 2.0005 | 1028.748
2.8705 | 1165.661 | 2.0005 | 1028.78
2.8698 | 1166.91 | 2.0005 | 1028.813
2.869 | 1168.1592 | 2.0004 | 1028.845
2.8684 | 1169.408 | 2.0005 | 1028.877
2.8677 | 1170.658 | 2.0004 | 1028.9088
2.8671 | 1171.907 | 2.0004 | 1028.94
2.8663 | 1173.157 | 2.0004 | 1028.971
2.8656 | 1174.406 | 2.0004 | 1029.002
2.8648 | 1175.655 | 2.0004 | 1029.032
2.8642 | 1176.905 | 2.0004 | 1029.063
2.8633 | 1178.154 | 2.0004 | 1029.093
2.8627 | 1179.403 | 2.0005 | 1029.122
2.8619 | 1180.653 | 2.0004 | 1029.152
2.8613 | 1181.902 | 2.0005 | 1029.181
2.8604 | 1183.151 | 2.0004 | 1029.21
2.8598 | 1184.401 | 2.0004 | 1029.238
2.859 | 1185.65 | 2.0005 | 1029.2664
2.8582 | 1186.899 | 2.0004 | 1029.294
2.8574 | 1188.149 | 2.0004 | 1029.322
2.8566 | 1189.398 | 2.0005 | 1029.35
2.8559 | 1190.6472 | 2.0005 | 1029.377
2.8551 | 1191.897 | 2.0005 | 1029.404
2.8543 | 1193.146 | 2.0004 | 1029.431
2.8535 | 1194.395 | 2.0004 | 1029.4576
2.8527 | 1195.645 | 2.0004 | 1029.484
2.8519 | 1196.894 | 2.0004 | 1029.51
2.8511 | 1198.143 | 2.0005 | 1029.536
2.8503 | 1199.393 | 2.0005 | 1029.562
2.8495 | 1200.642 | 2.0005 | 1029.587
2.8487 | 1201.891 | 2.0005 | 1029.613
2.8479 | 1203.141 | 2.0004 | 1029.6376
2.847 | 1204.39 | 2.0005 | 1029.6624
2.8461 | 1205.639 | 2.0005 | 1029.687
2.8453 | 1206.889 | 2.0004 | 1029.712
2.8445 | 1208.138 | 2.0004 | 1029.736
2.8437 | 1209.387 | 2.0005 | 1029.76
2.8427 | 1210.637 | 2.0005 | 1029.783
2.8417 | 1211.886 | 2.0005 | 1029.807
2.8409 | 1213.135 | 2.0004 | 1029.83
2.8399 | 1214.384 | 2.0005 | 1029.8536
2.8391 | 1215.634 | 2.0005 | 1029.877
2.8382 | 1216.8832 | 2.0004 | 1029.9
2.8374 | 1218.133 | 2.0004 | 1029.922
2.8364 | 1219.382 | 2.0005 | 1029.945
2.8354 | 1220.631 | 2.0004 | 1029.967
2.8346 | 1221.881 | 2.0005 | 1029.989
2.8337 | 1223.13 | 2.0005 | 1030.011
2.8327 | 1224.3792 | 2.0004 | 1030.033
2.8317 | 1225.629 | 2.0004 | 1030.054
2.8309 | 1226.878 | 2.0005 | 1030.076
2.8298 | 1228.127 | 2.0005 | 1030.097
2.829 | 1229.377 | 2.0004 | 1030.118
2.8278 | 1230.626 | 2.0004 | 1030.139
2.8269 | 1231.875 | 2.0005 | 1030.1432
2.8259 | 1233.124
2.8249 | 1234.374
2.8238 | 1235.623
2.8228 | 1236.872
2.8219 | 1238.122
2.8207 | 1239.371
2.8198 | 1240.62
2.8188 | 1241.87
2.8177 | 1243.1192
2.8165 | 1244.368
2.8154 | 1245.618
2.8144 | 1246.867
2.8133 | 1248.116
2.8122 | 1249.366
2.8111 | 1250.615
2.8099 | 1251.864
2.8088 | 1253.114
2.8077 | 1254.363
2.8065 | 1255.612
2.8054 | 1256.862
2.8041 | 1258.111
2.803 | 1259.361
2.8017 | 1260.61
2.8006 | 1261.859
2.7993 | 1263.108
2.7981 | 1264.3576
2.7969 | 1265.607
2.7956 | 1266.856
2.7943 | 1268.106
2.793 | 1269.355
2.7917 | 1270.604
2.7902 | 1271.854
2.7889 | 1273.103
2.7877 | 1274.352
2.7864 | 1275.602
2.7849 | 1276.851
2.7835 | 1278.1
2.7822 | 1279.349
2.7807 | 1280.599
2.7793 | 1281.848
2.7778 | 1283.098
2.7762 | 1284.347
2.7747 | 1285.596
2.7733 | 1286.845
2.7717 | 1288.095
2.7702 | 1289.344
2.7686 | 1290.594
2.767 | 1291.843
2.7654 | 1293.092
2.7638 | 1294.342
2.7622 | 1295.591
2.7605 | 1296.84
2.7588 | 1298.089
2.757 | 1299.339
2.7554 | 1300.588
2.7536 | 1301.837
2.7518 | 1303.087
2.7502 | 1304.336
2.7483 | 1305.585
2.7465 | 1306.835
2.7446 | 1308.084
2.7428 | 1309.333
2.7408 | 1310.582
2.7389 | 1311.832
2.7371 | 1313.081
2.735 | 1314.331
2.7329 | 1315.58
2.731 | 1316.829
2.7289 | 1318.078
2.7268 | 1319.328
2.7247 | 1320.577
2.7226 | 1321.8264
2.7204 | 1323.076
2.7181 | 1324.325
2.7158 | 1325.5744
2.7136 | 1326.824
2.7112 | 1328.073
2.7089 | 1329.322
2.7065 | 1330.572
2.704 | 1331.8208
2.7016 | 1333.07
2.699 | 1334.32
2.6965 | 1335.569
2.6939 | 1336.818
2.6913 | 1338.067
2.6886 | 1339.317
2.6858 | 1340.566
2.6831 | 1341.815
2.6802 | 1343.064
2.6774 | 1344.314
2.6745 | 1345.5632
2.6714 | 1346.813
2.6685 | 1348.062
2.6655 | 1349.311
2.6622 | 1350.56
2.6592 | 1351.81
2.6558 | 1353.059
2.6526 | 1354.308
2.6492 | 1355.558
2.6458 | 1356.807
2.6424 | 1358.056
2.6388 | 1359.3056
2.6351 | 1360.555
2.6316 | 1361.804
2.6277 | 1363.053
2.624 | 1364.303
2.6201 | 1365.552
2.6161 | 1366.801
2.6121 | 1368.051
2.6079 | 1369.3
2.6037 | 1370.549
2.5993 | 1371.798
2.5948 | 1373.048
2.5903 | 1374.297
2.5856 | 1375.5464
2.5809 | 1376.796
2.5759 | 1378.045
2.5711 | 1379.294
2.5659 | 1380.543
2.5606 | 1381.7928
2.5552 | 1383.042
2.5496 | 1384.291
2.5439 | 1385.541
2.538 | 1386.79
2.532 | 1388.039
2.5259 | 1389.288
2.5194 | 1390.538
2.5128 | 1391.787
2.506 | 1393.036
2.4989 | 1394.286
2.4918 | 1395.535
2.4844 | 1396.784
2.4766 | 1398.034
2.4687 | 1399.283
2.4603 | 1400.532
2.4519 | 1401.781
2.4431 | 1403.031
2.4339 | 1404.28
2.4243 | 1405.529
2.4145 | 1406.778
2.4043 | 1408.028
2.3937 | 1409.277
2.3824 | 1410.526
2.3706 | 1411.776
2.3585 | 1413.025
2.3456 | 1414.274
2.3319 | 1415.523
2.318 | 1416.773
2.3028 | 1418.022
2.2865 | 1419.271
2.2691 | 1420.52
2.2505 | 1421.7696
2.23 | 1423.019
2.2076 | 1424.268
2.1831 | 1425.518
2.1555 | 1426.767
2.1241 | 1428.016
2.088 | 1429.265
2.0454 | 1430.514
2.0049 | 1431.751
2.0005 | 1432.838
2.0004 | 1433.762
2.0005 | 1434.56
2.0005 | 1435.255
2.0005 | 1435.863
2.0005 | 1436.398
2.0004 | 1436.869
2.0004 | 1437.286
2.0005 | 1437.655
2.0005 | 1437.983
2.0005 | 1438.276
2.0004 | 1438.541
2.0004 | 1438.777
2.0005 | 1438.99
2.0005 | 1439.183
2.0005 | 1439.358
2.0005 | 1439.518
2.0004 | 1439.665
2.0005 | 1439.801
2.0004 | 1439.927
2.0005 | 1440.044
2.0004 | 1440.154
2.0005 | 1440.257
2.0004 | 1440.354
2.0005 | 1440.446
2.0005 | 1440.534
2.0005 | 1440.6176
2.0005 | 1440.6976
2.0005 | 1440.7744
2.0005 | 1440.848
2.0005 | 1440.919
2.0005 | 1440.988
2.0004 | 1441.055
2.0005 | 1441.119
2.0005 | 1441.182
2.0005 | 1441.2432
2.0005 | 1441.302
2.0005 | 1441.36
2.0005 | 1441.417
2.0005 | 1441.472
2.0005 | 1441.526
2.0005 | 1441.579
2.0005 | 1441.631
2.0005 | 1441.681
2.0005 | 1441.731
2.0005 | 1441.78
2.0005 | 1441.827
2.0005 | 1441.875
2.0005 | 1441.921
2.0005 | 1441.966
2.0005 | 1442.011
2.0005 | 1442.055
2.0005 | 1442.098
2.0005 | 1442.141
2.0005 | 1442.182
2.0005 | 1442.224
2.0005 | 1442.265
2.0007 | 1442.305
2.0005 | 1442.344
2.0005 | 1442.383
2.0005 | 1442.422
2.0005 | 1442.46
2.0005 | 1442.498
2.0005 | 1442.535
2.0005 | 1442.572
2.0005 | 1442.608
2.0005 | 1442.644
2.0005 | 1442.679
2.0005 | 1442.714
2.0005 | 1442.749
2.0005 | 1442.783
2.0005 | 1442.817
2.0005 | 1442.85
2.0005 | 1442.883
2.0005 | 1442.916
2.0005 | 1442.948
2.0005 | 1442.9808
2.0005 | 1443.013
2.0005 | 1443.044
2.0005 | 1443.075
2.0005 | 1443.106
2.0007 | 1443.1368
2.0005 | 1443.167
2.0005 | 1443.197
2.0005 | 1443.227
2.0005 | 1443.256
2.0005 | 1443.286
2.0005 | 1443.315
2.0005 | 1443.343
2.0005 | 1443.372
2.0005 | 1443.4
2.0005 | 1443.428
2.0005 | 1443.456
2.0005 | 1443.484
2.0005 | 1443.511
2.0005 | 1443.538
2.0005 | 1443.565
2.0005 | 1443.592
2.0005 | 1443.618
2.0005 | 1443.645
2.0005 | 1443.671
2.0005 | 1443.6968
2.0005 | 1443.723
2.0005 | 1443.748
2.0004 | 1443.774
2.0005 | 1443.799
2.0005 | 1443.824
2.0005 | 1443.849
2.0005 | 1443.873
2.0005 | 1443.8976
2.0005 | 1443.922
2.0005 | 1443.946
2.0005 | 1443.97
2.0005 | 1443.994
2.0005 | 1444.018
2.0005 | 1444.041
2.0005 | 1444.065
2.0005 | 1444.088
2.0005 | 1444.111
2.0005 | 1444.134
2.0005 | 1444.1568
2.0005 | 1444.18
2.0005 | 1444.202
2.0005 | 1444.224
2.0005 | 1444.247
2.0005 | 1444.269
2.0005 | 1444.291
2.0005 | 1444.3128
2.0005 | 1444.3344
2.0005 | 1444.356
2.0004 | 1444.378
2.0005 | 1444.3992
2.0005 | 1444.42
2.0005 | 1444.442
2.0005 | 1444.462
2.0004 | 1444.483
2.0005 | 1444.494