## Sheet1
2voltage | 2capacity | 78.0voltage | 78.0capacity | 156.0voltage | 156.0capacity | 234.0voltage | 234.0capacity | 312.0voltage | 312.0capacity | 390.0voltage | 390.0capacity
3.669 | 0 | 3.6764 | 0 | 3.5614 | 0 | 3.3197 | 0 | 3.2702 | 0 | 3.1765 | 0
3.5067 | 1.250086 | 3.4801 | 1.250094 | 3.3523 | 1.249969 | 2.988 | 1.249986 | 2.87 | 1.249958 | 2.796 | 1.249878
3.3652 | 2.500142 | 3.3454 | 2.500231 | 3.2152 | 2.499922 | 2.7277 | 2.499908 | 2.5983 | 2.499869 | 2.4936 | 2.499678
3.2947 | 3.750197 | 3.2754 | 3.75035 | 3.1524 | 3.749856 | 2.5972 | 3.749803 | 2.4452 | 3.749756 | 2.3247 | 3.74945
3.2568 | 5.000233 | 3.2355 | 5.000511 | 3.1164 | 4.999753 | 2.5068 | 4.999686 | 2.3398 | 4.999736 | 2.2061 | 4.999517
3.2313 | 6.250258 | 3.2105 | 6.250747 | 3.0929 | 6.249361 | 2.4347 | 6.249547 | 2.2559 | 6.250097 | 2.1107 | 6.249794
3.2136 | 7.500258 | 3.1915 | 7.500792 | 3.0763 | 7.499897 | 2.3732 | 7.499408 | 2.1778 | 7.500569 | 2.0226 | 7.499197
3.2007 | 8.750286 | 3.1776 | 8.750861 | 3.0632 | 8.749736 | 2.3143 | 8.749258 | 2.1049 | 8.750942 | 2.0013 | 8.706294
3.1915 | 10.0003 | 3.1677 | 10.00111 | 3.0529 | 9.999742 | 2.2592 | 9.999078 | 2.037 | 10.00064 | 2.0007 | 9.822239
3.1839 | 11.2503 | 3.1598 | 11.25123 | 3.0443 | 11.24934 | 2.2035 | 11.24884 | 2.0021 | 11.23069 | 2.0007 | 10.86061
3.1779 | 12.50031 | 3.154 | 12.50134 | 3.0366 | 12.49913 | 2.1496 | 12.49885 | 2.0005 | 12.38142 | 2.0005 | 11.83462
3.1729 | 13.75032 | 3.1495 | 13.75164 | 3.0295 | 13.748975 | 2.0943 | 13.74858 | 2.0008 | 13.45794 | 2.0007 | 12.7532
3.1687 | 15.00033 | 3.1461 | 15.0017 | 3.0222 | 14.998975 | 2.0381 | 14.99838 | 2.0007 | 14.47127 | 2.0005 | 13.62223
3.1648 | 16.25036 | 3.1432 | 16.25169 | 3.0159 | 16.24899 | 2.0029 | 16.23778 | 2.0008 | 15.42894 | 2.0007 | 14.44695
3.1613 | 17.50036 | 3.141 | 17.50171 | 3.0086 | 17.49875 | 2.001 | 17.41084 | 2.0008 | 16.3363 | 2.0007 | 15.23112
3.1581 | 18.75037 | 3.1389 | 18.751675 | 3.0017 | 18.74868 | 2.0008 | 18.51324 | 2.0008 | 17.19804 | 2.0007 | 15.97749
3.1553 | 20.00038 | 3.1369 | 20.00177 | 2.9946 | 19.9987 | 2.0008 | 19.55244 | 2.0007 | 18.01796 | 2.0007 | 16.68891
3.1524 | 21.25039 | 3.1351 | 21.25219 | 2.987 | 21.24849 | 2.0008 | 20.53629 | 2.0008 | 18.79846 | 2.0007 | 17.36747
3.1498 | 22.5004 | 3.1337 | 22.50235 | 2.9793 | 22.497875 | 2.0008 | 21.46894 | 2.0008 | 19.54223 | 2.0005 | 18.01461
3.1472 | 23.75041 | 3.1321 | 23.75256 | 2.9707 | 23.74778 | 2.0008 | 22.35452 | 2.0008 | 20.25122 | 2.0007 | 18.63194
3.145 | 25.00041 | 3.1306 | 25.00282 | 2.9612 | 24.99776 | 2.0008 | 23.19592 | 2.0008 | 20.92661 | 2.0007 | 19.22081
3.1427 | 26.25041 | 3.1293 | 26.25302 | 2.9515 | 26.24736 | 2.0008 | 23.99548 | 2.0008 | 21.57016 | 2.0007 | 19.782275
3.1403 | 27.50042 | 3.1279 | 27.50325 | 2.941 | 27.49724 | 2.0007 | 24.7555 | 2.0008 | 22.18313 | 2.0007 | 20.31753
3.1381 | 28.75042 | 3.1266 | 28.75347 | 2.9301 | 28.74682 | 2.0008 | 25.47746 | 2.0008 | 22.76638 | 2.0007 | 20.8276
3.1361 | 30.000425 | 3.1255 | 30.00348 | 2.9183 | 29.99626 | 2.0008 | 26.16273 | 2.0008 | 23.32124 | 2.0007 | 21.31336
3.134 | 31.25042 | 3.1242 | 31.25344 | 2.9062 | 31.24576 | 2.0008 | 26.81267 | 2.0008 | 23.84883 | 2.0005 | 21.77553
3.1318 | 32.50043 | 3.123 | 32.50367 | 2.8934 | 32.49554 | 2.0007 | 27.42862 | 2.0008 | 24.34975 | 2.0007 | 22.215225
3.1297 | 33.75044 | 3.1219 | 33.75386 | 2.8812 | 33.74561 | 2.0008 | 28.01165 | 2.0008 | 24.82503 | 2.0007 | 22.63318
3.1277 | 35.00044 | 3.1208 | 35.00393 | 2.8691 | 34.99557 | 2.0008 | 28.56272 | 2.0008 | 25.27571 | 2.0007 | 23.0301
3.1259 | 36.25045 | 3.1198 | 36.25399 | 2.8578 | 36.24537 | 2.0008 | 29.0832 | 2.0008 | 25.70274 | 2.0007 | 23.40673
3.124 | 37.50046 | 3.1187 | 37.5041 | 2.8471 | 37.49514 | 2.0008 | 29.57449 | 2.0008 | 26.10726 | 2.0005 | 23.76398
3.1221 | 38.75046 | 3.1177 | 38.75404 | 2.8373 | 38.74533 | 2.0008 | 30.0377 | 2.0008 | 26.4901 | 2.0007 | 24.10259
3.1203 | 40.00046 | 3.1166 | 40.00407 | 2.8281 | 39.99504 | 2.0007 | 30.4743 | 2.001 | 26.85243 | 2.0007 | 24.42314
3.1185 | 41.25046 | 3.1156 | 41.25412 | 2.8194 | 41.24478 | 2.0008 | 30.88536 | 2.0008 | 27.19507 | 2.0007 | 24.7264
3.1168 | 42.50047 | 3.1147 | 42.50419 | 2.8115 | 42.49395 | 2.0007 | 31.27255 | 2.0008 | 27.5189 | 2.0007 | 25.01302
3.1151 | 43.75047 | 3.1138 | 43.7542 | 2.8039 | 43.74356 | 2.0008 | 31.63714 | 2.0008 | 27.82498 | 2.0005 | 25.28542
3.1135 | 45.00047 | 3.1129 | 45.00444 | 2.7971 | 44.99342 | 2.0008 | 31.98019 | 2.001 | 28.11419 | 2.0005 | 25.54088
3.1119 | 46.25048 | 3.1119 | 46.25451 | 2.7902 | 46.24307 | 2.0008 | 32.30327 | 2.0008 | 28.38888 | 2.0005 | 25.78131
3.1105 | 47.50047 | 3.1111 | 47.50471 | 2.7837 | 47.49311 | 2.0008 | 32.60737 | 2.0008 | 28.64664 | 2.0005 | 26.00797
3.1088 | 48.75047 | 3.1103 | 48.75487 | 2.7776 | 48.74378 | 2.0008 | 32.89385 | 2.0008 | 28.8892 | 2.0007 | 26.22156
3.1074 | 50.00046 | 3.1093 | 50.00506 | 2.771 | 49.99358 | 2.0007 | 33.16556 | 2.0008 | 29.11799 | 2.0007 | 26.42284
3.1061 | 51.25046 | 3.1085 | 51.25529 | 2.7648 | 51.24352 | 2.0007 | 33.41921 | 2.0008 | 29.33401 | 2.0005 | 26.6125
3.1047 | 52.50045 | 3.1077 | 52.50539 | 2.7585 | 52.49321 | 2.0008 | 33.65772 | 2.0008 | 29.53797 | 2.0007 | 26.79124
3.1034 | 53.75043 | 3.1069 | 53.75553 | 2.7524 | 53.74318 | 2.0008 | 33.88255 | 2.0008 | 29.73046 | 2.0007 | 26.95968
3.1021 | 55.00044 | 3.1063 | 55.00538 | 2.7466 | 54.99273 | 2.0007 | 34.09461 | 2.0008 | 29.91224 | 2.0007 | 27.11849
3.1008 | 56.25043 | 3.1055 | 56.25551 | 2.74 | 56.24277 | 2.0008 | 34.29472 | 2.0008 | 30.08394 | 2.0007 | 27.26824
3.0996 | 57.50043 | 3.1047 | 57.50533 | 2.7339 | 57.49263 | 2.0007 | 34.48377 | 2.0008 | 30.2461 | 2.0007 | 27.40953
3.0985 | 58.75043 | 3.104 | 58.75528 | 2.7272 | 58.74274 | 2.0007 | 34.66234 | 2.0008 | 30.39935 | 2.0007 | 27.54291
3.0974 | 60.00043 | 3.1032 | 60.00534 | 2.7205 | 59.99284 | 2.0007 | 34.83124 | 2.0008 | 30.54419 | 2.0005 | 27.66886
3.0964 | 61.25043 | 3.1026 | 61.25548 | 2.714 | 61.24304 | 2.0008 | 34.99106 | 2.0008 | 30.68116 | 2.0005 | 27.78786
3.0953 | 62.50042 | 3.1017 | 62.50551 | 2.7072 | 62.49315 | 2.0008 | 35.14233 | 2.0008 | 30.81077 | 2.0007 | 27.90039
3.0943 | 63.75043 | 3.1011 | 63.75562 | 2.7003 | 63.74334 | 2.0008 | 35.28568 | 2.0008 | 30.93348 | 2.0007 | 28.00689
3.0934 | 65.00042 | 3.1005 | 65.00554 | 2.6932 | 64.99319 | 2.0008 | 35.42162 | 2.0008 | 31.04971 | 2.0007 | 28.10777
3.0925 | 66.25042 | 3.0998 | 66.25563 | 2.6856 | 66.24297 | 2.0008 | 35.55061 | 2.0008 | 31.15992 | 2.0007 | 28.20342
3.0916 | 67.50041 | 3.099 | 67.50579 | 2.6782 | 67.4929 | 2.0007 | 35.67314 | 2.0008 | 31.2645 | 2.0007 | 28.29418
3.0908 | 68.75041 | 3.0984 | 68.7559 | 2.6704 | 68.74276 | 2.0008 | 35.78958 | 2.0008 | 31.36376 | 2.0007 | 28.38036
3.09 | 70.00039 | 3.0979 | 70.00605 | 2.6627 | 69.99195 | 2.0007 | 35.90031 | 2.0008 | 31.4581 | 2.0007 | 28.46223
3.0892 | 71.2504 | 3.0972 | 71.25613 | 2.6546 | 71.24183 | 2.0008 | 36.00574 | 2.0008 | 31.5478 | 2.0007 | 28.54008
3.0885 | 72.50039 | 3.0966 | 72.50632 | 2.6462 | 72.49144 | 2.0007 | 36.10615 | 2.0008 | 31.63314 | 2.0007 | 28.61421
3.0877 | 73.75039 | 3.0959 | 73.75659 | 2.6377 | 73.74172 | 2.0008 | 36.201875 | 2.0008 | 31.71438 | 2.0007 | 28.68485
3.0871 | 75.00039 | 3.0955 | 75.00674 | 2.6282 | 74.99182 | 2.0008 | 36.29319 | 2.0008 | 31.7918 | 2.0007 | 28.75222
3.0864 | 76.2504 | 3.0948 | 76.25693 | 2.6191 | 76.24193 | 2.0008 | 36.38032 | 2.0008 | 31.86562 | 2.0007 | 28.81649
3.0858 | 77.50039 | 3.0942 | 77.50701 | 2.6096 | 77.49167 | 2.0008 | 36.46352 | 2.0008 | 31.93607 | 2.0007 | 28.87792
3.0851 | 78.75038 | 3.0937 | 78.75716 | 2.5996 | 78.74101 | 2.0007 | 36.54304 | 2.0008 | 32.00335 | 2.0007 | 28.93661
3.0846 | 80.00038 | 3.093 | 80.00721 | 2.5893 | 79.99023 | 2.0008 | 36.61901 | 2.0008 | 32.06765 | 2.0008 | 28.99274
3.084 | 81.25038 | 3.0925 | 81.25733 | 2.5783 | 81.23993 | 2.0008 | 36.69165 | 2.0008 | 32.12914 | 2.0007 | 29.04649
3.0835 | 82.50038 | 3.0919 | 82.50743 | 2.567 | 82.48947 | 2.0008 | 36.76117 | 2.0008 | 32.18802 | 2.0007 | 29.09802
3.0829 | 83.75039 | 3.0914 | 83.75741 | 2.5552 | 83.73867 | 2.0008 | 36.82771 | 2.0008 | 32.24443 | 2.0007 | 29.14744
3.0824 | 85.00037 | 3.0908 | 85.00753 | 2.5431 | 84.98863 | 2.0008 | 36.89144 | 2.0008 | 32.29856 | 2.0007 | 29.19489
3.0819 | 86.25036 | 3.0903 | 86.25765 | 2.5301 | 86.23807 | 2.0008 | 36.95249 | 2.0008 | 32.35045 | 2.0007 | 29.24045
3.0814 | 87.50034 | 3.0898 | 87.50753 | 2.5167 | 87.48789 | 2.0008 | 37.01106 | 2.0008 | 32.40028 | 2.0007 | 29.28426
3.0809 | 88.75034 | 3.0893 | 88.75761 | 2.5028 | 88.73747 | 2.0008 | 37.06724 | 2.0008 | 32.4482 | 2.0007 | 29.32642
3.0804 | 90.00033 | 3.0888 | 90.00784 | 2.4883 | 89.98705 | 2.0008 | 37.12119 | 2.0008 | 32.4943 | 2.0008 | 29.36704
3.0801 | 91.25031 | 3.0882 | 91.25815 | 2.4731 | 91.23662 | 2.0008 | 37.17306 | 2.0008 | 32.53868 | 2.0008 | 29.406225
3.0796 | 92.50013 | 3.0877 | 92.50822 | 2.4567 | 92.48599 | 2.0008 | 37.22295 | 2.0008 | 32.58146 | 2.0007 | 29.44404
3.0793 | 93.74987 | 3.0872 | 93.75843 | 2.4399 | 93.73542 | 2.0007 | 37.27099 | 2.0008 | 32.62275 | 2.0007 | 29.48056
3.0788 | 94.99989 | 3.0867 | 95.0086 | 2.4221 | 94.98561 | 2.0008 | 37.3173 | 2.0008 | 32.662625 | 2.0007 | 29.51587
3.0783 | 96.25013 | 3.0863 | 96.25887 | 2.4036 | 96.23566 | 2.0008 | 37.36197 | 2.001 | 32.70116 | 2.0007 | 29.550025
3.078 | 97.50011 | 3.0858 | 97.50911 | 2.3834 | 97.4853 | 2.0008 | 37.405125 | 2.0008 | 32.73846 | 2.0007 | 29.5831
3.0777 | 98.74988 | 3.0854 | 98.75914 | 2.3627 | 98.73524 | 2.0008 | 37.44686 | 2.0008 | 32.77456 | 2.0007 | 29.61516
3.0772 | 100.0002 | 3.0848 | 100.0093 | 2.3411 | 99.98546 | 2.0008 | 37.48725 | 2.001 | 32.80954 | 2.0007 | 29.64624
3.0769 | 101.2503 | 3.0843 | 101.2594 | 2.318 | 101.235 | 2.0008 | 37.52636 | 2.0008 | 32.843475 | 2.0008 | 29.67639
3.0766 | 102.5003 | 3.0838 | 102.5096 | 2.2938 | 102.4844 | 2.0008 | 37.56431 | 2.0008 | 32.8764 | 2.0007 | 29.705675
3.0763 | 103.7503 | 3.0834 | 103.7595 | 2.2675 | 103.7343 | 2.0008 | 37.60116 | 2.001 | 32.90839 | 2.0007 | 29.73414
3.0759 | 105.0003 | 3.0829 | 105.0095 | 2.2404 | 104.9841 | 2.0008 | 37.63694 | 2.0008 | 32.93949 | 2.0007 | 29.761825
3.0756 | 106.2505 | 3.0824 | 106.2597 | 2.212 | 106.2338 | 2.0008 | 37.67174 | 2.0008 | 32.96974 | 2.0007 | 29.78876
3.0753 | 107.5005 | 3.0821 | 107.5096 | 2.1822 | 107.4832 | 2.0008 | 37.7056 | 2.0008 | 32.99918 | 2.0007 | 29.815
3.075 | 108.7503 | 3.0816 | 108.7596 | 2.1506 | 108.7323 | 2.0008 | 37.73857 | 2.0008 | 33.02786 | 2.0007 | 29.84056
3.0746 | 110.0001 | 3.0811 | 110.0096 | 2.116 | 109.9819 | 2.0008 | 37.7707 | 2.0008 | 33.05582 | 2.0007 | 29.86548
3.0745 | 111.2501 | 3.0806 | 111.26 | 2.0805 | 111.2321 | 2.001 | 37.80204 | 2.0008 | 33.08308 | 2.0007 | 29.88979
3.0742 | 112.5002 | 3.0801 | 112.5101 | 2.0421 | 112.4823 | 2.0008 | 37.83264 | 2.0008 | 33.10969 | 2.0007 | 29.9135
3.074 | 113.7503 | 3.0796 | 113.7602 | 2.0062 | 113.7292 | 2.0008 | 37.86251 | 2.0008 | 33.13569 | 2.0008 | 29.93667
3.0735 | 115.0003 | 3.0793 | 115.0102 | 2.0008 | 114.9232 | 2.001 | 37.89172 | 2.001 | 33.1611 | 2.0008 | 29.9593
3.0733 | 116.2503 | 3.0788 | 116.2602 | 2.0005 | 116.0429 | 2.0008 | 37.92027 | 2.001 | 33.18594 | 2.0007 | 29.98141
3.073 | 117.5002 | 3.0783 | 117.5103 | 2.0005 | 117.0934 | 2.0008 | 37.948225 | 2.0008 | 33.21024 | 2.0007 | 30.00303
3.0727 | 118.75 | 3.078 | 118.7603 | 2.0005 | 118.08 | 2.0008 | 37.97557 | 2.0008 | 33.23404 | 2.0008 | 30.02418
3.0725 | 120 | 3.0775 | 120.0106 | 2.0005 | 119.007 | 2.0008 | 38.00237 | 2.0008 | 33.25733 | 2.0007 | 30.03043
3.0722 | 121.25 | 3.0771 | 121.2608 | 2.0005 | 119.878 | 2.0008 | 38.028625 | 2.0008 | 33.28015
3.0721 | 122.4999 | 3.0766 | 122.511 | 2.0007 | 120.6968 | 2.0008 | 38.05438 | 2.0008 | 33.30253
3.0717 | 123.7498 | 3.0763 | 123.7612 | 2.0005 | 121.4666 | 2.0008 | 38.07965 | 2.001 | 33.32446
3.0714 | 124.9998 | 3.0758 | 125.0114 | 2.0005 | 122.1906 | 2.0008 | 38.10444 | 2.0008 | 33.34599
3.0714 | 126.2499 | 3.0753 | 126.2615 | 2.0005 | 122.8722 | 2.0008 | 38.12879 | 2.0008 | 33.36711
3.0711 | 127.4999 | 3.075 | 127.5114 | 2.0005 | 123.5145 | 2.0008 | 38.15272 | 2.0008 | 33.37336
3.0708 | 128.7498 | 3.0745 | 128.7614 | 2.0005 | 124.1203 | 2.0008 | 38.17624
3.0706 | 129.9998 | 3.0742 | 130.0114 | 2.0007 | 124.6926 | 2.0008 | 38.19936
3.0704 | 131.2498 | 3.0737 | 131.2615 | 2.0005 | 125.2337 | 2.0008 | 38.2221
3.0701 | 132.4998 | 3.0732 | 132.5116 | 2.0007 | 125.7469 | 2.0008 | 38.24448
3.07 | 133.7498 | 3.0729 | 133.7617 | 2.0007 | 126.2332 | 2.0008 | 38.26651
3.0696 | 134.9998 | 3.0724 | 135.0117 | 2.0005 | 126.6949 | 2.0008 | 38.28819
3.0695 | 136.2498 | 3.0721 | 136.2618 | 2.0007 | 127.134 | 2.0008 | 38.30954
3.0693 | 137.4997 | 3.0716 | 137.5118 | 2.0007 | 127.5523 | 2.0008 | 38.33058
3.069 | 138.7498 | 3.0712 | 138.7619 | 2.0005 | 127.9514 | 2.0008 | 38.33683
3.0688 | 139.9998 | 3.0708 | 140.0118 | 2.0005 | 128.3325
3.0687 | 141.2498 | 3.0704 | 141.2618 | 2.0005 | 128.6969
3.0683 | 142.4999 | 3.07 | 142.5119 | 2.0007 | 129.0457
3.0683 | 143.7499 | 3.0696 | 143.7619 | 2.0005 | 129.3799
3.068 | 144.9997 | 3.0692 | 145.0118 | 2.0007 | 129.7006
3.0679 | 146.2497 | 3.0688 | 146.262 | 2.0005 | 130.0085
3.0677 | 147.4997 | 3.0685 | 147.512 | 2.0007 | 130.3046
3.0675 | 148.7497 | 3.068 | 148.7619 | 2.0007 | 130.5894
3.0674 | 149.9997 | 3.0677 | 150.0119 | 2.001 | 130.8663
3.0672 | 151.2497 | 3.0674 | 151.2619 | 2.0005 | 131.1317
3.0671 | 152.4997 | 3.0669 | 152.5119 | 2.0005 | 131.3867
3.0667 | 153.7496 | 3.0666 | 153.7619 | 2.0007 | 131.6327
3.0667 | 154.9997 | 3.0661 | 155.012 | 2.0005 | 131.8704
3.0666 | 156.2496 | 3.0658 | 156.2619 | 2.0007 | 132.1004
3.0662 | 157.4995 | 3.0654 | 157.5119 | 2.0005 | 132.3229
3.0661 | 158.7495 | 3.065 | 158.7619 | 2.0005 | 132.5385
3.0659 | 159.9995 | 3.0646 | 160.0119 | 2.0005 | 132.7474
3.0658 | 161.2496 | 3.0643 | 161.2619 | 2.0005 | 132.9501
3.0656 | 162.4996 | 3.0638 | 162.5122 | 2.0005 | 133.1467
3.0654 | 163.7496 | 3.0635 | 163.7622 | 2.0007 | 133.3375
3.0653 | 164.9995 | 3.0632 | 165.0123 | 2.0005 | 133.5229
3.0651 | 166.2495 | 3.0627 | 166.2623 | 2.0007 | 133.7031
3.065 | 167.4995 | 3.0624 | 167.5124 | 2.0005 | 133.8781
3.0648 | 168.7495 | 3.0621 | 168.7625 | 2.0007 | 134.0484
3.0646 | 169.9995 | 3.0617 | 170.0124 | 2.0007 | 134.214
3.0645 | 171.2495 | 3.0612 | 171.2624 | 2.0005 | 134.3752
3.0645 | 172.4995 | 3.0609 | 172.5124 | 2.0005 | 134.5322
3.0643 | 173.7495 | 3.0606 | 173.7625 | 2.0005 | 134.6851
3.0642 | 174.9995 | 3.0601 | 175.0126 | 2.0005 | 134.8342
3.064 | 176.2495 | 3.0598 | 176.2626 | 2.0005 | 134.9796
3.0638 | 177.4995 | 3.0595 | 177.5126 | 2.0005 | 135.1215
3.0637 | 178.7495 | 3.0591 | 178.7626 | 2.0005 | 135.2599
3.0635 | 179.9995 | 3.0588 | 180.0126 | 2.0005 | 135.3951
3.0633 | 181.2495 | 3.0585 | 181.2626 | 2.0007 | 135.5272
3.0632 | 182.4994 | 3.058 | 182.5126 | 2.0007 | 135.6563
3.063 | 183.7494 | 3.0579 | 183.7626 | 2.0007 | 135.7826
3.0629 | 184.9994 | 3.0574 | 185.0126 | 2.0007 | 135.906
3.0629 | 186.2494 | 3.0571 | 186.2626 | 2.0005 | 136.0268
3.0627 | 187.4994 | 3.0567 | 187.5126 | 2.0005 | 136.1451
3.0625 | 188.7494 | 3.0564 | 188.7627 | 2.0007 | 136.261
3.0624 | 189.9994 | 3.0561 | 190.0128 | 2.0007 | 136.3745
3.0622 | 191.2494 | 3.0556 | 191.2627 | 2.0007 | 136.4858
3.0621 | 192.4994 | 3.0553 | 192.5127 | 2.0007 | 136.5949
3.0621 | 193.7494 | 3.055 | 193.7628 | 2.0005 | 136.7018
3.0617 | 194.9994 | 3.0546 | 195.0127 | 2.0005 | 136.8067
3.0617 | 196.2494 | 3.0543 | 196.2629 | 2.0005 | 136.9097
3.0616 | 197.4994 | 3.054 | 197.5129 | 2.0005 | 137.0108
3.0614 | 198.7494 | 3.0537 | 198.7631 | 2.0005 | 137.11
3.0614 | 199.9993 | 3.0533 | 200.0131 | 2.0005 | 137.2075
3.0612 | 201.2493 | 3.053 | 201.2632 | 2.0007 | 137.3032
3.0611 | 202.4993 | 3.0525 | 202.5135 | 2.0005 | 137.3974
3.0609 | 203.7493 | 3.0522 | 203.7637 | 2.0007 | 137.4899
3.0608 | 204.9993 | 3.0519 | 205.0138 | 2.0007 | 137.5808
3.0606 | 206.2493 | 3.0516 | 206.2638 | 2.0005 | 137.6702
3.0604 | 207.4993 | 3.0512 | 207.5138 | 2.0005 | 137.7581
3.0604 | 208.7493 | 3.0509 | 208.7642 | 2.0005 | 137.8445
3.0603 | 209.9993 | 3.0506 | 210.0143 | 2.0007 | 137.9295
3.0601 | 211.2493 | 3.0503 | 211.2645 | 2.0007 | 138.0131
3.0601 | 212.4992 | 3.05 | 212.5146 | 2.0007 | 138.0954
3.06 | 213.7493 | 3.0496 | 213.7646 | 2.0005 | 138.1763
3.0598 | 214.9992 | 3.0495 | 215.0145 | 2.0007 | 138.2559
3.0596 | 216.2492 | 3.049 | 216.2646 | 2.0007 | 138.3343
3.0595 | 217.4992 | 3.0487 | 217.5148 | 2.0005 | 138.4114
3.0593 | 218.7492 | 3.0483 | 218.7648 | 2.0005 | 138.4873
3.0593 | 219.9992 | 3.048 | 220.015 | 2.0005 | 138.5621
3.0591 | 221.2492 | 3.0477 | 221.2654 | 2.0007 | 138.6356
3.059 | 222.4992 | 3.0475 | 222.5156 | 2.0007 | 138.708
3.059 | 223.7492 | 3.0472 | 223.7657 | 2.0007 | 138.7793
3.0588 | 224.9992 | 3.0469 | 225.0159 | 2.0007 | 138.8495
3.0587 | 226.2492 | 3.0464 | 226.2659 | 2.0007 | 138.9186
3.0587 | 227.4992 | 3.0462 | 227.5161 | 2.0007 | 138.9867
3.0585 | 228.7492 | 3.0459 | 228.7662 | 2.0005 | 139.0538
3.0583 | 229.9992 | 3.0456 | 230.0161 | 2.0005 | 139.1198
3.0582 | 231.2492 | 3.0453 | 231.2662 | 2.0005 | 139.1849
3.0582 | 232.4992 | 3.0449 | 232.5161 | 2.0007 | 139.249
3.058 | 233.7491 | 3.0446 | 233.7662 | 2.0007 | 139.3121
3.0579 | 234.9992 | 3.0443 | 235.0163 | 2.0005 | 139.3742
3.0577 | 236.2491 | 3.044 | 236.2664 | 2.0007 | 139.4354
3.0577 | 237.4991 | 3.0438 | 237.5164 | 2.0007 | 139.4957
3.0575 | 238.7491 | 3.0435 | 238.7663 | 2.0005 | 139.5551
3.0574 | 239.9991 | 3.0432 | 240.0161 | 2.0007 | 139.6136
3.0572 | 241.2491 | 3.0429 | 241.266 | 2.0005 | 139.6713
3.0572 | 242.4991 | 3.0425 | 242.5159 | 2.0007 | 139.7282
3.0571 | 243.7491 | 3.0422 | 243.7659 | 2.0007 | 139.7842
3.0569 | 244.9991 | 3.0419 | 245.0159 | 2.0007 | 139.8395
3.0569 | 246.2491 | 3.0417 | 246.2658 | 2.0007 | 139.8939
3.0567 | 247.4991 | 3.0412 | 247.5158 | 2.0007 | 139.9476
3.0566 | 248.7491 | 3.0411 | 248.7658 | 2.0007 | 140.0005
3.0564 | 249.9991 | 3.0408 | 250.016 | 2.0007 | 140.0526
3.0564 | 251.249 | 3.0404 | 251.2662 | 2.0007 | 140.1041
3.0562 | 252.499 | 3.0401 | 252.5163 | 2.0007 | 140.1548
3.0561 | 253.749 | 3.0398 | 253.7664 | 2.0007 | 140.2048
3.0561 | 254.999 | 3.0395 | 255.0164 | 2.0007 | 140.2541
3.0559 | 256.249 | 3.0391 | 256.2665 | 2.0005 | 140.3027
3.0558 | 257.499 | 3.039 | 257.5164 | 2.0007 | 140.3507
3.0558 | 258.749 | 3.0387 | 258.7664 | 2.0007 | 140.398
3.0556 | 259.999 | 3.0383 | 260.0167 | 2.0007 | 140.4447
3.0554 | 261.249 | 3.038 | 261.2668 | 2.0007 | 140.4908
3.0553 | 262.4989 | 3.0377 | 262.5169 | 2.0007 | 140.5362
3.0553 | 263.7489 | 3.0375 | 263.7668 | 2.0007 | 140.5811
3.0551 | 264.9989 | 3.0372 | 265.0168 | 2.0007 | 140.6254
3.055 | 266.2489 | 3.0369 | 266.2668 | 2.0007 | 140.6691
3.055 | 267.4989 | 3.0366 | 267.5169 | 2.0005 | 140.7122
3.0548 | 268.7489 | 3.0364 | 268.7668 | 2.0007 | 140.7548
3.0546 | 269.9989 | 3.0361 | 270.0168 | 2.0007 | 140.7968
3.0546 | 271.2489 | 3.0358 | 271.2669 | 2.0005 | 140.8383
3.0545 | 272.4989 | 3.0354 | 272.517 | 2.0007 | 140.8793
3.0543 | 273.7489 | 3.0351 | 273.767 | 2.0005 | 140.9197
3.0541 | 274.9989 | 3.0349 | 275.0171 | 2.0007 | 140.9597
3.0541 | 276.2489 | 3.0346 | 276.267 | 2.0007 | 140.9991
3.054 | 277.4988 | 3.0343 | 277.517 | 2.0005 | 141.0381
3.054 | 278.7488 | 3.034 | 278.767 | 2.0005 | 141.0766
3.0538 | 279.9988 | 3.0337 | 280.0168 | 2.0007 | 141.1146
3.0537 | 281.2488 | 3.0335 | 281.2668 | 2.0005 | 141.1522
3.0537 | 282.4988 | 3.0332 | 282.5168 | 2.0005 | 141.1894
3.0535 | 283.7488 | 3.0328 | 283.7664 | 2.0005 | 141.2261
3.0533 | 284.9988 | 3.0327 | 285.0163 | 2.0005 | 141.2624
3.0532 | 286.2488 | 3.0324 | 286.2661 | 2.0007 | 141.2983
3.053 | 287.4988 | 3.032 | 287.5162 | 2.0007 | 141.3338
3.053 | 288.7488 | 3.0319 | 288.7663 | 2.0007 | 141.3688
3.0529 | 289.9987 | 3.0316 | 290.0166 | 2.0007 | 141.4035
3.0527 | 291.2487 | 3.0312 | 291.2666 | 2.0007 | 141.4378
3.0527 | 292.4987 | 3.0309 | 292.5168 | 2.0007 | 141.4718
3.0525 | 293.7486 | 3.0307 | 293.7673 | 2.0007 | 141.5053
3.0524 | 294.9986 | 3.0304 | 295.0176 | 2.0007 | 141.5385
3.0524 | 296.2486 | 3.0301 | 296.2676 | 2.0007 | 141.5714
3.0522 | 297.4986 | 3.0299 | 297.5174 | 2.0007 | 141.6039
3.052 | 298.7486 | 3.0296 | 298.7675 | 2.0005 | 141.6361
3.052 | 299.9986 | 3.0293 | 300.0179 | 2.0007 | 141.6679
3.0519 | 301.2486 | 3.029 | 301.268 | 2.0005 | 141.6995
3.0517 | 302.4986 | 3.0288 | 302.518 | 2.0005 | 141.7307
3.0517 | 303.7485 | 3.0285 | 303.7679 | 2.0005 | 141.7616
3.0516 | 304.9985 | 3.0283 | 305.0179 | 2.0007 | 141.7922
3.0514 | 306.2485 | 3.028 | 306.2682 | 2.0005 | 141.8225
3.0512 | 307.4985 | 3.0277 | 307.5183 | 2.0007 | 141.8525
3.0512 | 308.7485 | 3.0275 | 308.7685 | 2.0007 | 141.8822
3.0511 | 309.9985 | 3.0272 | 310.0186 | 2.0007 | 141.9117
3.0509 | 311.2485 | 3.0269 | 311.2684 | 2.0005 | 141.9409
3.0509 | 312.4985 | 3.0267 | 312.5184 | 2.0007 | 141.9698
3.0508 | 313.7485 | 3.0264 | 313.7683 | 2.0007 | 141.9984
3.0506 | 314.9985 | 3.0262 | 315.0183 | 2.0007 | 142.0268
3.0506 | 316.2485 | 3.0259 | 316.2683 | 2.0005 | 142.055
3.0504 | 317.4985 | 3.0256 | 317.5185 | 2.0007 | 142.0828
3.0503 | 318.7484 | 3.0253 | 318.7685 | 2.0007 | 142.1105
3.0503 | 319.9984 | 3.0251 | 320.0185 | 2.0007 | 142.1379
3.0501 | 321.2484 | 3.0248 | 321.2685 | 2.0005 | 142.1651
3.05 | 322.4984 | 3.0246 | 322.5186 | 2.0005 | 142.192
3.0498 | 323.7484 | 3.0243 | 323.7688 | 2.0007 | 142.2187
3.0498 | 324.9984 | 3.024 | 325.019 | 2.0007 | 142.2452
3.0496 | 326.2484 | 3.0238 | 326.269 | 2.0005 | 142.2715
3.0496 | 327.4983 | 3.0237 | 327.5193 | 2.0007 | 142.2976
3.0495 | 328.7483 | 3.0233 | 328.7693 | 2.0007 | 142.3235
3.0493 | 329.9983 | 3.023 | 330.0195 | 2.0007 | 142.3491
3.0491 | 331.2483 | 3.0228 | 331.2696 | 2.0007 | 142.3746
3.0491 | 332.4983 | 3.0225 | 332.5198 | 2.0007 | 142.3999
3.049 | 333.7482 | 3.0222 | 333.7698 | 2.0005 | 142.4249
3.0488 | 334.9982 | 3.022 | 335.0199 | 2.0005 | 142.4498
3.0488 | 336.2482 | 3.0219 | 336.2698 | 2.0007 | 142.4745
3.0487 | 337.4982 | 3.0216 | 337.5199 | 2.0007 | 142.499
3.0485 | 338.7482 | 3.0214 | 338.77 | 2.0005 | 142.5233
3.0485 | 339.9982 | 3.0209 | 340.0202 | 2.0005 | 142.5474
3.0483 | 341.2482 | 3.0207 | 341.2706 | 2.0007 | 142.5714
3.0482 | 342.4982 | 3.0206 | 342.5207 | 2.0007 | 142.5951
3.048 | 343.7482 | 3.0203 | 343.7708 | 2.0007 | 142.6188
3.048 | 344.9981 | 3.0201 | 345.0203 | 2.0007 | 142.6422
3.0479 | 346.2481 | 3.0198 | 346.2701 | 2.0007 | 142.6655
3.0477 | 347.4981 | 3.0196 | 347.5201 | 2.0007 | 142.6886
3.0477 | 348.7481 | 3.0195 | 348.7702 | 2.0007 | 142.7115
3.0475 | 349.9981 | 3.0191 | 350.0202 | 2.0007 | 142.7343
3.0474 | 351.2481 | 3.0188 | 351.2701 | 2.0007 | 142.7569
3.0474 | 352.4981 | 3.0186 | 352.5202 | 2.0005 | 142.7794
3.0472 | 353.748 | 3.0183 | 353.7701 | 2.0007 | 142.8017
3.047 | 354.998 | 3.018 | 355.0202 | 2.0007 | 142.8238
3.0469 | 356.248 | 3.0178 | 356.2702 | 2.0005 | 142.8458
3.0469 | 357.498 | 3.0175 | 357.5201 | 2.0007 | 142.8677
3.0467 | 358.748 | 3.0174 | 358.7702 | 2.0005 | 142.8894
3.0466 | 359.998 | 3.017 | 360.0206 | 2.0005 | 142.911
3.0466 | 361.248 | 3.0169 | 361.2707 | 2.0007 | 142.9324
3.0462 | 362.498 | 3.0166 | 362.5209 | 2.0007 | 142.9537
3.0462 | 363.748 | 3.0164 | 363.771 | 2.0005 | 142.9749
3.0461 | 364.998 | 3.0161 | 365.0211 | 2.0007 | 142.9959
3.0461 | 366.248 | 3.0159 | 366.2711 | 2.0005 | 143.0168
3.0459 | 367.498 | 3.0156 | 367.5215 | 2.0007 | 143.0189
3.0458 | 368.748 | 3.0154 | 368.7716
3.0458 | 369.9979 | 3.0151 | 370.0215
3.0456 | 371.2479 | 3.0149 | 371.2715
3.0454 | 372.4979 | 3.0148 | 372.5216
3.0453 | 373.7479 | 3.0145 | 373.7718
3.0453 | 374.9979 | 3.0141 | 375.022
3.0451 | 376.2479 | 3.014 | 376.272
3.0449 | 377.4979 | 3.0136 | 377.522
3.0449 | 378.7479 | 3.0135 | 378.772
3.0448 | 379.9979 | 3.0132 | 380.022
3.0446 | 381.2479 | 3.0128 | 381.2718
3.0445 | 382.4979 | 3.0127 | 382.5223
3.0445 | 383.7479 | 3.0124 | 383.7724
3.0443 | 384.9978 | 3.0122 | 385.0224
3.0441 | 386.2478 | 3.012 | 386.2723
3.0441 | 387.4978 | 3.0117 | 387.5223
3.044 | 388.7478 | 3.0114 | 388.7724
3.0438 | 389.9978 | 3.0112 | 390.0223
3.0437 | 391.2478 | 3.0109 | 391.2723
3.0437 | 392.4978 | 3.0107 | 392.5226
3.0435 | 393.7477 | 3.0104 | 393.7727
3.0433 | 394.9977 | 3.0103 | 395.0227
3.0433 | 396.2477 | 3.0099 | 396.2727
3.0432 | 397.4977 | 3.0096 | 397.5227
3.043 | 398.7477 | 3.0095 | 398.7725
3.0429 | 399.9977 | 3.0091 | 400.0228
3.0427 | 401.2476 | 3.009 | 401.2731
3.0427 | 402.4976 | 3.0086 | 402.5233
3.0425 | 403.7476 | 3.0085 | 403.7731
3.0424 | 404.9976 | 3.0082 | 405.0234
3.0422 | 406.2476 | 3.008 | 406.2735
3.0422 | 407.4976 | 3.0077 | 407.5234
3.042 | 408.7476 | 3.0074 | 408.7729
3.0419 | 409.9976 | 3.0072 | 410.0227
3.0419 | 411.2476 | 3.0069 | 411.2729
3.0417 | 412.4976 | 3.0067 | 412.523
3.0416 | 413.7476 | 3.0064 | 413.7732
3.0414 | 414.9976 | 3.0062 | 415.0232
3.0414 | 416.2476 | 3.0059 | 416.2732
3.0412 | 417.4976 | 3.0057 | 417.5234
3.0411 | 418.7475 | 3.0054 | 418.7737
3.0409 | 419.9975 | 3.0051 | 420.0238
3.0409 | 421.2475 | 3.0049 | 421.2739
3.0408 | 422.4975 | 3.0046 | 422.524
3.0406 | 423.7475 | 3.0044 | 423.7744
3.0406 | 424.9975 | 3.0041 | 425.0248
3.0404 | 426.2475 | 3.0038 | 426.2748
3.0403 | 427.4974 | 3.0036 | 427.5248
3.0401 | 428.7474 | 3.0033 | 428.7752
3.0401 | 429.9974 | 3.003 | 430.0251
3.0399 | 431.2474 | 3.0028 | 431.275
3.0398 | 432.4974 | 3.0025 | 432.5253
3.0396 | 433.7474 | 3.0024 | 433.7755
3.0396 | 434.9974 | 3.002 | 435.0255
3.0395 | 436.2474 | 3.0017 | 436.2755
3.0393 | 437.4974 | 3.0015 | 437.5257
3.0391 | 438.7474 | 3.0012 | 438.776
3.039 | 439.9974 | 3.0009 | 440.0261
3.039 | 441.2474 | 3.0007 | 441.276
3.0388 | 442.4973 | 3.0004 | 442.5262
3.0387 | 443.7473 | 3.0001 | 443.7761
3.0387 | 444.9973 | 2.9999 | 445.0261
3.0385 | 446.2473 | 2.9996 | 446.2759
3.0383 | 447.4973 | 2.9993 | 447.526
3.0382 | 448.7473 | 2.9991 | 448.776
3.038 | 449.9973 | 2.9988 | 450.0261
3.0378 | 451.2473 | 2.9986 | 451.276
3.0378 | 452.4973 | 2.9983 | 452.526
3.0377 | 453.7473 | 2.998 | 453.7761
3.0375 | 454.9972 | 2.9978 | 455.0263
3.0374 | 456.2472 | 2.9975 | 456.2766
3.0374 | 457.4972 | 2.9972 | 457.5266
3.0372 | 458.7472 | 2.997 | 458.7768
3.037 | 459.9972 | 2.9967 | 460.0268
3.0369 | 461.2472 | 2.9964 | 461.2768
3.0367 | 462.4972 | 2.9962 | 462.5268
3.0367 | 463.7472 | 2.9957 | 463.7768
3.0366 | 464.9972 | 2.9956 | 465.0268
3.0364 | 466.2471 | 2.9953 | 466.2768
3.0362 | 467.4971 | 2.9949 | 467.5268
3.0362 | 468.7471 | 2.9946 | 468.7767
3.0361 | 469.9971 | 2.9944 | 470.0266
3.0359 | 471.2471 | 2.9941 | 471.2766
3.0358 | 472.4971 | 2.9938 | 472.5266
3.0358 | 473.747 | 2.9935 | 473.7766
3.0354 | 474.997 | 2.9933 | 475.0267
3.0354 | 476.247 | 2.993 | 476.2766
3.0353 | 477.497 | 2.9928 | 477.5266
3.0351 | 478.747 | 2.9925 | 478.7766
3.0349 | 479.997 | 2.9922 | 480.0268
3.0348 | 481.247 | 2.9919 | 481.2769
3.0348 | 482.497 | 2.9915 | 482.5271
3.0346 | 483.747 | 2.9912 | 483.7772
3.0345 | 484.9969 | 2.9909 | 485.0276
3.0343 | 486.2469 | 2.9907 | 486.2778
3.0341 | 487.4969 | 2.9904 | 487.528
3.034 | 488.7469 | 2.9901 | 488.7782
3.034 | 489.9969 | 2.9898 | 490.0282
3.0338 | 491.2469 | 2.9894 | 491.2781
3.0337 | 492.4969 | 2.9893 | 492.5281
3.0335 | 493.7469 | 2.989 | 493.7781
3.0333 | 494.9969 | 2.9886 | 495.0282
3.0333 | 496.2468 | 2.9885 | 496.2783
3.0332 | 497.4968 | 2.988 | 497.5283
3.033 | 498.7468 | 2.9877 | 498.7783
3.0328 | 499.9968 | 2.9875 | 500.0284
3.0327 | 501.2468 | 2.9872 | 501.2785
3.0325 | 502.4968 | 2.9869 | 502.5284
3.0324 | 503.7468 | 2.9865 | 503.7786
3.0322 | 504.9968 | 2.9862 | 505.0287
3.0322 | 506.2468 | 2.9859 | 506.2788
3.032 | 507.4968 | 2.9857 | 507.529
3.0319 | 508.7468 | 2.9852 | 508.7791
3.0317 | 509.9968 | 2.9849 | 510.0293
3.0316 | 511.2468 | 2.9848 | 511.2793
3.0316 | 512.4968 | 2.9844 | 512.5294
3.0314 | 513.7468 | 2.9841 | 513.7794
3.0312 | 514.9967 | 2.9838 | 515.029
3.0311 | 516.2467 | 2.9835 | 516.2788
3.0309 | 517.4967 | 2.9832 | 517.529
3.0307 | 518.7467 | 2.9828 | 518.7789
3.0306 | 519.9966 | 2.9825 | 520.0292
3.0306 | 521.2466 | 2.9822 | 521.279
3.0304 | 522.4966 | 2.9819 | 522.5291
3.0303 | 523.7466 | 2.9815 | 523.7793
3.0301 | 524.9966 | 2.9812 | 525.0294
3.0299 | 526.2465 | 2.9809 | 526.2794
3.0298 | 527.4965 | 2.9806 | 527.5294
3.0298 | 528.7464 | 2.9804 | 528.7796
3.0296 | 529.9965 | 2.9799 | 530.0297
3.0295 | 531.2464 | 2.9796 | 531.2796
3.0293 | 532.4964 | 2.9794 | 532.5296
3.0291 | 533.7464 | 2.979 | 533.7795
3.029 | 534.9964 | 2.9786 | 535.0295
3.029 | 536.2464 | 2.9785 | 536.2796
3.0288 | 537.4964 | 2.9781 | 537.5296
3.0287 | 538.7464 | 2.9777 | 538.7795
3.0285 | 539.9964 | 2.9773 | 540.0295
3.0283 | 541.2464 | 2.9772 | 541.2795
3.0282 | 542.4964 | 2.9767 | 542.5298
3.028 | 543.7464 | 2.9764 | 543.7799
3.0278 | 544.9964 | 2.9761 | 545.0299
3.0277 | 546.2463 | 2.9756 | 546.2801
3.0277 | 547.4963 | 2.9754 | 547.5301
3.0274 | 548.7463 | 2.9751 | 548.7804
3.0274 | 549.9963 | 2.9746 | 550.0305
3.0272 | 551.2463 | 2.9744 | 551.2802
3.027 | 552.4963 | 2.9741 | 552.53
3.0269 | 553.7463 | 2.9736 | 553.7801
3.0267 | 554.9963 | 2.9735 | 555.03
3.0267 | 556.2463 | 2.973 | 556.2801
3.0264 | 557.4963 | 2.9727 | 557.5299
3.0264 | 558.7462 | 2.9723 | 558.7799
3.0262 | 559.9963 | 2.972 | 560.03
3.0259 | 561.2462 | 2.9715 | 561.2804
3.0259 | 562.4962 | 2.9714 | 562.5305
3.0257 | 563.7462 | 2.971 | 563.7805
3.0256 | 564.9962 | 2.9706 | 565.0308
3.0254 | 566.2462 | 2.9702 | 566.2809
3.0253 | 567.4961 | 2.9699 | 567.5307
3.0253 | 568.7461 | 2.9696 | 568.7805
3.0249 | 569.9961 | 2.9693 | 570.0306
3.0249 | 571.246 | 2.969 | 571.2804
3.0248 | 572.4961 | 2.9686 | 572.5307
3.0246 | 573.746 | 2.9681 | 573.7809
3.0245 | 574.996 | 2.9678 | 575.0311
3.0243 | 576.246 | 2.9673 | 576.2812
3.0241 | 577.496 | 2.9672 | 577.5315
3.024 | 578.746 | 2.9667 | 578.7817
3.0238 | 579.996 | 2.9664 | 580.0316
3.0237 | 581.246 | 2.966 | 581.2818
3.0235 | 582.496 | 2.9657 | 582.532
3.0233 | 583.7458 | 2.9654 | 583.7818
3.0232 | 584.9959 | 2.9649 | 585.032
3.023 | 586.2458 | 2.9646 | 586.2823
3.023 | 587.4958 | 2.9643 | 587.5326
3.0228 | 588.7458 | 2.9638 | 588.7823
3.0227 | 589.9958 | 2.9635 | 590.0322
3.0224 | 591.2458 | 2.9631 | 591.2823
3.0224 | 592.4958 | 2.9627 | 592.5323
3.0222 | 593.7458 | 2.9623 | 593.7823
3.022 | 594.9957 | 2.962 | 595.032
3.0219 | 596.2457 | 2.9617 | 596.2821
3.0217 | 597.4957 | 2.9612 | 597.5321
3.0217 | 598.7457 | 2.9609 | 598.7824
3.0216 | 599.9957 | 2.9606 | 600.0324
3.0214 | 601.2457 | 2.9601 | 601.2826
3.0211 | 602.4956 | 2.9598 | 602.5328
3.0209 | 603.7457 | 2.9594 | 603.7827
3.0207 | 604.9956 | 2.9589 | 605.0326
3.0207 | 606.2457 | 2.9586 | 606.2822
3.0206 | 607.4956 | 2.9581 | 607.5319
3.0204 | 608.7457 | 2.9578 | 608.7819
3.0203 | 609.9956 | 2.9573 | 610.0316
3.0201 | 611.2456 | 2.957 | 611.2813
3.0199 | 612.4956 | 2.9567 | 612.5312
3.0198 | 613.7456 | 2.9562 | 613.7812
3.0196 | 614.9956 | 2.9559 | 615.0312
3.0195 | 616.2456 | 2.9554 | 616.2811
3.0193 | 617.4956 | 2.9551 | 617.5306
3.0191 | 618.7456 | 2.9546 | 618.7804
3.019 | 619.9955 | 2.9543 | 620.0302
3.0188 | 621.2455 | 2.9538 | 621.2801
3.0186 | 622.4955 | 2.9535 | 622.53
3.0185 | 623.7455 | 2.953 | 623.7801
3.0183 | 624.9954 | 2.9527 | 625.0302
3.0182 | 626.2454 | 2.9522 | 626.2801
3.018 | 627.4953 | 2.9518 | 627.5304
3.0178 | 628.7453 | 2.9515 | 628.7804
3.0177 | 629.9953 | 2.951 | 630.0304
3.0175 | 631.2453 | 2.9506 | 631.2802
3.0174 | 632.4953 | 2.9502 | 632.5303
3.0172 | 633.7453 | 2.9498 | 633.7804
3.017 | 634.9953 | 2.9494 | 635.0303
3.0169 | 636.2453 | 2.9489 | 636.2803
3.0169 | 637.4953 | 2.9486 | 637.5302
3.0166 | 638.7453 | 2.9481 | 638.7802
3.0166 | 639.9952 | 2.9477 | 640.03
3.0162 | 641.2452 | 2.9473 | 641.2797
3.0161 | 642.4952 | 2.9468 | 642.5297
3.0159 | 643.7452 | 2.9464 | 643.7796
3.0157 | 644.9952 | 2.9459 | 645.0298
3.0156 | 646.2452 | 2.9456 | 646.2797
3.0154 | 647.4952 | 2.9451 | 647.5293
3.0153 | 648.7451 | 2.9446 | 648.7792
3.0151 | 649.9951 | 2.9443 | 650.0293
3.0149 | 651.245 | 2.9438 | 651.2792
3.0148 | 652.495 | 2.9433 | 652.5294
3.0148 | 653.7449 | 2.9428 | 653.7793
3.0146 | 654.995 | 2.9425 | 655.0292
3.0143 | 656.2449 | 2.942 | 656.2789
3.0141 | 657.4949 | 2.9415 | 657.529
3.014 | 658.7448 | 2.9412 | 658.779
3.0138 | 659.9948 | 2.9406 | 660.029
3.0136 | 661.2448 | 2.9402 | 661.2792
3.0135 | 662.4948 | 2.9397 | 662.5292
3.0133 | 663.7448 | 2.9393 | 663.7792
3.0132 | 664.9948 | 2.9388 | 665.0288
3.013 | 666.2448 | 2.9383 | 666.2785
3.0128 | 667.4948 | 2.9378 | 667.528
3.0127 | 668.7447 | 2.9375 | 668.778
3.0125 | 669.9947 | 2.937 | 670.028
3.0124 | 671.2447 | 2.9365 | 671.2785
3.0122 | 672.4947 | 2.936 | 672.5288
3.012 | 673.7447 | 2.9356 | 673.7794
3.0119 | 674.9947 | 2.9351 | 675.0294
3.0117 | 676.2446 | 2.9346 | 676.2795
3.0114 | 677.4945 | 2.9341 | 677.5298
3.0114 | 678.7445 | 2.9336 | 678.7801
3.0112 | 679.9944 | 2.9333 | 680.0299
3.0109 | 681.2444 | 2.9326 | 681.2803
3.0109 | 682.4944 | 2.9323 | 682.5303
3.0106 | 683.7444 | 2.9317 | 683.7801
3.0106 | 684.9944 | 2.9312 | 685.0304
3.0103 | 686.2444 | 2.9309 | 686.2807
3.0101 | 687.4944 | 2.9304 | 687.5308
3.0099 | 688.7443 | 2.9299 | 688.7806
3.0098 | 689.9943 | 2.9294 | 690.0304
3.0096 | 691.2442 | 2.9289 | 691.2805
3.0095 | 692.4942 | 2.9285 | 692.5302
3.0093 | 693.7442 | 2.928 | 693.7799
3.0091 | 694.9942 | 2.9273 | 695.0299
3.009 | 696.2442 | 2.9268 | 696.2799
3.0088 | 697.4942 | 2.9264 | 697.5301
3.0086 | 698.744 | 2.9259 | 698.7801
3.0085 | 699.994 | 2.9254 | 700.0304
3.0082 | 701.244 | 2.9249 | 701.2804
3.008 | 702.494 | 2.9243 | 702.5306
3.0078 | 703.744 | 2.9238 | 703.7805
3.0077 | 704.994 | 2.9233 | 705.0306
3.0075 | 706.244 | 2.9228 | 706.281
3.0074 | 707.494 | 2.9223 | 707.5309
3.0072 | 708.744 | 2.9218 | 708.781
3.007 | 709.994 | 2.9214 | 710.0309
3.0069 | 711.2439 | 2.9209 | 711.2808
3.0067 | 712.4939 | 2.9202 | 712.5312
3.0065 | 713.7439 | 2.9197 | 713.7815
3.0064 | 714.9939 | 2.9191 | 715.032
3.0062 | 716.2439 | 2.9188 | 716.2828
3.0061 | 717.4938 | 2.9181 | 717.533
3.0059 | 718.7438 | 2.9176 | 718.7828
3.0056 | 719.9937 | 2.917 | 720.033
3.0056 | 721.2438 | 2.9165 | 721.2828
3.0053 | 722.4937 | 2.916 | 722.533
3.0051 | 723.7437 | 2.9154 | 723.7826
3.0049 | 724.9937 | 2.9149 | 725.0327
3.0048 | 726.2437 | 2.9143 | 726.2824
3.0046 | 727.4937 | 2.9138 | 727.5321
3.0044 | 728.7437 | 2.9131 | 728.7821
3.0041 | 729.9937 | 2.9126 | 730.032
3.0041 | 731.2437 | 2.9122 | 731.282
3.004 | 732.4936 | 2.9117 | 732.5323
3.0036 | 733.7436 | 2.9109 | 733.7822
3.0035 | 734.9936 | 2.9104 | 735.032
3.0033 | 736.2436 | 2.9099 | 736.282
3.0032 | 737.4935 | 2.9093 | 737.5319
3.0028 | 738.7435 | 2.9088 | 738.782
3.0027 | 739.9934 | 2.9083 | 740.0318
3.0025 | 741.2434 | 2.9076 | 741.281
3.0024 | 742.4934 | 2.9072 | 742.5304
3.0022 | 743.7433 | 2.9065 | 743.7802
3.002 | 744.9933 | 2.906 | 745.0299
3.0019 | 746.2433 | 2.9054 | 746.2796
3.0017 | 747.4932 | 2.9047 | 747.5296
3.0015 | 748.7432 | 2.9042 | 748.7793
3.0012 | 749.9932 | 2.9036 | 750.0299
3.0011 | 751.2431 | 2.9031 | 751.2804
3.0009 | 752.4932 | 2.9025 | 752.5303
3.0007 | 753.743 | 2.9018 | 753.7802
3.0006 | 754.9931 | 2.9013 | 755.0303
3.0003 | 756.243 | 2.9005 | 756.2804
3.0003 | 757.4931 | 2.9001 | 757.5303
2.9999 | 758.743 | 2.8996 | 758.7804
2.9998 | 759.993 | 2.8989 | 760.0309
2.9994 | 761.243 | 2.8983 | 761.2814
2.9994 | 762.4929 | 2.8976 | 762.5318
2.9991 | 763.743 | 2.897 | 763.782
2.999 | 764.9929 | 2.8965 | 765.0325
2.9988 | 766.2429 | 2.8959 | 766.2831
2.9986 | 767.4928 | 2.8952 | 767.5332
2.9983 | 768.7428 | 2.8946 | 768.7828
2.9983 | 769.9928 | 2.8941 | 770.0328
2.998 | 771.2428 | 2.8933 | 771.2825
2.9978 | 772.4928 | 2.8928 | 772.5331
2.9977 | 773.7428 | 2.8921 | 773.7836
2.9975 | 774.9927 | 2.8915 | 775.0339
2.9973 | 776.2427 | 2.8907 | 776.284
2.997 | 777.4927 | 2.8902 | 777.534
2.9969 | 778.7427 | 2.8896 | 778.784
2.9967 | 779.9926 | 2.8889 | 780.0338
2.9965 | 781.2426 | 2.8883 | 781.2839
2.9964 | 782.4925 | 2.8878 | 782.534
2.9961 | 783.7425 | 2.887 | 783.7845
2.9959 | 784.9925 | 2.8863 | 785.0349
2.9957 | 786.2424 | 2.8857 | 786.2851
2.9956 | 787.4924 | 2.885 | 787.5346
2.9953 | 788.7424 | 2.8844 | 788.7849
2.9951 | 789.9924 | 2.8838 | 790.0353
2.9949 | 791.2423 | 2.8831 | 791.2856
2.9946 | 792.4923 | 2.8825 | 792.5355
2.9944 | 793.7423 | 2.8818 | 793.7848
2.9943 | 794.9922 | 2.881 | 795.0346
2.9941 | 796.2422 | 2.8804 | 796.2845
2.994 | 797.4922 | 2.8797 | 797.5344
2.9936 | 798.7421 | 2.8791 | 798.7843
2.9935 | 799.9921 | 2.8784 | 800.0344
2.9933 | 801.2421 | 2.8776 | 801.2846
2.993 | 802.4921 | 2.877 | 802.5348
2.9928 | 803.742 | 2.8763 | 803.7852
2.9927 | 804.992 | 2.8755 | 805.0355
2.9925 | 806.242 | 2.8749 | 806.2853
2.9922 | 807.4919 | 2.8742 | 807.5354
2.992 | 808.742 | 2.8734 | 808.7852
2.9919 | 809.9919 | 2.8728 | 810.0352
2.9917 | 811.2419 | 2.872 | 811.2849
2.9914 | 812.4919 | 2.8712 | 812.5348
2.9912 | 813.7418 | 2.8707 | 813.7849
2.9911 | 814.9917 | 2.87 | 815.035
2.9909 | 816.2417 | 2.8692 | 816.2849
2.9907 | 817.4916 | 2.8686 | 817.5351
2.9904 | 818.7416 | 2.8678 | 818.7849
2.9903 | 819.9916 | 2.867 | 820.0348
2.9899 | 821.2416 | 2.8663 | 821.2849
2.9898 | 822.4916 | 2.8655 | 822.5349
2.9896 | 823.7415 | 2.8649 | 823.7849
2.9893 | 824.9916 | 2.8641 | 825.0351
2.9891 | 826.2415 | 2.8634 | 826.2849
2.989 | 827.4915 | 2.8626 | 827.5348
2.9888 | 828.7414 | 2.862 | 828.785
2.9886 | 829.9914 | 2.8612 | 830.0351
2.9883 | 831.2414 | 2.8604 | 831.285
2.9882 | 832.4913 | 2.8596 | 832.5351
2.9878 | 833.7413 | 2.8589 | 833.7852
2.9877 | 834.9913 | 2.8581 | 835.0354
2.9875 | 836.2412 | 2.8573 | 836.2855
2.9872 | 837.4912 | 2.8565 | 837.536
2.987 | 838.7412 | 2.8557 | 838.786
2.9869 | 839.9912 | 2.8549 | 840.036
2.9865 | 841.2411 | 2.8541 | 841.286
2.9864 | 842.4912 | 2.8534 | 842.536
2.9862 | 843.7412 | 2.8526 | 843.7862
2.9859 | 844.9911 | 2.8518 | 845.0364
2.9857 | 846.2411 | 2.851 | 846.2865
2.9854 | 847.491 | 2.8502 | 847.5362
2.9852 | 848.741 | 2.8494 | 848.7862
2.9851 | 849.991 | 2.8486 | 850.0364
2.9849 | 851.2409 | 2.8478 | 851.2864
2.9846 | 852.4909 | 2.8468 | 852.5362
2.9844 | 853.7408 | 2.846 | 853.7861
2.9841 | 854.9908 | 2.8452 | 855.0364
2.984 | 856.2408 | 2.8445 | 856.2865
2.9838 | 857.4908 | 2.8436 | 857.5367
2.9835 | 858.7408 | 2.8428 | 858.7868
2.9833 | 859.9907 | 2.842 | 860.0366
2.983 | 861.2407 | 2.8412 | 861.2865
2.9828 | 862.4907 | 2.8402 | 862.5368
2.9827 | 863.7406 | 2.8394 | 863.7868
2.9823 | 864.9906 | 2.8386 | 865.0371
2.9822 | 866.2405 | 2.8376 | 866.2869
2.9819 | 867.4905 | 2.8366 | 867.5369
2.9817 | 868.7404 | 2.8358 | 868.7869
2.9814 | 869.9904 | 2.835 | 870.0373
2.9812 | 871.2404 | 2.8341 | 871.2876
2.9811 | 872.4903 | 2.8333 | 872.5377
2.9807 | 873.7403 | 2.8323 | 873.7877
2.9806 | 874.9903 | 2.8315 | 875.038
2.9802 | 876.2402 | 2.8305 | 876.2879
2.9801 | 877.4902 | 2.8295 | 877.5378
2.9799 | 878.7402 | 2.8287 | 878.7878
2.9796 | 879.9901 | 2.8278 | 880.0376
2.9793 | 881.2401 | 2.8268 | 881.2878
2.9791 | 882.49 | 2.8258 | 882.538
2.979 | 883.7401 | 2.825 | 883.7882
2.9786 | 884.99 | 2.8241 | 885.038
2.9785 | 886.24 | 2.8231 | 886.2877
2.9781 | 887.49 | 2.8221 | 887.5376
2.9778 | 888.7399 | 2.8212 | 888.7875
2.9775 | 889.9899 | 2.82 | 890.0375
2.9773 | 891.2398 | 2.8192 | 891.2878
2.9772 | 892.4898 | 2.8182 | 892.5377
2.977 | 893.7398 | 2.8173 | 893.7877
2.9767 | 894.9898 | 2.8163 | 895.038
2.9764 | 896.2397 | 2.8153 | 896.2883
2.9762 | 897.4897 | 2.8142 | 897.538
2.9759 | 898.7396 | 2.8131 | 898.788
2.9757 | 899.9897 | 2.8121 | 900.0381
2.9754 | 901.2396 | 2.8111 | 901.2883
2.9751 | 902.4896 | 2.81 | 902.5382
2.9749 | 903.7395 | 2.809 | 903.7881
2.9746 | 904.9894 | 2.8079 | 905.038
2.9743 | 906.2395 | 2.8068 | 906.2875
2.9741 | 907.4894 | 2.8058 | 907.5377
2.9738 | 908.7395 | 2.8047 | 908.7884
2.9736 | 909.9893 | 2.8036 | 910.0388
2.9733 | 911.2394 | 2.8024 | 911.2886
2.9731 | 912.4892 | 2.8015 | 912.5388
2.9728 | 913.7392 | 2.8003 | 913.7886
2.9725 | 914.9892 | 2.799 | 915.0387
2.9723 | 916.2392 | 2.7979 | 916.2889
2.972 | 917.4891 | 2.7968 | 917.5388
2.9719 | 918.739 | 2.7957 | 918.7888
2.9715 | 919.9891 | 2.7945 | 920.0389
2.9712 | 921.2389 | 2.7932 | 921.2891
2.9709 | 922.489 | 2.7921 | 922.5388
2.9707 | 923.7388 | 2.7908 | 923.7887
2.9704 | 924.9888 | 2.7897 | 925.0388
2.9701 | 926.2388 | 2.7884 | 926.2887
2.9699 | 927.4887 | 2.7871 | 927.5387
2.9696 | 928.7388 | 2.7858 | 928.7887
2.9693 | 929.9887 | 2.7845 | 930.0388
2.969 | 931.2387 | 2.7832 | 931.2887
2.9688 | 932.4886 | 2.7819 | 932.5388
2.9685 | 933.7386 | 2.7808 | 933.7891
2.9681 | 934.9884 | 2.7795 | 935.0387
2.968 | 936.2385 | 2.7781 | 936.2884
2.9677 | 937.4884 | 2.7766 | 937.5382
2.9673 | 938.7385 | 2.7753 | 938.788
2.9672 | 939.9884 | 2.7739 | 940.0379
2.9669 | 941.2384 | 2.7726 | 941.2882
2.9665 | 942.4884 | 2.7711 | 942.5382
2.9662 | 943.7383 | 2.7697 | 943.7881
2.9659 | 944.9884 | 2.7682 | 945.0379
2.9657 | 946.2382 | 2.7668 | 946.2876
2.9654 | 947.4883 | 2.7653 | 947.5373
2.9651 | 948.7382 | 2.7637 | 948.7872
2.9648 | 949.9882 | 2.7621 | 950.0375
2.9644 | 951.238 | 2.7606 | 951.2873
2.9643 | 952.4881 | 2.759 | 952.5373
2.9639 | 953.738 | 2.7574 | 953.7871
2.9636 | 954.988 | 2.7558 | 955.037
2.9633 | 956.238 | 2.7542 | 956.287
2.9631 | 957.4878 | 2.7524 | 957.5373
2.9627 | 958.7379 | 2.7508 | 958.7873
2.9625 | 959.9877 | 2.749 | 960.037
2.9622 | 961.2378 | 2.7474 | 961.2868
2.9619 | 962.4877 | 2.7456 | 962.5367
2.9615 | 963.7377 | 2.7439 | 963.7864
2.9612 | 964.9877 | 2.7419 | 965.0362
2.9609 | 966.2376 | 2.7402 | 966.286
2.9606 | 967.4876 | 2.7382 | 967.5355
2.9604 | 968.7376 | 2.7364 | 968.7856
2.9601 | 969.9876 | 2.7345 | 970.0358
2.9598 | 971.2375 | 2.7324 | 971.286
2.9594 | 972.4875 | 2.7305 | 972.5364
2.9591 | 973.7374 | 2.7285 | 973.7861
2.9588 | 974.9875 | 2.7266 | 975.0357
2.9585 | 976.2373 | 2.7243 | 976.2852
2.9581 | 977.4874 | 2.7224 | 977.5351
2.9578 | 978.7373 | 2.7201 | 978.7849
2.9575 | 979.9872 | 2.7179 | 980.0349
2.9572 | 981.2372 | 2.7156 | 981.2854
2.9569 | 982.4871 | 2.7135 | 982.5351
2.9565 | 983.7372 | 2.7111 | 983.7846
2.9562 | 984.9871 | 2.7087 | 985.0345
2.9559 | 986.2371 | 2.7064 | 986.2847
2.9556 | 987.487 | 2.7038 | 987.5349
2.9552 | 988.737 | 2.7014 | 988.7851
2.9549 | 989.987 | 2.6987 | 990.0349
2.9546 | 991.237 | 2.6963 | 991.2851
2.9543 | 992.4869 | 2.6937 | 992.5357
2.9541 | 993.737 | 2.6909 | 993.7861
2.9536 | 994.9868 | 2.6882 | 995.0362
2.9533 | 996.2369 | 2.6853 | 996.2865
2.953 | 997.4868 | 2.6824 | 997.5363
2.9527 | 998.7367 | 2.6795 | 998.7863
2.9523 | 999.9868 | 2.6766 | 1000.036
2.952 | 1001.237 | 2.6735 | 1001.287
2.9517 | 1002.487 | 2.6704 | 1002.537
2.9512 | 1003.737 | 2.6672 | 1003.787
2.951 | 1004.986 | 2.664 | 1005.036
2.9506 | 1006.236 | 2.6606 | 1006.286
2.9502 | 1007.486 | 2.6572 | 1007.537
2.9499 | 1008.736 | 2.6538 | 1008.787
2.9496 | 1009.986 | 2.6501 | 1010.037
2.9493 | 1011.236 | 2.6464 | 1011.287
2.9489 | 1012.486 | 2.6425 | 1012.537
2.9486 | 1013.736 | 2.6388 | 1013.787
2.9483 | 1014.986 | 2.6348 | 1015.037
2.9478 | 1016.236 | 2.6306 | 1016.287
2.9475 | 1017.486 | 2.6267 | 1017.537
2.9472 | 1018.736 | 2.6224 | 1018.787
2.9468 | 1019.986 | 2.6178 | 1020.037
2.9465 | 1021.236 | 2.6133 | 1021.287
2.946 | 1022.486 | 2.6088 | 1022.537
2.9457 | 1023.736 | 2.604 | 1023.787
2.9454 | 1024.986 | 2.599 | 1025.037
2.9451 | 1026.236 | 2.5938 | 1026.286
2.9446 | 1027.486 | 2.5888 | 1027.536
2.9443 | 1028.736 | 2.5833 | 1028.786
2.9439 | 1029.9856 | 2.5778 | 1030.036
2.9436 | 1031.236 | 2.5722 | 1031.287
2.9431 | 1032.486 | 2.5661 | 1032.537
2.9428 | 1033.735 | 2.5599 | 1033.787
2.9423 | 1034.985 | 2.5533 | 1035.037
2.942 | 1036.235 | 2.5468 | 1036.286
2.9417 | 1037.485 | 2.5399 | 1037.536
2.9414 | 1038.735 | 2.5327 | 1038.786
2.9409 | 1039.985 | 2.5251 | 1040.037
2.9406 | 1041.2352 | 2.5173 | 1041.287
2.9402 | 1042.485 | 2.5089 | 1042.538
2.9397 | 1043.735 | 2.5002 | 1043.787
2.9394 | 1044.985 | 2.4909 | 1045.037
2.9389 | 1046.235 | 2.4815 | 1046.287
2.9386 | 1047.485 | 2.4712 | 1047.537
2.9383 | 1048.735 | 2.4599 | 1048.7872
2.9378 | 1049.9848 | 2.4486 | 1050.037
2.9375 | 1051.235 | 2.4357 | 1051.286
2.9372 | 1052.485 | 2.422 | 1052.536
2.9367 | 1053.735 | 2.407 | 1053.786
2.9364 | 1054.985 | 2.3908 | 1055.035
2.9359 | 1056.235 | 2.3736 | 1056.285
2.9356 | 1057.485 | 2.3535 | 1057.535
2.9351 | 1058.734 | 2.3316 | 1058.784
2.9347 | 1059.984 | 2.3071 | 1060.033
2.9343 | 1061.234 | 2.2808 | 1061.283
2.9339 | 1062.484 | 2.2503 | 1062.533
2.9335 | 1063.734 | 2.2161 | 1063.783
2.9331 | 1064.984 | 2.1798 | 1065.033
2.9326 | 1066.234 | 2.1375 | 1066.283
2.9323 | 1067.484 | 2.0909 | 1067.5328
2.9318 | 1068.734 | 2.0391 | 1068.783
2.9315 | 1069.984 | 2.0049 | 1070.007
2.931 | 1071.234 | 2.0011 | 1071.112
2.9307 | 1072.484 | 2.0008 | 1072.109
2.9304 | 1073.734 | 2.0008 | 1073.022
2.9299 | 1074.984 | 2.0008 | 1073.863
2.9294 | 1076.234 | 2.0008 | 1074.64
2.9289 | 1077.484 | 2.0008 | 1075.3608
2.9286 | 1078.7336 | 2.0008 | 1076.028
2.9281 | 1079.984 | 2.0008 | 1076.647
2.9278 | 1081.234 | 2.0008 | 1077.218
2.9273 | 1082.483 | 2.0008 | 1077.747
2.9268 | 1083.734 | 2.0008 | 1078.236
2.9265 | 1084.983 | 2.0008 | 1078.688
2.926 | 1086.233 | 2.0008 | 1079.106
2.9255 | 1087.483 | 2.001 | 1079.494
2.9252 | 1088.733 | 2.001 | 1079.853
2.9247 | 1089.983 | 2.0008 | 1080.186
2.9243 | 1091.233 | 2.001 | 1080.496
2.9239 | 1092.483 | 2.0008 | 1080.785
2.9234 | 1093.733 | 2.0007 | 1081.057
2.923 | 1094.983 | 2.0008 | 1081.308
2.9225 | 1096.233 | 2.0008 | 1081.544
2.922 | 1097.483 | 2.0008 | 1081.7648
2.9217 | 1098.733 | 2.0008 | 1081.973
2.9212 | 1099.983 | 2.0008 | 1082.17
2.9207 | 1101.233 | 2.0008 | 1082.357
2.9202 | 1102.483 | 2.0008 | 1082.534
2.9197 | 1103.733 | 2.0008 | 1082.703
2.9193 | 1104.982 | 2.0008 | 1082.864
2.9189 | 1106.233 | 2.0008 | 1083.018
2.9184 | 1107.4824 | 2.0008 | 1083.165
2.918 | 1108.732 | 2.001 | 1083.306
2.9176 | 1109.982 | 2.0008 | 1083.443
2.9172 | 1111.232 | 2.0008 | 1083.574
2.9165 | 1112.482 | 2.001 | 1083.7
2.9162 | 1113.732 | 2.0008 | 1083.822
2.9157 | 1114.982 | 2.001 | 1083.94
2.9152 | 1116.232 | 2.0008 | 1084.0536
2.9147 | 1117.482 | 2.0008 | 1084.164
2.9143 | 1118.732 | 2.0008 | 1084.272
2.9138 | 1119.982 | 2.0008 | 1084.376
2.9133 | 1121.232 | 2.001 | 1084.477
2.9128 | 1122.482 | 2.0008 | 1084.576
2.9123 | 1123.732 | 2.001 | 1084.672
2.9118 | 1124.9816 | 2.0008 | 1084.765
2.9113 | 1126.232 | 2.0008 | 1084.856
2.9109 | 1127.482 | 2.0008 | 1084.945
2.9104 | 1128.731 | 2.0008 | 1085.032
2.9099 | 1129.981 | 2.001 | 1085.117
2.9094 | 1131.231 | 2.001 | 1085.2
2.9089 | 1132.481 | 2.0008 | 1085.281
2.9084 | 1133.7312 | 2.0008 | 1085.36
2.908 | 1134.981 | 2.001 | 1085.438
2.9075 | 1136.2312 | 2.0008 | 1085.514
2.9068 | 1137.481 | 2.0008 | 1085.589
2.9063 | 1138.731 | 2.0008 | 1085.662
2.9059 | 1139.981 | 2.001 | 1085.734
2.9054 | 1141.231 | 2.0008 | 1085.805
2.9047 | 1142.481 | 2.001 | 1085.874
2.9042 | 1143.731 | 2.001 | 1085.942
2.9038 | 1144.9808 | 2.0008 | 1086.009
2.9033 | 1146.231 | 2.0008 | 1086.074
2.9028 | 1147.481 | 2.0008 | 1086.139
2.9023 | 1148.731 | 2.0008 | 1086.202
2.9017 | 1149.981 | 2.001 | 1086.265
2.9012 | 1151.23 | 2.0008 | 1086.3264
2.9007 | 1152.48 | 2.0008 | 1086.387
2.9001 | 1153.73 | 2.0008 | 1086.4464
2.8996 | 1154.98 | 2.001 | 1086.505
2.8991 | 1156.23 | 2.001 | 1086.563
2.8984 | 1157.48 | 2.0008 | 1086.62
2.898 | 1158.73 | 2.0008 | 1086.676
2.8975 | 1159.98 | 2.0008 | 1086.732
2.8968 | 1161.23 | 2.0008 | 1086.786
2.8963 | 1162.48 | 2.001 | 1086.84
2.8957 | 1163.73 | 2.0008 | 1086.893
2.8951 | 1164.98 | 2.0008 | 1086.946
2.8946 | 1166.23 | 2.001 | 1086.998
2.8939 | 1167.48 | 2.001 | 1087.049
2.8934 | 1168.73 | 2.001 | 1087.0992
2.893 | 1169.98 | 2.001 | 1087.149
2.8923 | 1171.2296 | 2.001 | 1087.198
2.8918 | 1172.48 | 2.001 | 1087.247
2.8912 | 1173.729 | 2.001 | 1087.2952
2.8905 | 1174.979 | 2.0008 | 1087.343
2.89 | 1176.229 | 2.001 | 1087.3896
2.8894 | 1177.4792 | 2.001 | 1087.436
2.8888 | 1178.729 | 2.0008 | 1087.482
2.8881 | 1179.9792 | 2.0008 | 1087.527
2.8876 | 1181.229 | 2.0008 | 1087.572
2.887 | 1182.479 | 2.001 | 1087.617
2.8863 | 1183.729 | 2.0008 | 1087.661
2.8859 | 1184.979 | 2.001 | 1087.704
2.8852 | 1186.229 | 2.001 | 1087.747
2.8846 | 1187.479 | 2.0008 | 1087.79
2.8839 | 1188.729 | 2.0008 | 1087.832
2.8833 | 1189.979 | 2.001 | 1087.873
2.8826 | 1191.229 | 2.0008 | 1087.915
2.8821 | 1192.479 | 2.0008 | 1087.955
2.8813 | 1193.728 | 2.001 | 1087.996
2.8809 | 1194.978 | 2.0008 | 1088.036
2.8802 | 1196.228 | 2.0008 | 1088.075
2.8796 | 1197.478 | 2.0008 | 1088.115
2.8789 | 1198.728 | 2.0008 | 1088.154
2.8783 | 1199.978 | 2.001 | 1088.192
2.8776 | 1201.228 | 2.0008 | 1088.23
2.877 | 1202.478 | 2.0008 | 1088.268
2.8762 | 1203.728 | 2.001 | 1088.305
2.8757 | 1204.978 | 2.001 | 1088.342
2.8749 | 1206.228 | 2.001 | 1088.379
2.8742 | 1207.478 | 2.0008 | 1088.415
2.8736 | 1208.728 | 2.001 | 1088.451
2.8729 | 1209.9776 | 2.0008 | 1088.487
2.8721 | 1211.227 | 2.0008 | 1088.523
2.8715 | 1212.4776 | 2.0008 | 1088.5576
2.8708 | 1213.727 | 2.0008 | 1088.592
2.87 | 1214.977 | 2.001 | 1088.627
2.8694 | 1216.227 | 2.0008 | 1088.661
2.8688 | 1217.477 | 2.0008 | 1088.695
2.8679 | 1218.7272 | 2.001 | 1088.729
2.8673 | 1219.977 | 2.0008 | 1088.762
2.8665 | 1221.227 | 2.001 | 1088.795
2.8658 | 1222.477 | 2.0008 | 1088.828
2.865 | 1223.727 | 2.0008 | 1088.86
2.8644 | 1224.977 | 2.0008 | 1088.892
2.8636 | 1226.227 | 2.001 | 1088.924
2.8628 | 1227.477 | 2.0008 | 1088.956
2.862 | 1228.727 | 2.0008 | 1088.9872
2.8613 | 1229.977 | 2.001 | 1089.018
2.8605 | 1231.226 | 2.001 | 1089.049
2.8599 | 1232.477 | 2.0008 | 1089.08
2.8591 | 1233.7264 | 2.001 | 1089.11
2.8583 | 1234.976 | 2.0008 | 1089.14
2.8575 | 1236.226 | 2.001 | 1089.17
2.8566 | 1237.476 | 2.0008 | 1089.2
2.8558 | 1238.726 | 2.001 | 1089.229
2.8552 | 1239.976 | 2.0008 | 1089.259
2.8544 | 1241.226 | 2.001 | 1089.287
2.8536 | 1242.476 | 2.0008 | 1089.316
2.8528 | 1243.726 | 2.0008 | 1089.345
2.8518 | 1244.976 | 2.0008 | 1089.373
2.851 | 1246.226 | 2.001 | 1089.401
2.8502 | 1247.476 | 2.0008 | 1089.429
2.8494 | 1248.726 | 2.001 | 1089.457
2.8486 | 1249.976 | 2.0008 | 1089.484
2.8478 | 1251.225 | 2.001 | 1089.511
2.8468 | 1252.475 | 2.0008 | 1089.538
2.846 | 1253.725 | 2.001 | 1089.565
2.8452 | 1254.975 | 2.0008 | 1089.592
2.8442 | 1256.225 | 2.001 | 1089.618
2.8434 | 1257.475 | 2.001 | 1089.644
2.8425 | 1258.725 | 2.001 | 1089.6704
2.8416 | 1259.975 | 2.001 | 1089.696
2.8407 | 1261.225 | 2.0008 | 1089.722
2.8399 | 1262.475 | 2.001 | 1089.747
2.8389 | 1263.725 | 2.001 | 1089.773
2.8379 | 1264.975 | 2.001 | 1089.798
2.8371 | 1266.225 | 2.0008 | 1089.822
2.8362 | 1267.474 | 2.0008 | 1089.847
2.8352 | 1268.724 | 2.0008 | 1089.872
2.8342 | 1269.974 | 2.0008 | 1089.896
2.8333 | 1271.224 | 2.0008 | 1089.92
2.8323 | 1272.474 | 2.0008 | 1089.944
2.8313 | 1273.724 | 2.0008 | 1089.968
2.8303 | 1274.974 | 2.0008 | 1089.992
2.8294 | 1276.224 | 2.001 | 1090.015
2.8284 | 1277.474 | 2.0008 | 1090.039
2.8274 | 1278.724 | 2.0008 | 1090.062
2.8263 | 1279.974 | 2.0008 | 1090.085
2.8253 | 1281.224 | 2.001 | 1090.108
2.8244 | 1282.4736 | 2.001 | 1090.13
2.8232 | 1283.724 | 2.001 | 1090.153
2.8223 | 1284.9736 | 2.0008 | 1090.175
2.8212 | 1286.223 | 2.0008 | 1090.198
2.8202 | 1287.473 | 2.0008 | 1090.22
2.8191 | 1288.723 | 2.001 | 1090.242
2.8179 | 1289.973 | 2.001 | 1090.263
2.817 | 1291.223 | 2.001 | 1090.285
2.8158 | 1292.473 | 2.001 | 1090.306
2.8147 | 1293.723 | 2.001 | 1090.328
2.8136 | 1294.9728 | 2.001 | 1090.349
2.8124 | 1296.223 | 2.001 | 1090.37
2.8113 | 1297.473 | 2.001 | 1090.3912
2.8102 | 1298.722 | 2.001 | 1090.397
2.8089 | 1299.973
2.8078 | 1301.222
2.8066 | 1302.472
2.8055 | 1303.722
2.8042 | 1304.972
2.8031 | 1306.222
2.8018 | 1307.472
2.8005 | 1308.722
2.7994 | 1309.972
2.7979 | 1311.222
2.7968 | 1312.472
2.7955 | 1313.722
2.7942 | 1314.971
2.7928 | 1316.221
2.7915 | 1317.471
2.7902 | 1318.721
2.7887 | 1319.971
2.7874 | 1321.221
2.786 | 1322.471
2.7847 | 1323.7208
2.7832 | 1324.971
2.7818 | 1326.221
2.7803 | 1327.471
2.7789 | 1328.72
2.7774 | 1329.97
2.7758 | 1331.22
2.7744 | 1332.47
2.7729 | 1333.72
2.7713 | 1334.97
2.7697 | 1336.22
2.7682 | 1337.47
2.7665 | 1338.72
2.7648 | 1339.9696
2.7632 | 1341.219
2.7616 | 1342.469
2.7598 | 1343.7192
2.7581 | 1344.969
2.7564 | 1346.219
2.7547 | 1347.469
2.7529 | 1348.719
2.7511 | 1349.969
2.7493 | 1351.219
2.7474 | 1352.468
2.7456 | 1353.718
2.7437 | 1354.968
2.7418 | 1356.218
2.7398 | 1357.468
2.7379 | 1358.718
2.7358 | 1359.968
2.7339 | 1361.218
2.7318 | 1362.468
2.7297 | 1363.7176
2.7274 | 1364.967
2.7253 | 1366.217
2.723 | 1367.467
2.7208 | 1368.717
2.7185 | 1369.967
2.7163 | 1371.217
2.7139 | 1372.467
2.7116 | 1373.7168
2.709 | 1374.967
2.7066 | 1376.217
2.7042 | 1377.466
2.7016 | 1378.716
2.699 | 1379.966
2.6964 | 1381.216
2.6937 | 1382.466
2.6909 | 1383.716
2.6882 | 1384.966
2.6853 | 1386.216
2.6824 | 1387.4656
2.6796 | 1388.716
2.6766 | 1389.965
2.6735 | 1391.215
2.6704 | 1392.465
2.6674 | 1393.715
2.664 | 1394.965
2.6606 | 1396.215
2.6575 | 1397.465
2.654 | 1398.715
2.6504 | 1399.964
2.6469 | 1401.214
2.6433 | 1402.464
2.6396 | 1403.714
2.6358 | 1404.964
2.6319 | 1406.214
2.628 | 1407.464
2.6238 | 1408.714
2.6196 | 1409.963
2.6154 | 1411.213
2.6111 | 1412.4632
2.6066 | 1413.713
2.602 | 1414.963
2.5974 | 1416.2128
2.5925 | 1417.463
2.5875 | 1418.713
2.5825 | 1419.962
2.5772 | 1421.212
2.572 | 1422.462
2.5665 | 1423.712
2.5607 | 1424.962
2.5548 | 1426.212
2.5489 | 1427.462
2.5427 | 1428.712
2.5362 | 1429.961
2.5294 | 1431.211
2.5228 | 1432.461
2.5155 | 1433.711
2.5081 | 1434.9608
2.5004 | 1436.211
2.4928 | 1437.461
2.4844 | 1438.7104
2.4757 | 1439.96
2.4668 | 1441.21
2.4578 | 1442.46
2.4481 | 1443.71
2.4379 | 1444.96
2.4271 | 1446.2096
2.4165 | 1447.459
2.4047 | 1448.709
2.3923 | 1449.959
2.3792 | 1451.209
2.3658 | 1452.459
2.3511 | 1453.708
2.3353 | 1454.958
2.3182 | 1456.208
2.3006 | 1457.458
2.2806 | 1458.708
2.2585 | 1459.9576
2.2341 | 1461.207
2.2077 | 1462.457
2.1762 | 1463.707
2.1398 | 1464.9568
2.0968 | 1466.207
2.0475 | 1467.457
2.0057 | 1468.678
2.001 | 1469.726
2.0007 | 1470.612
2.0007 | 1471.374
2.0007 | 1472.036
2.0008 | 1472.619
2.0007 | 1473.133
2.0007 | 1473.59
2.0007 | 1473.998
2.0008 | 1474.363
2.0008 | 1474.6904
2.0008 | 1474.985
2.0005 | 1475.252
2.0007 | 1475.492
2.0007 | 1475.7104
2.0007 | 1475.9096
2.0007 | 1476.092
2.0007 | 1476.259
2.0007 | 1476.413
2.0007 | 1476.556
2.0007 | 1476.689
2.0007 | 1476.813
2.0007 | 1476.9296
2.0008 | 1477.039
2.0007 | 1477.143
2.0007 | 1477.242
2.0007 | 1477.336
2.0007 | 1477.4256
2.0008 | 1477.512
2.0007 | 1477.595
2.0008 | 1477.674
2.0007 | 1477.751
2.0008 | 1477.826
2.0008 | 1477.898
2.0008 | 1477.969
2.0007 | 1478.037
2.0007 | 1478.104
2.0007 | 1478.168
2.0008 | 1478.232
2.0007 | 1478.294
2.0008 | 1478.354
2.0007 | 1478.414
2.0007 | 1478.471
2.0008 | 1478.528
2.0007 | 1478.584
2.0007 | 1478.639
2.0008 | 1478.692
2.0007 | 1478.745
2.0008 | 1478.797
2.0007 | 1478.848
2.0008 | 1478.898
2.0007 | 1478.947
2.0008 | 1478.996
2.0008 | 1479.044
2.0007 | 1479.091
2.0007 | 1479.137
2.0007 | 1479.183
2.0007 | 1479.228
2.0007 | 1479.272
2.0007 | 1479.316
2.0008 | 1479.359
2.0008 | 1479.402
2.0007 | 1479.444
2.0007 | 1479.486
2.0007 | 1479.527
2.0008 | 1479.567
2.0008 | 1479.607
2.0008 | 1479.6472
2.0007 | 1479.686
2.0007 | 1479.725
2.0008 | 1479.763
2.0007 | 1479.801
2.0007 | 1479.838
2.0007 | 1479.876
2.0007 | 1479.912
2.0007 | 1479.948
2.0007 | 1479.984
2.0007 | 1480.02
2.0007 | 1480.055
2.0007 | 1480.09
2.0007 | 1480.124
2.0008 | 1480.158
2.0007 | 1480.192
2.0008 | 1480.225
2.0007 | 1480.258
2.0007 | 1480.291
2.0007 | 1480.324
2.0007 | 1480.356
2.0008 | 1480.388
2.0008 | 1480.42
2.0007 | 1480.451
2.0008 | 1480.482
2.0008 | 1480.513
2.0008 | 1480.544
2.0008 | 1480.574
2.0007 | 1480.604
2.0008 | 1480.6336
2.0007 | 1480.663
2.0007 | 1480.693
2.0007 | 1480.722
2.0007 | 1480.751
2.0007 | 1480.779
2.0007 | 1480.808
2.0008 | 1480.836
2.0008 | 1480.864
2.0007 | 1480.892
2.0007 | 1480.919
2.0007 | 1480.947
2.0007 | 1480.974
2.0008 | 1481.0008
2.0007 | 1481.028
2.0008 | 1481.054
2.0007 | 1481.081
2.0007 | 1481.107
2.0007 | 1481.133
2.0007 | 1481.159
2.0007 | 1481.185
2.0008 | 1481.21
2.0007 | 1481.235
2.0007 | 1481.261
2.0007 | 1481.286
2.0007 | 1481.311
2.0008 | 1481.335
2.0007 | 1481.36
2.0007 | 1481.384
2.0007 | 1481.408
2.0007 | 1481.432
2.0007 | 1481.456
2.0008 | 1481.48
2.0007 | 1481.504
2.0007 | 1481.527
2.0007 | 1481.5504
2.0007 | 1481.5736
2.0008 | 1481.597
2.0007 | 1481.62
2.0008 | 1481.6424
2.0007 | 1481.665
2.0007 | 1481.687
2.0007 | 1481.71
2.0008 | 1481.732
2.0007 | 1481.754
2.0007 | 1481.776
2.0007 | 1481.798
2.0007 | 1481.82
2.0007 | 1481.842
2.0007 | 1481.863
2.0007 | 1481.884
2.0007 | 1481.906
2.0007 | 1481.927
2.0008 | 1481.948
2.0007 | 1481.969
2.0007 | 1481.977