## Sheet1
2voltage | 2capacity | 130.0voltage | 130.0capacity | 260.0voltage | 260.0capacity | 390.0voltage | 390.0capacity | 520.0voltage | 520.0capacity | 650.0voltage | 650.0capacity
3.6727 | 0 | 3.6157 | 0 | 2.0003 | 0 | 1.9999 | 0 | 2.0002 | 0 | 2.001 | 0
3.4916 | 1.249692 | 3.4314 | 1.249628 | 2.0003 | 0.001636111 | 1.9999 | 0.001583333 | 2.0002 | 0.001455556 | 2.001 | 0.001472222
3.3425 | 2.499403 | 3.3092 | 2.499261
3.2756 | 3.749103 | 3.2464 | 3.748889
3.2387 | 4.998792 | 3.2125 | 4.998528
3.2163 | 6.248453 | 3.1893 | 6.248133
3.2011 | 7.498119 | 3.174 | 7.497733
3.1896 | 8.747803 | 3.1627 | 8.747344
3.1816 | 9.997483 | 3.1551 | 9.996947
3.1749 | 11.24713 | 3.1493 | 11.24655
3.1698 | 12.49677 | 3.1448 | 12.49613
3.1653 | 13.746425 | 3.1412 | 13.74572
3.1614 | 14.99609 | 3.1382 | 14.9953
3.158 | 16.24574 | 3.1354 | 16.24489
3.1551 | 17.49539 | 3.133 | 17.494475
3.1522 | 18.74505 | 3.1309 | 18.74407
3.1498 | 19.99471 | 3.1288 | 19.99367
3.1474 | 21.24435 | 3.1267 | 21.24327
3.1453 | 22.49402 | 3.1248 | 22.49286
3.1432 | 23.74369 | 3.123 | 23.74243
3.1411 | 24.99337 | 3.1211 | 24.99201
3.1391 | 26.24302 | 3.1193 | 26.24159
3.1372 | 27.49264 | 3.1175 | 27.49119
3.1354 | 28.74228 | 3.1157 | 28.74078
3.1335 | 29.99192 | 3.1138 | 29.99038
3.1319 | 31.24158 | 3.112 | 31.23996
3.1301 | 32.49124 | 3.1102 | 32.48955
3.1286 | 33.74089 | 3.1083 | 33.73911
3.127 | 34.99052 | 3.1064 | 34.9887
3.1254 | 36.24017 | 3.1046 | 36.23829
3.1238 | 37.48981 | 3.1028 | 37.48786
3.1223 | 38.73948 | 3.101 | 38.73745
3.1207 | 39.98912 | 3.0993 | 39.98702
3.1193 | 41.23877 | 3.0975 | 41.23659
3.118 | 42.48842 | 3.0957 | 42.48617
3.1165 | 43.73806 | 3.0939 | 43.73577
3.1152 | 44.98768 | 3.0922 | 44.98534
3.1138 | 46.23731 | 3.0904 | 46.23491
3.1127 | 47.48696 | 3.0888 | 47.48447
3.1114 | 48.73661 | 3.0872 | 48.73405
3.1101 | 49.98626 | 3.0856 | 49.98363
3.109 | 51.2359 | 3.0839 | 51.23321
3.1078 | 52.48554 | 3.0823 | 52.48277
3.1065 | 53.73518 | 3.0807 | 53.73234
3.1054 | 54.98483 | 3.0793 | 54.98191
3.1043 | 56.23449 | 3.0776 | 56.23148
3.1033 | 57.48413 | 3.0762 | 57.48106
3.1023 | 58.73377 | 3.0747 | 58.73063
3.1014 | 59.98341 | 3.0733 | 59.98021
3.1006 | 61.23305 | 3.072 | 61.22979
3.0996 | 62.4827 | 3.0705 | 62.47936
3.0986 | 63.73234 | 3.0693 | 63.72893
3.0978 | 64.98198 | 3.0678 | 64.97851
3.097 | 66.23161 | 3.0665 | 66.22808
3.096 | 67.48124 | 3.0652 | 67.47767
3.0954 | 68.73088 | 3.0639 | 68.72722
3.0946 | 69.98051 | 3.0625 | 69.97678
3.0938 | 71.23015 | 3.0613 | 71.22633
3.0931 | 72.47979 | 3.0602 | 72.47592
3.0925 | 73.72943 | 3.0589 | 73.72551
3.0918 | 74.97907 | 3.0578 | 74.97507
3.0912 | 76.22871 | 3.0567 | 76.22463
3.0906 | 77.47834 | 3.0555 | 77.4742
3.0899 | 78.72798 | 3.0544 | 78.72378
3.0893 | 79.97761 | 3.0533 | 79.97332
3.0888 | 81.22724 | 3.0521 | 81.22287
3.0881 | 82.47688 | 3.0512 | 82.47243
3.0876 | 83.72652 | 3.0502 | 83.72199
3.0872 | 84.97616 | 3.0491 | 84.97161
3.0865 | 86.22581 | 3.0481 | 86.22122
3.0862 | 87.47545 | 3.0471 | 87.4708
3.0857 | 88.72509 | 3.0462 | 88.72036
3.0852 | 89.97475 | 3.0454 | 89.96991
3.0847 | 91.22438 | 3.0444 | 91.21949
3.0844 | 92.47402 | 3.0434 | 92.46909
3.0839 | 93.72366 | 3.0426 | 93.71869
3.0835 | 94.97331 | 3.0417 | 94.96827
3.0831 | 96.22294 | 3.0409 | 96.21781
3.0826 | 97.47256 | 3.04 | 97.46736
3.0823 | 98.7222 | 3.0392 | 98.71694
3.0818 | 99.97183 | 3.0384 | 99.96651
3.0815 | 101.2215 | 3.0376 | 101.2161
3.0812 | 102.4711 | 3.037 | 102.4656
3.0809 | 103.7207 | 3.0362 | 103.7151
3.0805 | 104.9704 | 3.0354 | 104.9647
3.0802 | 106.22 | 3.0346 | 106.2142
3.0799 | 107.4697 | 3.0339 | 107.4638
3.0796 | 108.7193 | 3.0331 | 108.7134
3.0793 | 109.9689 | 3.0323 | 109.9629
3.0789 | 111.2186 | 3.0317 | 111.2125
3.0786 | 112.4682 | 3.031 | 112.462
3.0783 | 113.7178 | 3.0304 | 113.7116
3.078 | 114.9675 | 3.0297 | 114.9611
3.0778 | 116.2171 | 3.0289 | 116.2107
3.0775 | 117.4668 | 3.0283 | 117.4603
3.0772 | 118.7164 | 3.0276 | 118.7099
3.077 | 119.966 | 3.027 | 119.9594
3.0767 | 121.2157 | 3.0263 | 121.209
3.0764 | 122.4653 | 3.0255 | 122.4585
3.0762 | 123.7149 | 3.0249 | 123.7081
3.0759 | 124.9646 | 3.0242 | 124.9577
3.0755 | 126.2142 | 3.0236 | 126.2073
3.0754 | 127.4639 | 3.0229 | 127.4569
3.0751 | 128.7135 | 3.0223 | 128.7064
3.0749 | 129.9632 | 3.0216 | 129.956
3.0746 | 131.2128 | 3.021 | 131.2055
3.0744 | 132.4625 | 3.0204 | 132.4551
3.0743 | 133.7121 | 3.0199 | 133.7046
3.0741 | 134.9617 | 3.0192 | 134.9542
3.0738 | 136.2114 | 3.0186 | 136.2037
3.0736 | 137.461 | 3.0179 | 137.4533
3.0733 | 138.7107 | 3.0173 | 138.7029
3.0731 | 139.9603 | 3.0166 | 139.9525
3.0728 | 141.2099 | 3.016 | 141.202
3.0726 | 142.4596 | 3.0155 | 142.4516
3.0725 | 143.7092 | 3.0147 | 143.7012
3.0723 | 144.9588 | 3.0141 | 144.9507
3.0722 | 146.2085 | 3.0136 | 146.2003
3.0718 | 147.4581 | 3.0129 | 147.4499
3.0717 | 148.7078 | 3.0125 | 148.6995
3.0715 | 149.9574 | 3.0118 | 149.949
3.0712 | 151.2071 | 3.0113 | 151.1986
3.0712 | 152.4567 | 3.0107 | 152.4482
3.0709 | 153.7063 | 3.0102 | 153.6978
3.0707 | 154.956 | 3.0095 | 154.9473
3.0705 | 156.2056 | 3.0089 | 156.1969
3.0702 | 157.4553 | 3.0083 | 157.4465
3.0702 | 158.7049 | 3.0078 | 158.6961
3.0699 | 159.9545 | 3.0071 | 159.9456
3.0697 | 161.2042 | 3.0065 | 161.1952
3.0696 | 162.4539 | 3.006 | 162.4448
3.0694 | 163.7035 | 3.0055 | 163.6943
3.0693 | 164.9532 | 3.005 | 164.9439
3.0691 | 166.2028 | 3.0044 | 166.1934
3.0689 | 167.4525 | 3.0037 | 167.443
3.0688 | 168.7021 | 3.0033 | 168.6926
3.0684 | 169.9517 | 3.0026 | 169.9421
3.0684 | 171.2014 | 3.0021 | 171.1917
3.0681 | 172.451 | 3.0015 | 172.4412
3.0681 | 173.7006 | 3.001 | 173.6908
3.0678 | 174.9503 | 3.0003 | 174.9403
3.0676 | 176.1999 | 2.9999 | 176.1899
3.0675 | 177.4495 | 2.9994 | 177.4395
3.0673 | 178.6992 | 2.9989 | 178.6891
3.0672 | 179.9488 | 2.9984 | 179.9387
3.0672 | 181.1984 | 2.9978 | 181.1882
3.0668 | 182.4481 | 2.9973 | 182.4378
3.0668 | 183.6977 | 2.9968 | 183.6873
3.0665 | 184.9473 | 2.9962 | 184.9369
3.0665 | 186.197 | 2.9957 | 186.1864
3.0663 | 187.4466 | 2.995 | 187.436
3.0662 | 188.6962 | 2.9945 | 188.6855
3.066 | 189.9459 | 2.9941 | 189.9351
3.0659 | 191.1955 | 2.9936 | 191.1846
3.0655 | 192.4451 | 2.9931 | 192.4342
3.0655 | 193.6948 | 2.9926 | 193.6838
3.0654 | 194.9445 | 2.9921 | 194.9333
3.0652 | 196.1941 | 2.9916 | 196.1829
3.0651 | 197.4438 | 2.991 | 197.4324
3.0651 | 198.6934 | 2.9907 | 198.682
3.0647 | 199.9431 | 2.99 | 199.9316
3.0646 | 201.1927 | 2.9895 | 201.1811
3.0644 | 202.4423 | 2.9892 | 202.4307
3.0643 | 203.692 | 2.9887 | 203.6802
3.0643 | 204.9416 | 2.9882 | 204.9298
3.0641 | 206.1912 | 2.9878 | 206.1794
3.0639 | 207.4409 | 2.9873 | 207.4289
3.0639 | 208.6906 | 2.9868 | 208.6785
3.0636 | 209.9402 | 2.9863 | 209.928
3.0634 | 211.1898 | 2.986 | 211.1776
3.0633 | 212.4395 | 2.9855 | 212.4271
3.0633 | 213.6892 | 2.985 | 213.6767
3.0631 | 214.9388 | 2.9845 | 214.9263
3.063 | 216.1884 | 2.9842 | 216.1758
3.0628 | 217.4381 | 2.9837 | 217.4254
3.0626 | 218.6878 | 2.9832 | 218.675
3.0625 | 219.9374 | 2.9828 | 219.9245
3.0623 | 221.1871 | 2.9823 | 221.1741
3.0622 | 222.4367 | 2.982 | 222.4236
3.0622 | 223.6864 | 2.9816 | 223.6732
3.062 | 224.936 | 2.9813 | 224.9227
3.0618 | 226.1856 | 2.9808 | 226.1723
3.0617 | 227.4353 | 2.9803 | 227.4218
3.0617 | 228.6849 | 2.9799 | 228.6714
3.0615 | 229.9345 | 2.9795 | 229.9209
3.0612 | 231.1842 | 2.979 | 231.1705
3.0612 | 232.4338 | 2.9787 | 232.42
3.061 | 233.6835 | 2.9782 | 233.6695
3.0609 | 234.9331 | 2.9778 | 234.9191
3.0607 | 236.1828 | 2.9774 | 236.1686
3.0605 | 237.4324 | 2.977 | 237.4182
3.0605 | 238.682 | 2.9766 | 238.6677
3.0604 | 239.9316 | 2.9763 | 239.9173
3.0602 | 241.1813 | 2.9758 | 241.1668
3.0601 | 242.4309 | 2.9755 | 242.4164
3.0599 | 243.6806 | 2.975 | 243.6659
3.0599 | 244.9302 | 2.9745 | 244.9154
3.0597 | 246.1798 | 2.9742 | 246.165
3.0596 | 247.4295 | 2.9737 | 247.4146
3.0594 | 248.6791 | 2.9734 | 248.6641
3.0592 | 249.9287 | 2.9731 | 249.9137
3.0592 | 251.1784 | 2.9726 | 251.1632
3.0591 | 252.428 | 2.9723 | 252.4128
3.0589 | 253.6776 | 2.9719 | 253.6624
3.0588 | 254.9273 | 2.9715 | 254.912
3.0586 | 256.1769 | 2.971 | 256.1615
3.0584 | 257.4266 | 2.9707 | 257.411
3.0584 | 258.6762 | 2.9702 | 258.6606
3.0583 | 259.9258 | 2.9697 | 259.9101
3.0581 | 261.1754 | 2.9694 | 261.1597
3.058 | 262.425 | 2.969 | 262.4093
3.058 | 263.6746 | 2.9686 | 263.6588
3.0578 | 264.9243 | 2.9682 | 264.9084
3.0576 | 266.1739 | 2.9679 | 266.158
3.0575 | 267.4235 | 2.9674 | 267.4075
3.0573 | 268.6731 | 2.9669 | 268.657
3.0573 | 269.9228 | 2.9666 | 269.9066
3.0572 | 271.1724 | 2.9661 | 271.1562
3.0568 | 272.422 | 2.9657 | 272.4058
3.0568 | 273.6716 | 2.9653 | 273.6553
3.0567 | 274.9213 | 2.965 | 274.9048
3.0567 | 276.1709 | 2.9645 | 276.1543
3.0565 | 277.4206 | 2.9642 | 277.4039
3.0563 | 278.6702 | 2.9637 | 278.6534
3.0562 | 279.9198 | 2.9634 | 279.903
3.0562 | 281.1694 | 2.9629 | 281.1526
3.056 | 282.419 | 2.9624 | 282.4021
3.0559 | 283.6686 | 2.9621 | 283.6516
3.0559 | 284.9183 | 2.9616 | 284.9012
3.0555 | 286.1679 | 2.9613 | 286.1507
3.0554 | 287.4175 | 2.9608 | 287.4002
3.0554 | 288.6672 | 2.9605 | 288.6498
3.0552 | 289.9168 | 2.96 | 289.8994
3.0551 | 291.1664 | 2.9595 | 291.1489
3.0549 | 292.4161 | 2.9592 | 292.3984
3.0549 | 293.6657 | 2.9587 | 293.648
3.0547 | 294.9154 | 2.9584 | 294.8975
3.0546 | 296.1649 | 2.9579 | 296.1471
3.0544 | 297.4146 | 2.9574 | 297.3966
3.0544 | 298.6642 | 2.9569 | 298.6462
3.0541 | 299.9138 | 2.9566 | 299.8957
3.0541 | 301.1635 | 2.9561 | 301.1452
3.0541 | 302.4131 | 2.9558 | 302.3948
3.0539 | 303.6627 | 2.9553 | 303.6443
3.0536 | 304.9124 | 2.9548 | 304.8938
3.0536 | 306.162 | 2.9545 | 306.1434
3.0534 | 307.4116 | 2.954 | 307.3929
3.0533 | 308.6612 | 2.9536 | 308.6425
3.0533 | 309.9109 | 2.9531 | 309.892
3.053 | 311.1605 | 2.9527 | 311.1415
3.053 | 312.4101 | 2.9523 | 312.3911
3.0528 | 313.6597 | 2.9519 | 313.6406
3.0526 | 314.9094 | 2.9515 | 314.8901
3.0526 | 316.159 | 2.9511 | 316.1397
3.0525 | 317.4086 | 2.9506 | 317.3893
3.0523 | 318.6583 | 2.9502 | 318.6388
3.0521 | 319.9079 | 2.9498 | 319.8884
3.052 | 321.1575 | 2.9494 | 321.138
3.052 | 322.4072 | 2.9489 | 322.3875
3.0518 | 323.6567 | 2.9484 | 323.637
3.0517 | 324.9064 | 2.9481 | 324.8865
3.0515 | 326.156 | 2.9476 | 326.1361
3.0515 | 327.4057 | 2.9471 | 327.3856
3.0513 | 328.6553 | 2.9466 | 328.6352
3.0512 | 329.905 | 2.9463 | 329.8847
3.051 | 331.1546 | 2.9458 | 331.1343
3.0509 | 332.4042 | 2.9453 | 332.3838
3.0509 | 333.6538 | 2.9448 | 333.6333
3.0507 | 334.9035 | 2.9445 | 334.8828
3.0505 | 336.1531 | 2.944 | 336.1324
3.0504 | 337.4027 | 2.9435 | 337.382
3.0504 | 338.6524 | 2.9432 | 338.6315
3.0502 | 339.902 | 2.9427 | 339.881
3.0501 | 341.1516 | 2.9423 | 341.1306
3.0499 | 342.4012 | 2.9418 | 342.38
3.0497 | 343.6508 | 2.9413 | 343.6296
3.0497 | 344.9004 | 2.9408 | 344.8791
3.0496 | 346.1501 | 2.9403 | 346.1286
3.0496 | 347.3996 | 2.9398 | 347.3782
3.0494 | 348.6493 | 2.9395 | 348.6277
3.0492 | 349.8989 | 2.9389 | 349.8772
3.0491 | 351.1485 | 2.9384 | 351.1267
3.0489 | 352.3982 | 2.9379 | 352.3763
3.0489 | 353.6478 | 2.9376 | 353.6258
3.0486 | 354.8974 | 2.9369 | 354.8753
3.0486 | 356.147 | 2.9366 | 356.1249
3.0484 | 357.3966 | 2.9361 | 357.3744
3.0483 | 358.6463 | 2.9356 | 358.6239
3.0483 | 359.8959 | 2.9352 | 359.8735
3.048 | 361.1456 | 2.9347 | 361.123
3.048 | 362.3952 | 2.9342 | 362.3725
3.0478 | 363.6449 | 2.9337 | 363.622
3.0476 | 364.8944 | 2.9332 | 364.8716
3.0475 | 366.1441 | 2.9327 | 366.1212
3.0475 | 367.3937 | 2.9323 | 367.3707
3.0473 | 368.6434 | 2.9318 | 368.6202
3.0471 | 369.893 | 2.9313 | 369.8698
3.047 | 371.1426 | 2.9308 | 371.1193
3.047 | 372.3922 | 2.9303 | 372.3689
3.0468 | 373.6418 | 2.9298 | 373.6184
3.0467 | 374.8915 | 2.9293 | 374.868
3.0467 | 376.1411 | 2.9287 | 376.1176
3.0465 | 377.3907 | 2.9282 | 377.3671
3.0463 | 378.6404 | 2.9276 | 378.6166
3.0462 | 379.89 | 2.9272 | 379.8661
3.046 | 381.1396 | 2.9266 | 381.1156
3.046 | 382.3892 | 2.9261 | 382.3652
3.0457 | 383.6388 | 2.9258 | 383.6147
3.0455 | 384.8885 | 2.9252 | 384.8642
3.0455 | 386.138 | 2.9247 | 386.1137
3.0454 | 387.3877 | 2.9242 | 387.3632
3.0452 | 388.6373 | 2.9235 | 388.6128
3.0452 | 389.8869 | 2.9231 | 389.8624
3.045 | 391.1365 | 2.9224 | 391.1119
3.0449 | 392.3862 | 2.9219 | 392.3614
3.0447 | 393.6358 | 2.9214 | 393.6109
3.0447 | 394.8854 | 2.921 | 394.8604
3.0446 | 396.135 | 2.9205 | 396.11
3.0444 | 397.3847 | 2.9198 | 397.3595
3.0442 | 398.6343 | 2.9193 | 398.609
3.0441 | 399.8839 | 2.9187 | 399.8585
3.0439 | 401.1336 | 2.9182 | 401.108
3.0438 | 402.3832 | 2.9176 | 402.3576
3.0436 | 403.6328 | 2.9169 | 403.6072
3.0434 | 404.8824 | 2.9164 | 404.8567
3.0434 | 406.132 | 2.916 | 406.1062
3.0433 | 407.3817 | 2.9153 | 407.3557
3.0431 | 408.6313 | 2.9148 | 408.6053
3.0431 | 409.8809 | 2.9142 | 409.8548
3.043 | 411.1306 | 2.9137 | 411.1044
3.0428 | 412.3802 | 2.913 | 412.3539
3.0426 | 413.6298 | 2.9124 | 413.6034
3.0426 | 414.8794 | 2.9119 | 414.8529
3.0425 | 416.129 | 2.9113 | 416.1024
3.0423 | 417.3787 | 2.9106 | 417.352
3.0421 | 418.6282 | 2.91 | 418.6015
3.042 | 419.8779 | 2.9095 | 419.851
3.0418 | 421.1275 | 2.9089 | 421.1005
3.0417 | 422.3771 | 2.9084 | 422.35
3.0417 | 423.6267 | 2.9077 | 423.5995
3.0415 | 424.8764 | 2.9071 | 424.849
3.0413 | 426.126 | 2.9066 | 426.0986
3.0412 | 427.3756 | 2.9059 | 427.3481
3.041 | 428.6252 | 2.9053 | 428.5976
3.041 | 429.8748 | 2.9047 | 429.8472
3.0409 | 431.1244 | 2.904 | 431.0967
3.0407 | 432.3741 | 2.9034 | 432.3463
3.0405 | 433.6237 | 2.9027 | 433.5958
3.0404 | 434.8733 | 2.9021 | 434.8453
3.0402 | 436.1229 | 2.9014 | 436.0948
3.04 | 437.3726 | 2.9008 | 437.3444
3.0399 | 438.6222 | 2.9001 | 438.5939
3.0399 | 439.8719 | 2.8997 | 439.8435
3.0397 | 441.1215 | 2.899 | 441.093
3.0396 | 442.3711 | 2.8984 | 442.3425
3.0394 | 443.6207 | 2.8976 | 443.592
3.0394 | 444.8704 | 2.8969 | 444.8416
3.0392 | 446.12 | 2.8963 | 446.0911
3.0391 | 447.3696 | 2.8956 | 447.3406
3.0389 | 448.6192 | 2.895 | 448.5901
3.0388 | 449.8688 | 2.8942 | 449.8396
3.0386 | 451.1185 | 2.8935 | 451.0892
3.0384 | 452.3681 | 2.8929 | 452.3387
3.0383 | 453.6177 | 2.8922 | 453.5882
3.0383 | 454.8673 | 2.8916 | 454.8378
3.0381 | 456.1169 | 2.8908 | 456.0873
3.0379 | 457.3666 | 2.8901 | 457.3369
3.0379 | 458.6162 | 2.8895 | 458.5864
3.0376 | 459.8658 | 2.8888 | 459.8359
3.0375 | 461.1155 | 2.888 | 461.0855
3.0375 | 462.365 | 2.8874 | 462.335
3.0373 | 463.6147 | 2.8866 | 463.5845
3.0371 | 464.8644 | 2.8859 | 464.834
3.037 | 466.114 | 2.8851 | 466.0836
3.0368 | 467.3636 | 2.8845 | 467.3331
3.0367 | 468.6132 | 2.8837 | 468.5826
3.0365 | 469.8628 | 2.883 | 469.8321
3.0363 | 471.1125 | 2.8821 | 471.0817
3.0363 | 472.3621 | 2.8814 | 472.3312
3.0362 | 473.6118 | 2.8808 | 473.5807
3.036 | 474.8614 | 2.88 | 474.8302
3.0359 | 476.111 | 2.8793 | 476.0797
3.0357 | 477.3606 | 2.8785 | 477.3292
3.0357 | 478.6103 | 2.8777 | 478.5788
3.0355 | 479.8599 | 2.8771 | 479.8283
3.0354 | 481.1095 | 2.8761 | 481.0777
3.0352 | 482.3591 | 2.8753 | 482.3272
3.035 | 483.6088 | 2.8746 | 483.5768
3.0349 | 484.8584 | 2.8738 | 484.8263
3.0349 | 486.108 | 2.873 | 486.0758
3.0347 | 487.3576 | 2.8721 | 487.3252
3.0346 | 488.6072 | 2.8714 | 488.5747
3.0344 | 489.8569 | 2.8706 | 489.8243
3.0342 | 491.1065 | 2.8698 | 491.0739
3.0341 | 492.3561 | 2.869 | 492.3234
3.0339 | 493.6057 | 2.8682 | 493.5729
3.0338 | 494.8554 | 2.8674 | 494.8224
3.0336 | 496.105 | 2.8664 | 496.0719
3.0334 | 497.3546 | 2.8656 | 497.3214
3.0334 | 498.6042 | 2.8646 | 498.5709
3.0333 | 499.8539 | 2.8638 | 499.8204
3.0331 | 501.1035 | 2.863 | 501.0699
3.0329 | 502.3532 | 2.8621 | 502.3195
3.0328 | 503.6028 | 2.8612 | 503.569
3.0326 | 504.8524 | 2.8603 | 504.8185
3.0325 | 506.102 | 2.8595 | 506.068
3.0325 | 507.3516 | 2.8585 | 507.3175
3.0323 | 508.6012 | 2.8577 | 508.567
3.0321 | 509.8509 | 2.8567 | 509.8165
3.032 | 511.1005 | 2.8558 | 511.0661
3.0318 | 512.3502 | 2.855 | 512.3156
3.0317 | 513.5998 | 2.854 | 513.5651
3.0315 | 514.8494 | 2.853 | 514.8145
3.0315 | 516.099 | 2.8522 | 516.064
3.0313 | 517.3487 | 2.8512 | 517.3136
3.0312 | 518.5983 | 2.8503 | 518.563
3.031 | 519.8479 | 2.8491 | 519.8125
3.0308 | 521.0976 | 2.8483 | 521.062
3.0307 | 522.3472 | 2.8472 | 522.3115
3.0305 | 523.5968 | 2.8462 | 523.5611
3.0304 | 524.8464 | 2.8453 | 524.8106
3.0302 | 526.096 | 2.8443 | 526.06
3.03 | 527.3457 | 2.8433 | 527.3096
3.0299 | 528.5953 | 2.8422 | 528.559
3.0299 | 529.8449 | 2.8412 | 529.8086
3.0297 | 531.0946 | 2.8403 | 531.0581
3.0296 | 532.3442 | 2.8393 | 532.3076
3.0294 | 533.5938 | 2.8382 | 533.5571
3.0292 | 534.8435 | 2.8372 | 534.8066
3.0291 | 536.0931 | 2.8361 | 536.0561
3.0289 | 537.3428 | 2.8351 | 537.3056
3.0287 | 538.5924 | 2.834 | 538.5552
3.0287 | 539.842 | 2.8328 | 539.8047
3.0284 | 541.0916 | 2.8319 | 541.0542
3.0283 | 542.3412 | 2.8307 | 542.3037
3.0281 | 543.5908 | 2.8296 | 543.5532
3.0279 | 544.8404 | 2.8285 | 544.8028
3.0279 | 546.0901 | 2.8274 | 546.0523
3.0278 | 547.3397 | 2.8264 | 547.3018
3.0276 | 548.5893 | 2.8251 | 548.5513
3.0275 | 549.839 | 2.824 | 549.8008
3.0273 | 551.0886 | 2.8228 | 551.0503
3.0271 | 552.3383 | 2.8219 | 552.2999
3.0271 | 553.5879 | 2.8206 | 553.5494
3.0268 | 554.8375 | 2.8195 | 554.7988
3.0268 | 556.0871 | 2.8182 | 556.0484
3.0267 | 557.3368 | 2.817 | 557.298
3.0263 | 558.5864 | 2.8159 | 558.5474
3.0262 | 559.836 | 2.8146 | 559.7969
3.026 | 561.0856 | 2.8135 | 561.0465
3.0258 | 562.3352 | 2.8122 | 562.296
3.0258 | 563.5848 | 2.8109 | 563.5455
3.0257 | 564.8344 | 2.8098 | 564.795
3.0255 | 566.0841 | 2.8083 | 566.0444
3.0254 | 567.3337 | 2.807 | 567.294
3.0252 | 568.5833 | 2.8059 | 568.5435
3.025 | 569.8329 | 2.8044 | 569.793
3.0249 | 571.0826 | 2.8033 | 571.0425
3.0247 | 572.3322 | 2.8019 | 572.292
3.0247 | 573.5818 | 2.8006 | 573.5415
3.0244 | 574.8315 | 2.7993 | 574.791
3.0242 | 576.0811 | 2.798 | 576.0405
3.0241 | 577.3307 | 2.7967 | 577.29
3.0239 | 578.5803 | 2.7952 | 578.5395
3.0237 | 579.8299 | 2.7938 | 579.789
3.0237 | 581.0796 | 2.7925 | 581.0384
3.0236 | 582.3292 | 2.7911 | 582.288
3.0234 | 583.5788 | 2.7898 | 583.5374
3.0233 | 584.8284 | 2.7883 | 584.7869
3.0231 | 586.078 | 2.7869 | 586.0364
3.0229 | 587.3277 | 2.7854 | 587.2859
3.0226 | 588.5773 | 2.7841 | 588.5354
3.0225 | 589.8269 | 2.7825 | 589.7849
3.0225 | 591.0765 | 2.7812 | 591.0344
3.0223 | 592.3261 | 2.7796 | 592.284
3.0221 | 593.5757 | 2.7783 | 593.5335
3.022 | 594.8253 | 2.7767 | 594.7829
3.0218 | 596.0749 | 2.7752 | 596.0325
3.0216 | 597.3247 | 2.7736 | 597.282
3.0215 | 598.5743 | 2.7722 | 598.5315
3.0213 | 599.8239 | 2.7706 | 599.781
3.0212 | 601.0735 | 2.7691 | 601.0305
3.0208 | 602.3231 | 2.7675 | 602.2799
3.0208 | 603.5727 | 2.766 | 603.5294
3.0207 | 604.8223 | 2.7644 | 604.7789
3.0205 | 606.072 | 2.7628 | 606.0285
3.0204 | 607.3216 | 2.7612 | 607.2779
3.0204 | 608.5712 | 2.7596 | 608.5274
3.02 | 609.8208 | 2.758 | 609.7769
3.0199 | 611.0704 | 2.7564 | 611.0264
3.0197 | 612.3201 | 2.7547 | 612.2758
3.0196 | 613.5696 | 2.753 | 613.5254
3.0192 | 614.8192 | 2.7514 | 614.7749
3.0191 | 616.069 | 2.7496 | 616.0244
3.0191 | 617.3185 | 2.7478 | 617.2739
3.0187 | 618.5681 | 2.7462 | 618.5233
3.0187 | 619.8177 | 2.7444 | 619.7728
3.0186 | 621.0674 | 2.7426 | 621.0223
3.0184 | 622.317 | 2.7409 | 622.2718
3.0183 | 623.5666 | 2.7391 | 623.5212
3.0181 | 624.8163 | 2.7373 | 624.7707
3.0178 | 626.0659 | 2.7355 | 626.0201
3.0178 | 627.3155 | 2.7336 | 627.2697
3.0176 | 628.5651 | 2.7318 | 628.5192
3.0175 | 629.8147 | 2.7299 | 629.7688
3.0173 | 631.0643 | 2.7281 | 631.0182
3.0171 | 632.3139 | 2.7262 | 632.2677
3.0168 | 633.5635 | 2.7242 | 633.5172
3.0166 | 634.8131 | 2.7223 | 634.7668
3.0166 | 636.0628 | 2.7204 | 636.0162
3.0163 | 637.3124 | 2.7184 | 637.2657
3.0162 | 638.562 | 2.7165 | 638.5152
3.0162 | 639.8116 | 2.7146 | 639.7647
3.0158 | 641.0612 | 2.7125 | 641.0142
3.0157 | 642.3108 | 2.7105 | 642.2636
3.0155 | 643.5605 | 2.7086 | 643.5131
3.0154 | 644.8101 | 2.7065 | 644.7625
3.0152 | 646.0598 | 2.7044 | 646.012
3.015 | 647.3094 | 2.7023 | 647.2613
3.0147 | 648.559 | 2.7002 | 648.5109
3.0145 | 649.8085 | 2.6981 | 649.7604
3.0144 | 651.0582 | 2.696 | 651.0099
3.0142 | 652.3079 | 2.6937 | 652.2593
3.0141 | 653.5575 | 2.6917 | 653.5088
3.0139 | 654.8071 | 2.6894 | 654.7583
3.0137 | 656.0568 | 2.6873 | 656.0077
3.0136 | 657.3063 | 2.685 | 657.2572
3.0134 | 658.5559 | 2.6828 | 658.5067
3.0133 | 659.8056 | 2.6805 | 659.7562
3.0131 | 661.0552 | 2.6781 | 661.0056
3.0129 | 662.3047 | 2.6757 | 662.2552
3.0128 | 663.5544 | 2.6734 | 663.5046
3.0126 | 664.804 | 2.671 | 664.754
3.0125 | 666.0537 | 2.6686 | 666.0035
3.0123 | 667.3033 | 2.6662 | 667.2529
3.0121 | 668.5529 | 2.6637 | 668.5026
3.012 | 669.8025 | 2.6612 | 669.752
3.0116 | 671.0521 | 2.6587 | 671.0015
3.0115 | 672.3018 | 2.6561 | 672.2508
3.0113 | 673.5514 | 2.6536 | 673.5004
3.0112 | 674.801 | 2.6508 | 674.7498
3.011 | 676.0506 | 2.6482 | 675.9993
3.0108 | 677.3002 | 2.6455 | 677.2488
3.0105 | 678.5498 | 2.6428 | 678.4983
3.0104 | 679.7995 | 2.6399 | 679.7477
3.0102 | 681.0491 | 2.6371 | 680.9971
3.01 | 682.2988 | 2.6342 | 682.2467
3.0099 | 683.5484 | 2.6313 | 683.496
3.0097 | 684.7979 | 2.6284 | 684.7456
3.0095 | 686.0475 | 2.6255 | 685.995
3.0094 | 687.2971 | 2.6224 | 687.2444
3.0092 | 688.5467 | 2.6194 | 688.4939
3.0091 | 689.7963 | 2.6161 | 689.7433
3.0087 | 691.046 | 2.6131 | 690.9928
3.0086 | 692.2956 | 2.6098 | 692.2422
3.0084 | 693.5452 | 2.6066 | 693.4916
3.0083 | 694.7948 | 2.6031 | 694.741
3.0081 | 696.0444 | 2.5998 | 695.9906
3.0079 | 697.294 | 2.5963 | 697.2399
3.0078 | 698.5437 | 2.5929 | 698.4894
3.0076 | 699.7933 | 2.5892 | 699.7388
3.0074 | 701.043 | 2.5856 | 700.9883
3.0073 | 702.2926 | 2.5818 | 702.2378
3.007 | 703.5421 | 2.578 | 703.4872
3.0068 | 704.7918 | 2.5742 | 704.7366
3.0065 | 706.0414 | 2.5701 | 705.986
3.0063 | 707.291 | 2.5661 | 707.2354
3.0062 | 708.5406 | 2.5621 | 708.4848
3.006 | 709.7902 | 2.5577 | 709.7343
3.0058 | 711.0399 | 2.5534 | 710.9837
3.0057 | 712.2895 | 2.5488 | 712.2331
3.0055 | 713.5391 | 2.5445 | 713.4825
3.0054 | 714.7888 | 2.5396 | 714.7321
3.0052 | 716.0383 | 2.535 | 715.9815
3.0049 | 717.2879 | 2.5298 | 717.2309
3.0047 | 718.5376 | 2.525 | 718.4804
3.0045 | 719.7873 | 2.5196 | 719.7297
3.0044 | 721.0369 | 2.5143 | 720.9793
3.0042 | 722.2864 | 2.5087 | 722.2288
3.0039 | 723.5361 | 2.5028 | 723.4781
3.0039 | 724.7857 | 2.4969 | 724.7276
3.0036 | 726.0353 | 2.4907 | 725.977
3.0034 | 727.2848 | 2.4843 | 727.2265
3.0033 | 728.5345 | 2.4777 | 728.476
3.0029 | 729.7842 | 2.4706 | 729.7253
3.0028 | 731.0338 | 2.4633 | 730.9748
3.0026 | 732.2834 | 2.4556 | 732.2242
3.0024 | 733.5331 | 2.4477 | 733.4737
3.0023 | 734.7826 | 2.4389 | 734.7231
3.0021 | 736.0322 | 2.4302 | 735.9725
3.002 | 737.2818 | 2.4205 | 737.2219
3.0018 | 738.5315 | 2.4107 | 738.4713
3.0015 | 739.7811 | 2.3999 | 739.7208
3.0015 | 741.0307 | 2.3888 | 740.9702
3.0012 | 742.2803 | 2.3765 | 742.2196
3.001 | 743.5299 | 2.3637 | 743.469
3.0008 | 744.7795 | 2.3495 | 744.7185
3.0007 | 746.0291 | 2.3349 | 745.9678
3.0003 | 747.2788 | 2.3182 | 747.2173
3.0002 | 748.5284 | 2.3011 | 748.4666
3 | 749.778 | 2.2818 | 749.716
2.9997 | 751.0276 | 2.2614 | 750.9653
2.9997 | 752.2772 | 2.2385 | 752.2148
2.9995 | 753.5268 | 2.2142 | 753.4642
2.9992 | 754.7764 | 2.1864 | 754.7135
2.9991 | 756.026 | 2.1567 | 755.963
2.9989 | 757.2757 | 2.1225 | 757.2123
2.9987 | 758.5253 | 2.0857 | 758.4617
2.9984 | 759.7749 | 2.0426 | 759.7111
2.9983 | 761.0245 | 2.0053 | 760.9518
2.9981 | 762.2741 | 2.0005 | 762.1067
2.9979 | 763.5237 | 2.0002 | 763.1646
2.9976 | 764.7732 | 2.0002 | 764.1424
2.9974 | 766.0229 | 2.0002 | 765.052
2.9973 | 767.2725 | 2.0002 | 765.9012
2.9971 | 768.5222 | 2.0002 | 766.6968
2.997 | 769.7718 | 2.0002 | 767.4437
2.9966 | 771.0214 | 2.0003 | 768.1474
2.9963 | 772.2709 | 2.0002 | 768.8113
2.9962 | 773.5205 | 2.0003 | 769.4396
2.996 | 774.7701 | 2.0002 | 770.0355
2.9958 | 776.0198 | 2.0002 | 770.6016
2.9957 | 777.2694 | 2.0002 | 771.1408
2.9955 | 778.519 | 2.0003 | 771.6548
2.9953 | 779.7687 | 2.0003 | 772.1457
2.995 | 781.0182 | 2.0003 | 772.6154
2.995 | 782.2678 | 2.0003 | 773.0652
2.9947 | 783.5174 | 2.0003 | 773.4965
2.9944 | 784.7671 | 2.0003 | 773.9106
2.9942 | 786.0167 | 2.0003 | 774.3084
2.9941 | 787.2663 | 2.0003 | 774.6913
2.9939 | 788.5159 | 2.0003 | 775.0596
2.9937 | 789.7655 | 2.0003 | 775.4145
2.9934 | 791.0151 | 2.0003 | 775.7566
2.9932 | 792.2647 | 2.0003 | 776.0865
2.9929 | 793.5143 | 2.0003 | 776.4048
2.9929 | 794.764 | 2.0003 | 776.7119
2.9926 | 796.0135 | 2.0003 | 777.0087
2.9924 | 797.2631 | 2.0002 | 777.2954
2.9923 | 798.5128 | 2.0024 | 777.574
2.9921 | 799.7624 | 2.0003 | 777.845
2.9918 | 801.012 | 2.0003 | 778.1047
2.9916 | 802.2616 | 2.0002 | 778.3559
2.9915 | 803.5113 | 2.0002 | 778.5989
2.9912 | 804.7609 | 2.0002 | 778.8343
2.991 | 806.0105 | 2.0003 | 779.0624
2.9907 | 807.2601 | 2.0003 | 779.2836
2.9905 | 808.5097 | 2.0003 | 779.498
2.9903 | 809.7592 | 2.0003 | 779.7064
2.99 | 811.0088 | 2.0003 | 779.9087
2.9899 | 812.2585 | 2.0003 | 780.1053
2.9897 | 813.5081 | 2.0002 | 780.2964
2.9895 | 814.7577 | 2.0002 | 780.482
2.9894 | 816.0073 | 2.0003 | 780.6629
2.9892 | 817.257 | 2.0002 | 780.8388
2.9889 | 818.5065 | 2.0002 | 781.0102
2.9886 | 819.7561 | 2.0003 | 781.1772
2.9884 | 821.0058 | 2.0003 | 781.34
2.9882 | 822.2554 | 2.0003 | 781.4988
2.9879 | 823.505 | 2.0003 | 781.6536
2.9878 | 824.7545 | 2.0002 | 781.8049
2.9876 | 826.0043 | 2.0003 | 781.9525
2.9874 | 827.2538 | 2.0002 | 782.0969
2.9871 | 828.5033 | 2.0003 | 782.238
2.987 | 829.753 | 2.0003 | 782.3757
2.9868 | 831.0026 | 2.0003 | 782.5106
2.9866 | 832.2522 | 2.0003 | 782.6426
2.9863 | 833.5018 | 2.0003 | 782.7716
2.9861 | 834.7514 | 2.0002 | 782.8982
2.9858 | 836.001 | 2.0003 | 783.022
2.9857 | 837.2506 | 2.0002 | 783.1433
2.9853 | 838.5002 | 2.0002 | 783.2623
2.9852 | 839.7497 | 2.0002 | 783.3788
2.9849 | 840.9994 | 2.0003 | 783.4932
2.9849 | 842.2491 | 2.0003 | 783.6053
2.9845 | 843.4986 | 2.0003 | 783.7154
2.9844 | 844.7482 | 2.0002 | 783.8234
2.9841 | 845.9978 | 2.0003 | 783.9293
2.9839 | 847.2475 | 2.0003 | 784.0335
2.9836 | 848.497 | 2.0003 | 784.1357
2.9834 | 849.7466 | 2.0003 | 784.2362
2.9831 | 850.9963 | 2.0002 | 784.3348
2.9829 | 852.2459 | 2.0002 | 784.4319
2.9826 | 853.4954 | 2.0002 | 784.5271
2.9824 | 854.745 | 2.0003 | 784.621
2.9823 | 855.9947 | 2.0003 | 784.7131
2.9821 | 857.2443 | 2.0003 | 784.8038
2.9818 | 858.4939 | 2.0003 | 784.893
2.9816 | 859.7435 | 2.0003 | 784.9808
2.9813 | 860.9932 | 2.0003 | 785.0671
2.9811 | 862.2427 | 2.0002 | 785.1521
2.9808 | 863.4923 | 2.0002 | 785.2358
2.9807 | 864.7419 | 2.0003 | 785.3182
2.9803 | 865.9916 | 2.0002 | 785.3993
2.9802 | 867.2411 | 2.0002 | 785.4792
2.9799 | 868.4908 | 2.0003 | 785.558
2.9797 | 869.7404 | 2.0003 | 785.6356
2.9795 | 870.99 | 2.0003 | 785.7121
2.9792 | 872.2396 | 2.0003 | 785.7875
2.979 | 873.4892 | 2.0003 | 785.8617
2.9787 | 874.7388 | 2.0003 | 785.9348
2.9786 | 875.9884 | 2.0003 | 786.0071
2.9782 | 877.238 | 2.0003 | 786.0782
2.9781 | 878.4876 | 2.0003 | 786.1484
2.9778 | 879.7373 | 2.0003 | 786.2176
2.9776 | 880.9868 | 2.0003 | 786.286
2.9773 | 882.2364 | 2.0003 | 786.3533
2.977 | 883.486 | 2.0003 | 786.4198
2.9768 | 884.7356 | 2.0003 | 786.4855
2.9766 | 885.9852 | 2.0003 | 786.5501
2.9763 | 887.2348 | 2.0003 | 786.614
2.9761 | 888.4845 | 2.0003 | 786.6772
2.9758 | 889.734 | 2.0003 | 786.7396
2.9757 | 890.9836 | 2.0003 | 786.8011
2.9753 | 892.2332 | 2.0003 | 786.8618
2.9752 | 893.4828 | 2.0003 | 786.9218
2.9749 | 894.7324 | 2.0003 | 786.981
2.9747 | 895.982 | 2.0003 | 787.0396
2.9744 | 897.2317 | 2.0002 | 787.0973
2.9742 | 898.4812 | 2.0002 | 787.1545
2.9737 | 899.7308 | 2.0003 | 787.211
2.9736 | 900.9804 | 2.0003 | 787.2668
2.9732 | 902.23 | 2.0003 | 787.322
2.9731 | 903.4796 | 2.0003 | 787.3764
2.9728 | 904.7293 | 2.0003 | 787.4303
2.9726 | 905.9789 | 2.0003 | 787.4836
2.9723 | 907.2285 | 2.0003 | 787.5363
2.9719 | 908.4781 | 2.0002 | 787.5884
2.9718 | 909.7278 | 2.0002 | 787.6398
2.9715 | 910.9773 | 2.0002 | 787.6907
2.9711 | 912.2268 | 2.0003 | 787.7412
2.971 | 913.4765 | 2.0003 | 787.7908
2.9707 | 914.7262 | 2.0003 | 787.8401
2.9705 | 915.9757 | 2.0003 | 787.8888
2.9702 | 917.2253 | 2.0003 | 787.937
2.9698 | 918.475 | 2.0003 | 787.9846
2.9697 | 919.7246 | 2.0003 | 788.0316
2.9694 | 920.9741 | 2.0003 | 788.0783
2.969 | 922.2237 | 2.0003 | 788.1245
2.9687 | 923.4735 | 2.0003 | 788.17
2.9686 | 924.723 | 2.0003 | 788.2153
2.9682 | 925.9725 | 2.0003 | 788.2599
2.9681 | 927.2222 | 2.0003 | 788.3043
2.9678 | 928.4718 | 2.0003 | 788.3481
2.9676 | 929.7213 | 2.0003 | 788.3914
2.9671 | 930.9709 | 2.0003 | 788.4343
2.9668 | 932.2206 | 2.0003 | 788.4768
2.9666 | 933.4702 | 2.0003 | 788.5188
2.9663 | 934.7198 | 2.0002 | 788.5604
2.966 | 935.9694 | 2.0002 | 788.6017
2.9657 | 937.2189 | 2.0003 | 788.6425
2.9655 | 938.4685 | 2.0003 | 788.6829
2.9652 | 939.7181 | 2.0002 | 788.723
2.9648 | 940.9678 | 2.0003 | 788.7627
2.9647 | 942.2174 | 2.0003 | 788.8019
2.9644 | 943.4669 | 2.0002 | 788.8408
2.964 | 944.7166 | 2.0003 | 788.8793
2.9637 | 945.9662 | 2.0003 | 788.9175
2.9636 | 947.2157 | 2.0003 | 788.9553
2.9632 | 948.4654 | 2.0003 | 788.9927
2.9629 | 949.715 | 2.0003 | 789.0297
2.9626 | 950.9646 | 2.0003 | 789.0665
2.9623 | 952.2141 | 2.0003 | 789.1028
2.9619 | 953.4638 | 2.0003 | 789.1389
2.9616 | 954.7134 | 2.0003 | 789.1746
2.9615 | 955.963 | 2.0003 | 789.21
2.961 | 957.2126 | 2.0003 | 789.2451
2.9608 | 958.4622 | 2.0003 | 789.2798
2.9605 | 959.7119 | 2.0003 | 789.3142
2.9602 | 960.9614 | 2.0003 | 789.3484
2.9598 | 962.211 | 2.0003 | 789.3822
2.9595 | 963.4607 | 2.0003 | 789.4157
2.9592 | 964.7103 | 2.0003 | 789.449
2.9589 | 965.9598 | 2.0003 | 789.482
2.9586 | 967.2095 | 2.0003 | 789.5147
2.9582 | 968.4592 | 2.0003 | 789.547
2.9579 | 969.7087 | 2.0003 | 789.579
2.9577 | 970.9583 | 2.0003 | 789.6108
2.9574 | 972.208 | 2.0003 | 789.6424
2.9571 | 973.4576 | 2.0003 | 789.6736
2.9568 | 974.7071 | 2.0003 | 789.7046
2.9565 | 975.9568 | 2.0003 | 789.7354
2.9561 | 977.2064 | 2.0003 | 789.7659
2.9558 | 978.456 | 2.0003 | 789.796
2.9555 | 979.7056 | 2.0003 | 789.826
2.9552 | 980.9553 | 2.0003 | 789.8557
2.9548 | 982.2048 | 2.0003 | 789.8852
2.9545 | 983.4544 | 2.0003 | 789.9145
2.9542 | 984.704 | 2.0003 | 789.9435
2.9539 | 985.9536 | 2.0003 | 789.9723
2.9536 | 987.2032 | 2.0003 | 790.0008
2.9532 | 988.4528 | 2.0002 | 790.029
2.9527 | 989.7024 | 2.0003 | 790.057
2.9526 | 990.952 | 2.0003 | 790.0849
2.9521 | 992.2016 | 2.0003 | 790.1125
2.9518 | 993.4512 | 2.0003 | 790.1399
2.9515 | 994.7008 | 2.0003 | 790.1671
2.9511 | 995.9504 | 2.0002 | 790.1941
2.9508 | 997.2 | 2.0002 | 790.221
2.9505 | 998.4497 | 2.0003 | 790.2475
2.9502 | 999.6992 | 2.0003 | 790.2738
2.9497 | 1000.949 | 2.0003 | 790.2999
2.9494 | 1002.198 | 2.0003 | 790.3259
2.949 | 1003.448 | 2.0003 | 790.3516
2.9487 | 1004.6976 | 2.0003 | 790.3772
2.9484 | 1005.947 | 2.0003 | 790.4026
2.9481 | 1007.1968 | 2.0003 | 790.4276
2.9477 | 1008.446 | 2.0003 | 790.4527
2.9474 | 1009.696 | 2.0003 | 790.4773
2.9469 | 1010.9456 | 2.0003 | 790.502
2.9466 | 1012.195 | 2.0002 | 790.5263
2.9463 | 1013.445 | 2.0002 | 790.5506
2.946 | 1014.6944 | 2.0003 | 790.5745
2.9456 | 1015.944 | 2.0003 | 790.5984
2.9452 | 1017.194 | 2.0002 | 790.622
2.9448 | 1018.443 | 2.0003 | 790.6456
2.9445 | 1019.6928 | 2.0003 | 790.6689
2.9442 | 1020.942 | 2.0003 | 790.6921
2.9437 | 1022.192 | 2.0003 | 790.7151
2.9434 | 1023.4416 | 2.0003 | 790.738
2.9431 | 1024.691 | 2.0003 | 790.7605
2.9426 | 1025.941 | 2.0003 | 790.783
2.9423 | 1027.19 | 2.0003 | 790.8054
2.9418 | 1028.44 | 2.0003 | 790.8276
2.9414 | 1029.69 | 2.0003 | 790.8496
2.9411 | 1030.939 | 2.0003 | 790.8715
2.9408 | 1032.189 | 2.0003 | 790.8932
2.9403 | 1033.438 | 2.0003 | 790.9148
2.94 | 1034.688 | 2.0003 | 790.9361
2.9397 | 1035.9376 | 2.0003 | 790.9573
2.9392 | 1037.187 | 2.0003 | 790.9785
2.9389 | 1038.437 | 2.0003 | 790.9996
2.9385 | 1039.686 | 2.0003 | 791.01
2.9381 | 1040.936
2.9377 | 1042.185
2.9374 | 1043.435
2.9369 | 1044.685
2.9366 | 1045.934
2.9361 | 1047.184
2.9358 | 1048.433
2.9353 | 1049.683
2.935 | 1050.933
2.9345 | 1052.182
2.9342 | 1053.432
2.9337 | 1054.681
2.9332 | 1055.931
2.9329 | 1057.18
2.9324 | 1058.43
2.9321 | 1059.68
2.9316 | 1060.929
2.9313 | 1062.179
2.9308 | 1063.429
2.9305 | 1064.678
2.93 | 1065.928
2.9295 | 1067.177
2.9292 | 1068.427
2.9287 | 1069.677
2.9284 | 1070.926
2.9279 | 1072.176
2.9276 | 1073.425
2.9271 | 1074.675
2.9266 | 1075.925
2.9261 | 1077.174
2.9256 | 1078.424
2.9253 | 1079.673
2.9248 | 1080.923
2.9243 | 1082.172
2.924 | 1083.422
2.9234 | 1084.672
2.9231 | 1085.921
2.9226 | 1087.171
2.9221 | 1088.42
2.9218 | 1089.67
2.9213 | 1090.92
2.9208 | 1092.169
2.9203 | 1093.419
2.9198 | 1094.668
2.9193 | 1095.918
2.9189 | 1097.167
2.9185 | 1098.417
2.9179 | 1099.667
2.9174 | 1100.916
2.9171 | 1102.166
2.9166 | 1103.415
2.916 | 1104.665
2.9156 | 1105.915
2.915 | 1107.164
2.9147 | 1108.414
2.9142 | 1109.663
2.9137 | 1110.913
2.9132 | 1112.163
2.9127 | 1113.412
2.9121 | 1114.662
2.9116 | 1115.911
2.9111 | 1117.161
2.9106 | 1118.411
2.9101 | 1119.66
2.9097 | 1120.91
2.9092 | 1122.159
2.9087 | 1123.409
2.908 | 1124.658
2.9076 | 1125.908
2.9071 | 1127.1576
2.9066 | 1128.4072
2.9061 | 1129.657
2.9055 | 1130.906
2.905 | 1132.156
2.9043 | 1133.406
2.9039 | 1134.6552
2.9034 | 1135.9048
2.9027 | 1137.154
2.9022 | 1138.404
2.9018 | 1139.6536
2.9013 | 1140.903
2.9006 | 1142.1528
2.9001 | 1143.4024
2.8995 | 1144.652
2.8988 | 1145.902
2.8984 | 1147.1512
2.8979 | 1148.401
2.8972 | 1149.65
2.8966 | 1150.9
2.8959 | 1152.149
2.8955 | 1153.399
2.8948 | 1154.649
2.8942 | 1155.898
2.8937 | 1157.148
2.8932 | 1158.397
2.8926 | 1159.647
2.8919 | 1160.897
2.8914 | 1162.146
2.8908 | 1163.396
2.8901 | 1164.645
2.8895 | 1165.895
2.8888 | 1167.144
2.8882 | 1168.394
2.8876 | 1169.644
2.8869 | 1170.893
2.8863 | 1172.143
2.8856 | 1173.392
2.885 | 1174.642
2.8845 | 1175.892
2.8837 | 1177.141
2.883 | 1178.391
2.8825 | 1179.64
2.8819 | 1180.89
2.8813 | 1182.139
2.8805 | 1183.389
2.8798 | 1184.639
2.8792 | 1185.888
2.8785 | 1187.138
2.8779 | 1188.387
2.8771 | 1189.637
2.8764 | 1190.886
2.8758 | 1192.136
2.875 | 1193.3856
2.8743 | 1194.635
2.8737 | 1195.885
2.8729 | 1197.134
2.8722 | 1198.384
2.8716 | 1199.6336
2.8708 | 1200.883
2.87 | 1202.133
2.8693 | 1203.3824
2.8685 | 1204.632
2.8677 | 1205.882
2.8671 | 1207.131
2.8663 | 1208.381
2.8654 | 1209.63
2.8646 | 1210.88
2.864 | 1212.129
2.8632 | 1213.379
2.8624 | 1214.629
2.8616 | 1215.878
2.8608 | 1217.128
2.8601 | 1218.377
2.8593 | 1219.627
2.8585 | 1220.877
2.8575 | 1222.126
2.8569 | 1223.376
2.8561 | 1224.625
2.8551 | 1225.875
2.8543 | 1227.124
2.8535 | 1228.374
2.8525 | 1229.623
2.8517 | 1230.873
2.8509 | 1232.123
2.8501 | 1233.372
2.8491 | 1234.622
2.8482 | 1235.871
2.8474 | 1237.121
2.8464 | 1238.371
2.8454 | 1239.62
2.8446 | 1240.87
2.8437 | 1242.1192
2.8427 | 1243.369
2.8419 | 1244.618
2.8409 | 1245.868
2.8399 | 1247.118
2.839 | 1248.367
2.838 | 1249.617
2.837 | 1250.866
2.8361 | 1252.116
2.8351 | 1253.365
2.834 | 1254.615
2.833 | 1255.865
2.832 | 1257.114
2.8309 | 1258.364
2.8299 | 1259.613
2.829 | 1260.863
2.8278 | 1262.112
2.8267 | 1263.362
2.8257 | 1264.612
2.8246 | 1265.861
2.8235 | 1267.111
2.8224 | 1268.36
2.8212 | 1269.6096
2.8201 | 1270.859
2.8191 | 1272.109
2.8178 | 1273.358
2.8167 | 1274.608
2.8156 | 1275.8576
2.8145 | 1277.107
2.8133 | 1278.357
2.812 | 1279.6064
2.8109 | 1280.856
2.8096 | 1282.105
2.8085 | 1283.355
2.8072 | 1284.604
2.8059 | 1285.854
2.8046 | 1287.104
2.8033 | 1288.353
2.802 | 1289.603
2.8006 | 1290.852
2.7993 | 1292.102
2.798 | 1293.351
2.7965 | 1294.601
2.7952 | 1295.851
2.7938 | 1297.1
2.7923 | 1298.35
2.7911 | 1299.599
2.7896 | 1300.849
2.7881 | 1302.098
2.7867 | 1303.348
2.7852 | 1304.598
2.7836 | 1305.847
2.782 | 1307.097
2.7806 | 1308.346
2.779 | 1309.596
2.7773 | 1310.845
2.7757 | 1312.095
2.7741 | 1313.344
2.7725 | 1314.594
2.7709 | 1315.843
2.7691 | 1317.093
2.7675 | 1318.342
2.7657 | 1319.592
2.7639 | 1320.842
2.7622 | 1322.091
2.7604 | 1323.341
2.7585 | 1324.5904
2.7567 | 1325.84
2.7547 | 1327.0896
2.753 | 1328.3392
2.7509 | 1329.589
2.7489 | 1330.838
2.7472 | 1332.088
2.7449 | 1333.337
2.743 | 1334.587
2.7409 | 1335.836
2.7388 | 1337.086
2.7365 | 1338.336
2.7344 | 1339.585
2.7322 | 1340.835
2.7301 | 1342.084
2.7276 | 1343.3336
2.7254 | 1344.5832
2.7231 | 1345.833
2.7207 | 1347.082
2.7183 | 1348.332
2.7157 | 1349.581
2.7133 | 1350.831
2.7107 | 1352.08
2.7081 | 1353.33
2.7055 | 1354.579
2.7029 | 1355.829
2.7 | 1357.079
2.6973 | 1358.328
2.6944 | 1359.5776
2.6917 | 1360.827
2.6887 | 1362.077
2.6858 | 1363.326
2.6828 | 1364.576
2.6795 | 1365.825
2.6765 | 1367.075
2.6733 | 1368.324
2.67 | 1369.574
2.6666 | 1370.823
2.6632 | 1372.073
2.6599 | 1373.3224
2.6563 | 1374.572
2.6528 | 1375.822
2.6489 | 1377.071
2.6452 | 1378.321
2.6413 | 1379.57
2.6376 | 1380.819
2.6334 | 1382.069
2.6294 | 1383.319
2.6252 | 1384.568
2.621 | 1385.8176
2.6165 | 1387.0672
2.6121 | 1388.317
2.6076 | 1389.566
2.6029 | 1390.816
2.5982 | 1392.065
2.5932 | 1393.315
2.5882 | 1394.564
2.583 | 1395.8136
2.5777 | 1397.0632
2.5722 | 1398.313
2.5668 | 1399.562
2.5608 | 1400.812
2.555 | 1402.061
2.549 | 1403.311
2.5427 | 1404.56
2.5364 | 1405.81
2.5295 | 1407.059
2.5227 | 1408.309
2.5156 | 1409.558
2.5083 | 1410.808
2.5004 | 1412.057
2.4928 | 1413.307
2.4845 | 1414.556
2.4762 | 1415.806
2.4673 | 1417.055
2.4585 | 1418.305
2.4491 | 1419.554
2.4393 | 1420.804
2.4291 | 1422.053
2.4183 | 1423.303
2.4075 | 1424.552
2.3957 | 1425.802
2.3838 | 1427.051
2.3708 | 1428.3008
2.3576 | 1429.55
2.3431 | 1430.8
2.3284 | 1432.049
2.3119 | 1433.299
2.2952 | 1434.548
2.2763 | 1435.797
2.2566 | 1437.047
2.2342 | 1438.296
2.2103 | 1439.546
2.1825 | 1440.795
2.1524 | 1442.045
2.1159 | 1443.294
2.0747 | 1444.544
2.0233 | 1445.793
2.0018 | 1446.9672
2.0003 | 1447.955
2.0003 | 1448.796
2.0003 | 1449.522
2.0003 | 1450.155
2.0003 | 1450.711
2.0003 | 1451.2
2.0003 | 1451.634
2.0003 | 1452.02
2.0005 | 1452.364
2.0005 | 1452.672
1.9999 | 1452.95
2.0002 | 1453.2
2.0002 | 1453.426
2.0002 | 1453.631
2.0003 | 1453.818
2.0003 | 1453.988
2.0003 | 1454.145
2.0003 | 1454.289
2.0003 | 1454.423
2.0003 | 1454.547
2.0003 | 1454.663
2.0003 | 1454.772
2.0003 | 1454.875
2.0003 | 1454.972
2.0003 | 1455.065
2.0003 | 1455.1528
2.0003 | 1455.237
2.0003 | 1455.318
2.0003 | 1455.396
2.0003 | 1455.4704
2.0003 | 1455.543
2.0003 | 1455.613
2.0005 | 1455.681
2.0005 | 1455.7472
2.0003 | 1455.812
2.0005 | 1455.874
2.0003 | 1455.936
2.0003 | 1455.996
2.0003 | 1456.054
2.0005 | 1456.111
2.0003 | 1456.167
2.0003 | 1456.223
2.0003 | 1456.277
2.0003 | 1456.329
2.0003 | 1456.382
2.0003 | 1456.433
2.0003 | 1456.4832
2.0003 | 1456.533
2.0003 | 1456.581
2.0005 | 1456.629
2.0003 | 1456.677
2.0005 | 1456.7232
2.0003 | 1456.769
2.0003 | 1456.8144
2.0005 | 1456.859
2.0005 | 1456.903
2.0003 | 1456.947
2.0003 | 1456.99
2.0003 | 1457.032
2.0003 | 1457.074
2.0003 | 1457.116
2.0003 | 1457.157
2.0003 | 1457.197
2.0003 | 1457.237
2.0005 | 1457.277
2.0005 | 1457.316
2.0003 | 1457.355
2.0003 | 1457.393
2.0003 | 1457.431
2.0003 | 1457.469
2.0003 | 1457.506
2.0003 | 1457.543
2.0003 | 1457.579
2.0003 | 1457.615
2.0003 | 1457.651
2.0005 | 1457.686
2.0003 | 1457.722
2.0005 | 1457.756
2.0003 | 1457.791
2.0005 | 1457.825
2.0005 | 1457.859
2.0003 | 1457.893
2.0003 | 1457.926
2.0003 | 1457.959
2.0003 | 1457.992
2.0003 | 1458.024
2.0005 | 1458.057
2.0003 | 1458.088
2.0003 | 1458.12
2.0003 | 1458.152
2.0005 | 1458.183
2.0003 | 1458.214
2.0003 | 1458.245
2.0003 | 1458.275
2.0005 | 1458.3056
2.0005 | 1458.336
2.0003 | 1458.365
2.0005 | 1458.395
2.0005 | 1458.425
2.0003 | 1458.454
2.0003 | 1458.483
2.0005 | 1458.512
2.0003 | 1458.54
2.0003 | 1458.569
2.0005 | 1458.597
2.0003 | 1458.625
2.0003 | 1458.653
2.0003 | 1458.681
2.0005 | 1458.708
2.0005 | 1458.736
2.0005 | 1458.763
2.0003 | 1458.79
2.0005 | 1458.817
2.0005 | 1458.843
2.0003 | 1458.87
2.0003 | 1458.896
2.0003 | 1458.922
2.0003 | 1458.949
2.0003 | 1458.9744
2.0003 | 1459
2.0005 | 1459.026
2.0003 | 1459.051
2.0003 | 1459.077
2.0005 | 1459.102
2.0003 | 1459.127
2.0003 | 1459.152
2.0003 | 1459.176
2.0005 | 1459.201
2.0005 | 1459.225
2.0003 | 1459.2496
2.0003 | 1459.274
2.0003 | 1459.298
2.0003 | 1459.322
2.0003 | 1459.345
2.0005 | 1459.369
2.0005 | 1459.393
2.0003 | 1459.416
2.0003 | 1459.439
2.0003 | 1459.462
2.0003 | 1459.486
2.0003 | 1459.509
2.0003 | 1459.531
2.0005 | 1459.554
2.0003 | 1459.577
2.0003 | 1459.5992
2.0003 | 1459.621
2.0003 | 1459.644
2.0003 | 1459.666
2.0003 | 1459.688
2.0005 | 1459.71
2.0005 | 1459.732
2.0005 | 1459.754
2.0003 | 1459.775
2.0003 | 1459.796
2.0003 | 1459.818
2.0005 | 1459.8392
2.0005 | 1459.86
2.0005 | 1459.881
2.0003 | 1459.9024
2.0003 | 1459.923
2.0003 | 1459.928