## Sheet1
2voltage | 2capacity | 54.0voltage | 54.0capacity | 108.0voltage | 108.0capacity | 162.0voltage | 162.0capacity | 216.0voltage | 216.0capacity | 270.0voltage | 270.0capacity
3.6399 | 0 | 3.6686 | 0 | 3.6316 | 0 | 2.0005 | 0 | 2.0005 | 0 | 2.0004 | 0
3.4721 | 1.249814 | 3.4807 | 1.249906 | 3.4479 | 1.2499 | 2.0005 | 0.0017 | 2.0005 | 0.001597222 | 2.0004 | 0.001530556
3.3309 | 2.499636 | 3.3469 | 2.499806 | 3.3185 | 2.499783
3.2643 | 3.749417 | 3.278 | 3.749703 | 3.2569 | 3.749644
3.223 | 4.999217 | 3.2374 | 4.999583 | 3.2203 | 4.999472
3.1964 | 6.248994 | 3.2113 | 6.249467 | 3.1967 | 6.2493
3.1792 | 7.498767 | 3.1943 | 7.499325 | 3.1808 | 7.499128
3.1663 | 8.748539 | 3.1819 | 8.749181 | 3.1698 | 8.748956
3.1567 | 9.998281 | 3.1734 | 9.999047 | 3.1621 | 9.998778
3.1495 | 11.24803 | 3.1675 | 11.24889 | 3.1564 | 11.24859
3.1437 | 12.49776 | 3.1632 | 12.49875 | 3.1521 | 12.49842
3.1385 | 13.7475 | 3.1598 | 13.7486 | 3.1485 | 13.74824
3.1345 | 14.99726 | 3.1571 | 14.99845 | 3.1456 | 14.99806
3.1306 | 16.24699 | 3.1548 | 16.248275 | 3.143 | 16.247875
3.1272 | 17.49673 | 3.153 | 17.49811 | 3.1406 | 17.49768
3.1242 | 18.74648 | 3.1514 | 18.74794 | 3.1385 | 18.74751
3.1214 | 19.9962 | 3.1498 | 19.99779 | 3.1364 | 19.9973
3.1187 | 21.24593 | 3.1483 | 21.247625 | 3.1345 | 21.24711
3.1163 | 22.49568 | 3.1471 | 22.49746 | 3.1327 | 22.49692
3.1138 | 23.74543 | 3.1456 | 23.7473 | 3.1309 | 23.74671
3.1116 | 24.99516 | 3.1445 | 24.99714 | 3.1292 | 24.9965
3.1095 | 26.24489 | 3.1432 | 26.24697 | 3.1275 | 26.24631
3.1074 | 27.49464 | 3.1421 | 27.49679 | 3.1259 | 27.49612
3.1054 | 28.744375 | 3.1409 | 28.74664 | 3.1243 | 28.74593
3.1035 | 29.9941 | 3.1398 | 29.996475 | 3.1227 | 29.99574
3.1017 | 31.24383 | 3.1387 | 31.2463 | 3.1213 | 31.24556
3.1 | 32.49356 | 3.1377 | 32.49613 | 3.1198 | 32.49535
3.0983 | 33.74331 | 3.1366 | 33.74596 | 3.1182 | 33.74514
3.0967 | 34.99305 | 3.1356 | 34.99579 | 3.1169 | 34.994925
3.0951 | 36.24278 | 3.1346 | 36.24561 | 3.1154 | 36.24474
3.0938 | 37.49251 | 3.1337 | 37.49544 | 3.1142 | 37.49454
3.0925 | 38.74225 | 3.1327 | 38.74527 | 3.1127 | 38.74434
3.0911 | 39.99199 | 3.1317 | 39.99509 | 3.1114 | 39.99414
3.09 | 41.24174 | 3.1308 | 41.24492 | 3.1101 | 41.24394
3.0887 | 42.49148 | 3.13 | 42.49476 | 3.1088 | 42.493725
3.0875 | 43.741225 | 3.1292 | 43.7446 | 3.1075 | 43.74352
3.0866 | 44.99095 | 3.1282 | 44.99442 | 3.1064 | 44.9933
3.0856 | 46.24066 | 3.1272 | 46.24425 | 3.1051 | 46.24311
3.0846 | 47.49038 | 3.1264 | 47.49408 | 3.104 | 47.49291
3.0837 | 48.74011 | 3.1256 | 48.74391 | 3.1029 | 48.74271
3.0827 | 49.98983 | 3.1246 | 49.99376 | 3.1017 | 49.9925
3.0819 | 51.23957 | 3.124 | 51.24358 | 3.1006 | 51.24228
3.0811 | 52.48929 | 3.1232 | 52.49342 | 3.0995 | 52.49207
3.0803 | 53.73901 | 3.1224 | 53.74324 | 3.0983 | 53.74188
3.0795 | 54.98873 | 3.1216 | 54.99307 | 3.0974 | 54.99168
3.0788 | 56.23846 | 3.1208 | 56.24289 | 3.0962 | 56.24148
3.0782 | 57.4882 | 3.1201 | 57.49273 | 3.0953 | 57.49126
3.0775 | 58.73793 | 3.1193 | 58.74255 | 3.0942 | 58.74106
3.0769 | 59.98765 | 3.1185 | 59.99238 | 3.0932 | 59.99085
3.0762 | 61.23737 | 3.1179 | 61.24221 | 3.0922 | 61.24064
3.0756 | 62.48712 | 3.1172 | 62.49203 | 3.0912 | 62.49045
3.0751 | 63.73684 | 3.1166 | 63.74186 | 3.0904 | 63.74025
3.0745 | 64.98658 | 3.1158 | 64.99168 | 3.0895 | 64.99003
3.074 | 66.2363 | 3.1151 | 66.24151 | 3.0885 | 66.23984
3.0735 | 67.48602 | 3.1145 | 67.49134 | 3.0877 | 67.48964
3.073 | 68.73574 | 3.1138 | 68.74117 | 3.0867 | 68.73945
3.0725 | 69.98547 | 3.1132 | 69.99098 | 3.0859 | 69.98927
3.0721 | 71.23522 | 3.1125 | 71.24081 | 3.0851 | 71.23906
3.0716 | 72.48495 | 3.1121 | 72.49062 | 3.0843 | 72.48884
3.0711 | 73.73466 | 3.1114 | 73.74045 | 3.0833 | 73.73863
3.0708 | 74.98438 | 3.1108 | 74.99027 | 3.0827 | 74.98844
3.0703 | 76.2341 | 3.1103 | 76.24008 | 3.0819 | 76.23823
3.07 | 77.48381 | 3.1096 | 77.48991 | 3.0811 | 77.48803
3.0696 | 78.73353 | 3.1092 | 78.73974 | 3.0803 | 78.73781
3.0692 | 79.98324 | 3.1085 | 79.98957 | 3.0795 | 79.98759
3.0688 | 81.23296 | 3.108 | 81.23937 | 3.0788 | 81.23739
3.0685 | 82.48267 | 3.1075 | 82.4892 | 3.078 | 82.48718
3.0682 | 83.73241 | 3.1071 | 83.73902 | 3.0774 | 83.73696
3.0677 | 84.98213 | 3.1064 | 84.98884 | 3.0766 | 84.98673
3.0674 | 86.23184 | 3.1059 | 86.23866 | 3.0759 | 86.23651
3.0671 | 87.48159 | 3.1054 | 87.48848 | 3.0753 | 87.4863
3.0667 | 88.73133 | 3.105 | 88.73831 | 3.0746 | 88.73608
3.0664 | 89.98104 | 3.1045 | 89.98813 | 3.0738 | 89.98588
3.0661 | 91.23076 | 3.1042 | 91.23796 | 3.0732 | 91.23566
3.0658 | 92.48049 | 3.1037 | 92.48778 | 3.0725 | 92.48544
3.0656 | 93.7302 | 3.1032 | 93.7376 | 3.0719 | 93.73522
3.0653 | 94.97992 | 3.1027 | 94.98744 | 3.0712 | 94.98499
3.065 | 96.22964 | 3.1022 | 96.23727 | 3.0706 | 96.23478
3.0648 | 97.47936 | 3.1017 | 97.48709 | 3.07 | 97.48456
3.0645 | 98.72909 | 3.1014 | 98.73692 | 3.0693 | 98.73432
3.0643 | 99.97882 | 3.1009 | 99.98676 | 3.0688 | 99.98411
3.064 | 101.2285 | 3.1006 | 101.2366 | 3.0682 | 101.2339
3.0637 | 102.4783 | 3.1001 | 102.4864 | 3.0675 | 102.4837
3.0635 | 103.728 | 3.0998 | 103.7362 | 3.0671 | 103.7334
3.0632 | 104.9777 | 3.0993 | 104.9861 | 3.0664 | 104.9832
3.063 | 106.2274 | 3.099 | 106.2359 | 3.0658 | 106.233
3.0627 | 107.4771 | 3.0985 | 107.4857 | 3.0651 | 107.4828
3.0625 | 108.7268 | 3.0982 | 108.7355 | 3.0646 | 108.7326
3.0624 | 109.9766 | 3.0979 | 109.9853 | 3.064 | 109.9824
3.0621 | 111.2263 | 3.0974 | 111.2352 | 3.0635 | 111.2321
3.0619 | 112.476 | 3.0971 | 112.485 | 3.0629 | 112.4819
3.0617 | 113.7257 | 3.0967 | 113.7348 | 3.0624 | 113.7317
3.0614 | 114.9754 | 3.0962 | 114.9846 | 3.0617 | 114.9815
3.0612 | 116.2251 | 3.0959 | 116.2345 | 3.0612 | 116.2313
3.0611 | 117.4749 | 3.0956 | 117.4843 | 3.0606 | 117.4811
3.0609 | 118.7246 | 3.0951 | 118.7341 | 3.0601 | 118.7309
3.0606 | 119.9743 | 3.095 | 119.9839 | 3.0596 | 119.9807
3.0604 | 121.224 | 3.0946 | 121.2337 | 3.0591 | 121.2304
3.0603 | 122.4737 | 3.0943 | 122.4835 | 3.0585 | 122.4802
3.0601 | 123.7234 | 3.0938 | 123.7333 | 3.058 | 123.73
3.0598 | 124.9731 | 3.0935 | 124.9832 | 3.0575 | 124.9798
3.0596 | 126.2229 | 3.0933 | 126.233 | 3.0569 | 126.2295
3.0595 | 127.4726 | 3.0929 | 127.4828 | 3.0564 | 127.4793
3.0593 | 128.7223 | 3.0925 | 128.7326 | 3.0559 | 128.7291
3.0593 | 129.972 | 3.0922 | 129.9824 | 3.0554 | 129.9789
3.059 | 131.2217 | 3.0919 | 131.2322 | 3.055 | 131.2287
3.0588 | 132.4715 | 3.0916 | 132.4821 | 3.0545 | 132.4784
3.0587 | 133.7212 | 3.0912 | 133.7319 | 3.054 | 133.7282
3.0585 | 134.9709 | 3.0909 | 134.9817 | 3.0535 | 134.978
3.0583 | 136.2206 | 3.0906 | 136.2315 | 3.0529 | 136.2278
3.0582 | 137.4703 | 3.0904 | 137.4814 | 3.0524 | 137.4776
3.058 | 138.7201 | 3.0901 | 138.7312 | 3.0519 | 138.7274
3.0579 | 139.9698 | 3.0898 | 139.981 | 3.0514 | 139.9771
3.0577 | 141.2195 | 3.0895 | 141.2308 | 3.0509 | 141.2269
3.0575 | 142.4692 | 3.0892 | 142.4807 | 3.0504 | 142.4767
3.0575 | 143.7189 | 3.0888 | 143.7305 | 3.05 | 143.7265
3.0574 | 144.9687 | 3.0887 | 144.9803 | 3.0495 | 144.9763
3.0572 | 146.2184 | 3.0883 | 146.2301 | 3.049 | 146.226
3.0571 | 147.4681 | 3.088 | 147.48 | 3.0485 | 147.4758
3.0569 | 148.7178 | 3.0879 | 148.7298 | 3.048 | 148.7256
3.0567 | 149.9675 | 3.0875 | 149.9796 | 3.0475 | 149.9754
3.0566 | 151.2172 | 3.0872 | 151.2294 | 3.0471 | 151.2251
3.0564 | 152.4669 | 3.0869 | 152.4792 | 3.0466 | 152.4749
3.0562 | 153.7166 | 3.0866 | 153.729 | 3.0462 | 153.7247
3.0561 | 154.9664 | 3.0864 | 154.9789 | 3.0458 | 154.9745
3.0561 | 156.2161 | 3.0861 | 156.2287 | 3.0453 | 156.2242
3.0559 | 157.4658 | 3.0858 | 157.4785 | 3.0448 | 157.474
3.0558 | 158.7155 | 3.0856 | 158.7283 | 3.0443 | 158.7238
3.0556 | 159.9652 | 3.0853 | 159.9781 | 3.0438 | 159.9736
3.0554 | 161.215 | 3.085 | 161.2279 | 3.0435 | 161.2233
3.0554 | 162.4647 | 3.0848 | 162.4778 | 3.043 | 162.4731
3.0553 | 163.7144 | 3.0845 | 163.7276 | 3.0427 | 163.7229
3.0551 | 164.9641 | 3.0842 | 164.9774 | 3.0422 | 164.9727
3.055 | 166.2139 | 3.084 | 166.2272 | 3.0417 | 166.2224
3.055 | 167.4636 | 3.0837 | 167.477 | 3.0412 | 167.4722
3.0548 | 168.7133 | 3.0835 | 168.7268 | 3.0408 | 168.722
3.0546 | 169.963 | 3.0832 | 169.9767 | 3.0404 | 169.9717
3.0545 | 171.2127 | 3.083 | 171.2265 | 3.04 | 171.2215
3.0543 | 172.4624 | 3.0827 | 172.4763 | 3.0395 | 172.4713
3.0541 | 173.7122 | 3.0824 | 173.7261 | 3.0391 | 173.7211
3.0541 | 174.9619 | 3.0822 | 174.976 | 3.0387 | 174.9708
3.054 | 176.2116 | 3.0819 | 176.2258 | 3.0382 | 176.2206
3.0538 | 177.4613 | 3.0817 | 177.4756 | 3.0379 | 177.4703
3.0538 | 178.7111 | 3.0814 | 178.7254 | 3.0374 | 178.7201
3.0537 | 179.9608 | 3.0811 | 179.9753 | 3.0371 | 179.9699
3.0535 | 181.2105 | 3.0809 | 181.2251 | 3.0366 | 181.2197
3.0533 | 182.4602 | 3.0806 | 182.4749 | 3.0361 | 182.4694
3.0533 | 183.7099 | 3.0804 | 183.7247 | 3.0358 | 183.7192
3.0532 | 184.9597 | 3.0801 | 184.9745 | 3.0353 | 184.969
3.053 | 186.2094 | 3.08 | 186.2243 | 3.0348 | 186.2187
3.053 | 187.4591 | 3.0796 | 187.4742 | 3.0345 | 187.4685
3.0529 | 188.7088 | 3.0793 | 188.724 | 3.034 | 188.7183
3.0527 | 189.9586 | 3.0792 | 189.9738 | 3.0337 | 189.968
3.0525 | 191.2083 | 3.079 | 191.2236 | 3.0332 | 191.2178
3.0525 | 192.458 | 3.0787 | 192.4734 | 3.0329 | 192.4676
3.0524 | 193.7077 | 3.0785 | 193.7232 | 3.0324 | 193.7174
3.0522 | 194.9574 | 3.0782 | 194.9731 | 3.0321 | 194.9671
3.0521 | 196.2072 | 3.078 | 196.2229 | 3.0316 | 196.2169
3.0521 | 197.4569 | 3.0777 | 197.4727 | 3.0312 | 197.4666
3.0519 | 198.7066 | 3.0775 | 198.7225 | 3.0308 | 198.7164
3.0517 | 199.9563 | 3.0772 | 199.9723 | 3.0304 | 199.9662
3.0517 | 201.206 | 3.0771 | 201.2222 | 3.0301 | 201.216
3.0516 | 202.4558 | 3.0767 | 202.472 | 3.0296 | 202.4657
3.0514 | 203.7055 | 3.0766 | 203.7218 | 3.0291 | 203.7155
3.0514 | 204.9552 | 3.0762 | 204.9716 | 3.0288 | 204.9653
3.0512 | 206.2049 | 3.0761 | 206.2214 | 3.0285 | 206.215
3.0511 | 207.4546 | 3.0758 | 207.4712 | 3.028 | 207.4648
3.0511 | 208.7043 | 3.0756 | 208.721 | 3.0277 | 208.7146
3.0509 | 209.954 | 3.0753 | 209.9708 | 3.0274 | 209.9643
3.0508 | 211.2038 | 3.0751 | 211.2207 | 3.0269 | 211.2141
3.0508 | 212.4535 | 3.0748 | 212.4705 | 3.0264 | 212.4639
3.0506 | 213.7032 | 3.0746 | 213.7203 | 3.0262 | 213.7137
3.0504 | 214.953 | 3.0745 | 214.9701 | 3.0258 | 214.9634
3.0504 | 216.2027 | 3.0742 | 216.22 | 3.0254 | 216.2132
3.0503 | 217.4524 | 3.074 | 217.4698 | 3.025 | 217.463
3.0503 | 218.7021 | 3.0738 | 218.7196 | 3.0246 | 218.7127
3.0501 | 219.9518 | 3.0735 | 219.9694 | 3.0243 | 219.9625
3.05 | 221.2016 | 3.0733 | 221.2192 | 3.0238 | 221.2123
3.05 | 222.4513 | 3.073 | 222.469 | 3.0235 | 222.4621
3.0498 | 223.701 | 3.0727 | 223.7188 | 3.0232 | 223.7118
3.0496 | 224.9507 | 3.0725 | 224.9687 | 3.0227 | 224.9616
3.0496 | 226.2004 | 3.0724 | 226.2185 | 3.0224 | 226.2114
3.0495 | 227.4501 | 3.0721 | 227.4683 | 3.0221 | 227.4612
3.0495 | 228.6998 | 3.0717 | 228.7181 | 3.0217 | 228.7109
3.0493 | 229.9496 | 3.0716 | 229.968 | 3.0212 | 229.9607
3.0491 | 231.1993 | 3.0714 | 231.2178 | 3.0209 | 231.2104
3.0491 | 232.449 | 3.0712 | 232.4676 | 3.0206 | 232.4602
3.049 | 233.6988 | 3.0709 | 233.7174 | 3.0203 | 233.71
3.0488 | 234.9484 | 3.0708 | 234.9672 | 3.0198 | 234.9597
3.0488 | 236.1982 | 3.0706 | 236.2171 | 3.0195 | 236.2095
3.0487 | 237.4479 | 3.0703 | 237.4669 | 3.0193 | 237.4592
3.0485 | 238.6976 | 3.0701 | 238.7167 | 3.0188 | 238.709
3.0485 | 239.9473 | 3.07 | 239.9665 | 3.0185 | 239.9588
3.0483 | 241.197 | 3.0696 | 241.2164 | 3.0182 | 241.2085
3.0482 | 242.4468 | 3.0695 | 242.4662 | 3.0179 | 242.4583
3.0482 | 243.6965 | 3.0692 | 243.716 | 3.0175 | 243.7081
3.048 | 244.9462 | 3.069 | 244.9658 | 3.0172 | 244.9578
3.048 | 246.1959 | 3.0687 | 246.2156 | 3.0167 | 246.2076
3.0479 | 247.4457 | 3.0685 | 247.4654 | 3.0164 | 247.4574
3.0479 | 248.6954 | 3.0682 | 248.7152 | 3.0161 | 248.7072
3.0477 | 249.9451 | 3.068 | 249.965 | 3.0158 | 249.9569
3.0475 | 251.1948 | 3.0679 | 251.2148 | 3.0154 | 251.2067
3.0475 | 252.4445 | 3.0675 | 252.4646 | 3.0151 | 252.4565
3.0474 | 253.6942 | 3.0674 | 253.7144 | 3.0148 | 253.7062
3.0474 | 254.9439 | 3.0671 | 254.9642 | 3.0145 | 254.956
3.0472 | 256.1936 | 3.0669 | 256.2141 | 3.0141 | 256.2058
3.0471 | 257.4434 | 3.0667 | 257.4639 | 3.0138 | 257.4556
3.0471 | 258.6931 | 3.0664 | 258.7137 | 3.0135 | 258.7054
3.0469 | 259.9428 | 3.0662 | 259.9635 | 3.0132 | 259.9551
3.0467 | 261.1926 | 3.0659 | 261.2133 | 3.0129 | 261.2049
3.0467 | 262.4423 | 3.0658 | 262.4632 | 3.0125 | 262.4547
3.0466 | 263.692 | 3.0656 | 263.713 | 3.0122 | 263.7044
3.0466 | 264.9417 | 3.0653 | 264.9628 | 3.0119 | 264.9542
3.0464 | 266.1914 | 3.0651 | 266.2126 | 3.0116 | 266.204
3.0462 | 267.4411 | 3.0648 | 267.4624 | 3.0112 | 267.4537
3.0462 | 268.6908 | 3.0646 | 268.7122 | 3.0109 | 268.7034
3.0461 | 269.9405 | 3.0645 | 269.962 | 3.0106 | 269.9532
3.0459 | 271.1902 | 3.0643 | 271.2118 | 3.0103 | 271.203
3.0459 | 272.4399 | 3.064 | 272.4616 | 3.01 | 272.4527
3.0458 | 273.6896 | 3.0638 | 273.7114 | 3.0096 | 273.7025
3.0458 | 274.9394 | 3.0635 | 274.9612 | 3.0093 | 274.9522
3.0456 | 276.1891 | 3.0633 | 276.2111 | 3.0091 | 276.202
3.0456 | 277.4388 | 3.063 | 277.4609 | 3.0088 | 277.4518
3.0454 | 278.6886 | 3.0629 | 278.7107 | 3.0085 | 278.7016
3.0454 | 279.9382 | 3.0627 | 279.9605 | 3.0082 | 279.9513
3.0453 | 281.188 | 3.0624 | 281.2103 | 3.0079 | 281.201
3.0451 | 282.4377 | 3.0622 | 282.4601 | 3.0075 | 282.4508
3.0451 | 283.6874 | 3.0621 | 283.7099 | 3.0074 | 283.7005
3.045 | 284.9371 | 3.0617 | 284.9598 | 3.007 | 284.9503
3.0448 | 286.1868 | 3.0614 | 286.2096 | 3.0066 | 286.2
3.0448 | 287.4365 | 3.0612 | 287.4594 | 3.0064 | 287.4498
3.0446 | 288.6862 | 3.0611 | 288.7092 | 3.0061 | 288.6996
3.0446 | 289.936 | 3.0608 | 289.959 | 3.0058 | 289.9493
3.0445 | 291.1856 | 3.0608 | 291.2089 | 3.0054 | 291.1991
3.0445 | 292.4354 | 3.0604 | 292.4587 | 3.0051 | 292.4488
3.0443 | 293.6851 | 3.0603 | 293.7085 | 3.0048 | 293.6986
3.0441 | 294.9348 | 3.06 | 294.9583 | 3.0045 | 294.9484
3.0441 | 296.1845 | 3.0598 | 296.2081 | 3.0041 | 296.1981
3.044 | 297.4342 | 3.0596 | 297.4579 | 3.004 | 297.4479
3.0438 | 298.684 | 3.0593 | 298.7077 | 3.0037 | 298.6976
3.0438 | 299.9336 | 3.0591 | 299.9575 | 3.0033 | 299.9474
3.0437 | 301.1833 | 3.059 | 301.2073 | 3.003 | 301.1972
3.0437 | 302.4331 | 3.0587 | 302.4572 | 3.0027 | 302.4469
3.0435 | 303.6827 | 3.0585 | 303.7069 | 3.0024 | 303.6967
3.0433 | 304.9325 | 3.0582 | 304.9568 | 3.002 | 304.9464
3.0433 | 306.1822 | 3.058 | 306.2066 | 3.0017 | 306.1962
3.0432 | 307.432 | 3.0577 | 307.4564 | 3.0014 | 307.4459
3.0432 | 308.6816 | 3.0575 | 308.7062 | 3.0011 | 308.6957
3.043 | 309.9314 | 3.0574 | 309.956 | 3.0008 | 309.9454
3.0429 | 311.1811 | 3.0571 | 311.2058 | 3.0006 | 311.1952
3.0429 | 312.4308 | 3.0569 | 312.4556 | 3.0003 | 312.4449
3.0427 | 313.6804 | 3.0566 | 313.7054 | 3 | 313.6947
3.0425 | 314.9302 | 3.0564 | 314.9552 | 2.9996 | 314.9444
3.0425 | 316.1799 | 3.0562 | 316.2051 | 2.9993 | 316.1942
3.0424 | 317.4296 | 3.0559 | 317.4548 | 2.999 | 317.444
3.0422 | 318.6794 | 3.0558 | 318.7046 | 2.9987 | 318.6937
3.0422 | 319.9291 | 3.0556 | 319.9545 | 2.9985 | 319.9435
3.0422 | 321.1788 | 3.0553 | 321.2043 | 2.998 | 321.1932
3.0421 | 322.4285 | 3.055 | 322.4541 | 2.9979 | 322.443
3.0419 | 323.6782 | 3.0548 | 323.7039 | 2.9975 | 323.6927
3.0419 | 324.9279 | 3.0546 | 324.9537 | 2.997 | 324.9425
3.0417 | 326.1776 | 3.0545 | 326.2035 | 2.9969 | 326.1923
3.0416 | 327.4274 | 3.0541 | 327.4533 | 2.9966 | 327.442
3.0416 | 328.677 | 3.054 | 328.7031 | 2.9962 | 328.6918
3.0414 | 329.9268 | 3.0538 | 329.953 | 2.9959 | 329.9415
3.0412 | 331.1765 | 3.0535 | 331.2027 | 2.9956 | 331.1913
3.0412 | 332.4262 | 3.0533 | 332.4526 | 2.9953 | 332.4411
3.0411 | 333.6759 | 3.053 | 333.7024 | 2.9951 | 333.6909
3.0409 | 334.9256 | 3.0527 | 334.9522 | 2.9946 | 334.9406
3.0409 | 336.1754 | 3.0525 | 336.202 | 2.9945 | 336.1904
3.0408 | 337.4251 | 3.0524 | 337.4518 | 2.9941 | 337.4401
3.0406 | 338.6748 | 3.0521 | 338.7016 | 2.9938 | 338.6899
3.0406 | 339.9245 | 3.0519 | 339.9515 | 2.9935 | 339.9397
3.0404 | 341.1742 | 3.0516 | 341.2013 | 2.9932 | 341.1894
3.0404 | 342.4239 | 3.0514 | 342.4512 | 2.9929 | 342.4392
3.0403 | 343.6736 | 3.0512 | 343.7009 | 2.9925 | 343.689
3.0403 | 344.9233 | 3.0509 | 344.9507 | 2.9922 | 344.9387
3.0401 | 346.1731 | 3.0508 | 346.2005 | 2.9919 | 346.1885
3.04 | 347.4228 | 3.0506 | 347.4504 | 2.9916 | 347.4383
3.04 | 348.6725 | 3.0503 | 348.7001 | 2.9912 | 348.688
3.0398 | 349.9222 | 3.0501 | 349.95 | 2.9909 | 349.9377
3.0396 | 351.1718 | 3.05 | 351.1998 | 2.9906 | 351.1875
3.0396 | 352.4216 | 3.0496 | 352.4496 | 2.9903 | 352.4372
3.0395 | 353.6713 | 3.0495 | 353.6994 | 2.99 | 353.687
3.0393 | 354.921 | 3.0491 | 354.9492 | 2.9896 | 354.9368
3.0393 | 356.1707 | 3.049 | 356.199 | 2.9893 | 356.1865
3.0391 | 357.4204 | 3.0488 | 357.4488 | 2.989 | 357.4362
3.039 | 358.6701 | 3.0485 | 358.6986 | 2.9887 | 358.686
3.039 | 359.9198 | 3.0483 | 359.9485 | 2.9883 | 359.9358
3.0388 | 361.1695 | 3.048 | 361.1983 | 2.988 | 361.1855
3.0387 | 362.4193 | 3.0479 | 362.448 | 2.9877 | 362.4352
3.0387 | 363.669 | 3.0475 | 363.6978 | 2.9874 | 363.685
3.0385 | 364.9187 | 3.0474 | 364.9476 | 2.987 | 364.9348
3.0383 | 366.1684 | 3.0471 | 366.1975 | 2.9867 | 366.1845
3.0383 | 367.4182 | 3.0469 | 367.4473 | 2.9864 | 367.4343
3.0382 | 368.6678 | 3.0467 | 368.6971 | 2.9861 | 368.6841
3.0382 | 369.9175 | 3.0464 | 369.9469 | 2.9858 | 369.9338
3.038 | 371.1672 | 3.0461 | 371.1967 | 2.9854 | 371.1836
3.0379 | 372.4169 | 3.0459 | 372.4465 | 2.9851 | 372.4333
3.0377 | 373.6667 | 3.0458 | 373.6963 | 2.9846 | 373.6831
3.0377 | 374.9164 | 3.0454 | 374.9461 | 2.9845 | 374.9328
3.0375 | 376.1661 | 3.0453 | 376.196 | 2.9841 | 376.1826
3.0375 | 377.4158 | 3.0451 | 377.4458 | 2.9838 | 377.4324
3.0374 | 378.6655 | 3.0448 | 378.6956 | 2.9833 | 378.6821
3.0374 | 379.9152 | 3.0446 | 379.9454 | 2.983 | 379.9318
3.0372 | 381.1649 | 3.0443 | 381.1952 | 2.9829 | 381.1816
3.0371 | 382.4146 | 3.0441 | 382.445 | 2.9824 | 382.4313
3.0369 | 383.6644 | 3.044 | 383.6948 | 2.982 | 383.6812
3.0369 | 384.914 | 3.0437 | 384.9446 | 2.9817 | 384.9309
3.0367 | 386.1638 | 3.0433 | 386.1944 | 2.9814 | 386.1806
3.0366 | 387.4135 | 3.0433 | 387.4442 | 2.9811 | 387.4304
3.0366 | 388.6632 | 3.043 | 388.694 | 2.9808 | 388.6801
3.0364 | 389.9129 | 3.0427 | 389.9439 | 2.9804 | 389.9299
3.0362 | 391.1626 | 3.0425 | 391.1936 | 2.9801 | 391.1796
3.0362 | 392.4124 | 3.0424 | 392.4434 | 2.9796 | 392.4293
3.0361 | 393.662 | 3.0421 | 393.6932 | 2.9793 | 393.6791
3.0359 | 394.9118 | 3.0419 | 394.943 | 2.979 | 394.9288
3.0359 | 396.1615 | 3.0416 | 396.1928 | 2.9787 | 396.1786
3.0358 | 397.4112 | 3.0414 | 397.4426 | 2.9783 | 397.4284
3.0356 | 398.6609 | 3.0411 | 398.6924 | 2.978 | 398.6781
3.0356 | 399.9106 | 3.0409 | 399.9423 | 2.9775 | 399.9278
3.0354 | 401.1603 | 3.0408 | 401.192 | 2.9772 | 401.1776
3.0353 | 402.41 | 3.0404 | 402.4418 | 2.9769 | 402.4273
3.0353 | 403.6597 | 3.0403 | 403.6916 | 2.9766 | 403.6771
3.0351 | 404.9094 | 3.04 | 404.9414 | 2.9762 | 404.9268
3.035 | 406.1591 | 3.0398 | 406.1912 | 2.9759 | 406.1766
3.035 | 407.4088 | 3.0395 | 407.441 | 2.9754 | 407.4264
3.035 | 408.6585 | 3.0393 | 408.6908 | 2.9751 | 408.676
3.0348 | 409.9083 | 3.0391 | 409.9407 | 2.9748 | 409.9258
3.0346 | 411.158 | 3.0388 | 411.1904 | 2.9745 | 411.1755
3.0345 | 412.4077 | 3.0387 | 412.4402 | 2.9741 | 412.4253
3.0343 | 413.6574 | 3.0383 | 413.6901 | 2.9737 | 413.6751
3.0343 | 414.9072 | 3.0382 | 414.9399 | 2.9733 | 414.9248
3.0341 | 416.1568 | 3.038 | 416.1898 | 2.973 | 416.1745
3.034 | 417.4066 | 3.0377 | 417.4395 | 2.9727 | 417.4243
3.034 | 418.6563 | 3.0375 | 418.6893 | 2.9724 | 418.674
3.0338 | 419.906 | 3.0372 | 419.9391 | 2.9719 | 419.9238
3.0337 | 421.1557 | 3.0371 | 421.189 | 2.9716 | 421.1736
3.0337 | 422.4055 | 3.0369 | 422.4387 | 2.9712 | 422.4233
3.0335 | 423.6552 | 3.0366 | 423.6885 | 2.9709 | 423.6731
3.0333 | 424.9049 | 3.0364 | 424.9384 | 2.9704 | 424.9228
3.0333 | 426.1546 | 3.0361 | 426.1882 | 2.9701 | 426.1726
3.0332 | 427.4043 | 3.0359 | 427.438 | 2.9698 | 427.4223
3.0332 | 428.654 | 3.0358 | 428.6877 | 2.9695 | 428.6721
3.033 | 429.9037 | 3.0354 | 429.9376 | 2.969 | 429.9218
3.0329 | 431.1534 | 3.0353 | 431.1874 | 2.9687 | 431.1716
3.0327 | 432.4031 | 3.035 | 432.4371 | 2.9682 | 432.4213
3.0325 | 433.6528 | 3.0348 | 433.6869 | 2.9679 | 433.6711
3.0325 | 434.9025 | 3.0345 | 434.9368 | 2.9675 | 434.9208
3.0324 | 436.1522 | 3.0343 | 436.1865 | 2.967 | 436.1706
3.0322 | 437.402 | 3.0341 | 437.4364 | 2.9667 | 437.4203
3.0322 | 438.6516 | 3.0338 | 438.6861 | 2.9664 | 438.67
3.0321 | 439.9014 | 3.0337 | 439.9359 | 2.9659 | 439.9198
3.0319 | 441.1511 | 3.0333 | 441.1857 | 2.9656 | 441.1696
3.0317 | 442.4008 | 3.0332 | 442.4356 | 2.9651 | 442.4193
3.0317 | 443.6505 | 3.033 | 443.6853 | 2.9648 | 443.6691
3.0316 | 444.9002 | 3.0329 | 444.9352 | 2.9645 | 444.9188
3.0316 | 446.1499 | 3.0325 | 446.185 | 2.9641 | 446.1685
3.0314 | 447.3996 | 3.0324 | 447.4347 | 2.9637 | 447.4183
3.0312 | 448.6493 | 3.0321 | 448.6845 | 2.9633 | 448.668
3.0311 | 449.899 | 3.0319 | 449.9343 | 2.9629 | 449.9178
3.0311 | 451.1487 | 3.0316 | 451.1841 | 2.9625 | 451.1675
3.0309 | 452.3984 | 3.0314 | 452.4339 | 2.962 | 452.4172
3.0308 | 453.6481 | 3.0312 | 453.6837 | 2.9617 | 453.667
3.0306 | 454.8979 | 3.0309 | 454.9336 | 2.9612 | 454.9168
3.0306 | 456.1476 | 3.0308 | 456.1833 | 2.9609 | 456.1665
3.0304 | 457.3972 | 3.0306 | 457.4331 | 2.9606 | 457.4162
3.0303 | 458.6469 | 3.0303 | 458.6829 | 2.9601 | 458.6659
3.0303 | 459.8966 | 3.0301 | 459.9327 | 2.9598 | 459.9156
3.0301 | 461.1464 | 3.03 | 461.1825 | 2.9593 | 461.1654
3.03 | 462.3961 | 3.0296 | 462.4323 | 2.9588 | 462.4152
3.0298 | 463.6458 | 3.0295 | 463.6821 | 2.9585 | 463.6649
3.0298 | 464.8955 | 3.0293 | 464.932 | 2.958 | 464.9147
3.0296 | 466.1452 | 3.029 | 466.1817 | 2.9577 | 466.1644
3.0295 | 467.3949 | 3.0287 | 467.4315 | 2.9572 | 467.4142
3.0293 | 468.6446 | 3.0285 | 468.6813 | 2.9569 | 468.6639
3.0293 | 469.8944 | 3.0283 | 469.9312 | 2.9564 | 469.9137
3.0291 | 471.144 | 3.0282 | 471.1809 | 2.9561 | 471.1634
3.029 | 472.3937 | 3.0279 | 472.4307 | 2.9556 | 472.4131
3.029 | 473.6435 | 3.0277 | 473.6805 | 2.9551 | 473.6628
3.0288 | 474.8932 | 3.0275 | 474.9303 | 2.9548 | 474.9126
3.0287 | 476.1428 | 3.0272 | 476.1801 | 2.9543 | 476.1624
3.0287 | 477.3925 | 3.0271 | 477.4299 | 2.954 | 477.4121
3.0285 | 478.6423 | 3.0269 | 478.6797 | 2.9535 | 478.6618
3.0283 | 479.892 | 3.0266 | 479.9295 | 2.9532 | 479.9115
3.0282 | 481.1417 | 3.0264 | 481.1793 | 2.9527 | 481.1612
3.0282 | 482.3914 | 3.0262 | 482.4291 | 2.9522 | 482.411
3.028 | 483.6411 | 3.0259 | 483.6789 | 2.9519 | 483.6608
3.0279 | 484.8908 | 3.0258 | 484.9287 | 2.9514 | 484.9105
3.0279 | 486.1405 | 3.0256 | 486.1785 | 2.9509 | 486.1602
3.0277 | 487.3902 | 3.0253 | 487.4283 | 2.9504 | 487.41
3.0275 | 488.6399 | 3.0251 | 488.6781 | 2.9501 | 488.6598
3.0274 | 489.8896 | 3.0248 | 489.9279 | 2.9496 | 489.9095
3.0272 | 491.1393 | 3.0248 | 491.1777 | 2.9491 | 491.1593
3.0272 | 492.3891 | 3.0245 | 492.4275 | 2.9488 | 492.409
3.0269 | 493.6387 | 3.0243 | 493.6773 | 2.9483 | 493.6587
3.0269 | 494.8884 | 3.024 | 494.9271 | 2.948 | 494.9084
3.0267 | 496.1381 | 3.0238 | 496.1769 | 2.9474 | 496.1582
3.0266 | 497.3879 | 3.0237 | 497.4267 | 2.947 | 497.408
3.0266 | 498.6376 | 3.0233 | 498.6765 | 2.9466 | 498.6577
3.0264 | 499.8872 | 3.0232 | 499.9263 | 2.9461 | 499.9074
3.0262 | 501.1369 | 3.023 | 501.1761 | 2.9458 | 501.1572
3.0261 | 502.3866 | 3.0229 | 502.4259 | 2.9453 | 502.4069
3.0259 | 503.6363 | 3.0225 | 503.6757 | 2.9448 | 503.6566
3.0259 | 504.886 | 3.0224 | 504.9255 | 2.9443 | 504.9064
3.0258 | 506.1357 | 3.0222 | 506.1753 | 2.9438 | 506.1561
3.0256 | 507.3854 | 3.0219 | 507.4252 | 2.9435 | 507.4058
3.0254 | 508.6351 | 3.0217 | 508.6749 | 2.943 | 508.6556
3.0254 | 509.8848 | 3.0216 | 509.9247 | 2.9425 | 509.9053
3.0253 | 511.1346 | 3.0214 | 511.1745 | 2.942 | 511.1551
3.0251 | 512.3842 | 3.0211 | 512.4243 | 2.9416 | 512.4048
3.025 | 513.634 | 3.0209 | 513.674 | 2.9411 | 513.6545
3.025 | 514.8836 | 3.0208 | 514.9239 | 2.9406 | 514.9043
3.0248 | 516.1334 | 3.0204 | 516.1737 | 2.9401 | 516.154
3.0246 | 517.3831 | 3.0203 | 517.4234 | 2.9398 | 517.4037
3.0245 | 518.6328 | 3.0201 | 518.6732 | 2.9391 | 518.6535
3.0243 | 519.8824 | 3.0198 | 519.9231 | 2.9388 | 519.9032
3.0243 | 521.1321 | 3.0196 | 521.1729 | 2.9383 | 521.153
3.0241 | 522.3819 | 3.0195 | 522.4226 | 2.9379 | 522.4026
3.024 | 523.6316 | 3.0193 | 523.6724 | 2.9374 | 523.6524
3.0238 | 524.8813 | 3.019 | 524.9223 | 2.9369 | 524.9021
3.0238 | 526.131 | 3.0188 | 526.172 | 2.9364 | 526.1518
3.0237 | 527.3807 | 3.0187 | 527.4218 | 2.9359 | 527.4016
3.0233 | 528.6304 | 3.0185 | 528.6716 | 2.9354 | 528.6513
3.0233 | 529.8802 | 3.0182 | 529.9215 | 2.9349 | 529.9011
3.0232 | 531.1298 | 3.018 | 531.1712 | 2.9345 | 531.1508
3.023 | 532.3796 | 3.0177 | 532.4211 | 2.934 | 532.4005
3.0229 | 533.6292 | 3.0175 | 533.6709 | 2.9335 | 533.6502
3.0229 | 534.879 | 3.0174 | 534.9206 | 2.933 | 534.8999
3.0227 | 536.1287 | 3.0172 | 536.1705 | 2.9325 | 536.1496
3.0225 | 537.3784 | 3.0169 | 537.4203 | 2.932 | 537.3995
3.0224 | 538.628 | 3.0167 | 538.6701 | 2.9316 | 538.6492
3.0222 | 539.8777 | 3.0164 | 539.9198 | 2.9311 | 539.8989
3.0221 | 541.1275 | 3.0164 | 541.1696 | 2.9306 | 541.1486
3.0219 | 542.3772 | 3.0161 | 542.4195 | 2.9301 | 542.3983
3.0219 | 543.6268 | 3.0159 | 543.6692 | 2.9295 | 543.648
3.0217 | 544.8766 | 3.0156 | 544.919 | 2.929 | 544.8978
3.0216 | 546.1263 | 3.0154 | 546.1688 | 2.9285 | 546.1476
3.0214 | 547.376 | 3.0153 | 547.4187 | 2.928 | 547.3972
3.0212 | 548.6256 | 3.0151 | 548.6684 | 2.9274 | 548.647
3.0211 | 549.8754 | 3.0148 | 549.9183 | 2.927 | 549.8967
3.0209 | 551.125 | 3.0146 | 551.1681 | 2.9264 | 551.1464
3.0208 | 552.3748 | 3.0143 | 552.4179 | 2.9259 | 552.3962
3.0208 | 553.6245 | 3.0141 | 553.6677 | 2.9254 | 553.6459
3.0206 | 554.8742 | 3.014 | 554.9175 | 2.9248 | 554.8956
3.0204 | 556.1239 | 3.0138 | 556.1672 | 2.9243 | 556.1453
3.0203 | 557.3736 | 3.0135 | 557.417 | 2.9238 | 557.3951
3.0201 | 558.6232 | 3.0133 | 558.6668 | 2.9233 | 558.6448
3.0201 | 559.873 | 3.0132 | 559.9166 | 2.9227 | 559.8945
3.02 | 561.1226 | 3.013 | 561.1664 | 2.9222 | 561.1442
3.0198 | 562.3724 | 3.0127 | 562.4163 | 2.9217 | 562.394
3.0196 | 563.6221 | 3.0125 | 563.666 | 2.9211 | 563.6437
3.0195 | 564.8718 | 3.0122 | 564.9158 | 2.9206 | 564.8934
3.0193 | 566.1215 | 3.0121 | 566.1656 | 2.9199 | 566.1431
3.0191 | 567.3712 | 3.0119 | 567.4155 | 2.9195 | 567.3928
3.019 | 568.6209 | 3.0116 | 568.6653 | 2.919 | 568.6425
3.0188 | 569.8706 | 3.0114 | 569.915 | 2.9183 | 569.8923
3.0188 | 571.1203 | 3.0112 | 571.1649 | 2.9179 | 571.142
3.0187 | 572.37 | 3.0111 | 572.4147 | 2.9172 | 572.3918
3.0185 | 573.6196 | 3.0108 | 573.6645 | 2.9167 | 573.6415
3.0183 | 574.8694 | 3.0106 | 574.9143 | 2.9161 | 574.8912
3.0183 | 576.1191 | 3.0104 | 576.164 | 2.9156 | 576.1409
3.018 | 577.3688 | 3.0101 | 577.4139 | 2.9151 | 577.3907
3.018 | 578.6185 | 3.01 | 578.6637 | 2.9145 | 578.6404
3.0177 | 579.8682 | 3.0096 | 579.9135 | 2.9138 | 579.8901
3.0177 | 581.118 | 3.0095 | 581.1632 | 2.9133 | 581.1399
3.0175 | 582.3677 | 3.0093 | 582.4131 | 2.9127 | 582.3896
3.0174 | 583.6174 | 3.0091 | 583.6628 | 2.9122 | 583.6393
3.0172 | 584.8671 | 3.0088 | 584.9126 | 2.9116 | 584.889
3.0171 | 586.1168 | 3.0087 | 586.1624 | 2.9111 | 586.1388
3.0169 | 587.3664 | 3.0083 | 587.4122 | 2.9104 | 587.3885
3.0167 | 588.6162 | 3.0082 | 588.662 | 2.9098 | 588.6383
3.0167 | 589.8658 | 3.008 | 589.9118 | 2.9093 | 589.888
3.0166 | 591.1156 | 3.0077 | 591.1617 | 2.9087 | 591.1377
3.0164 | 592.3653 | 3.0075 | 592.4115 | 2.908 | 592.3874
3.0162 | 593.6149 | 3.0072 | 593.6612 | 2.9074 | 593.6372
3.0161 | 594.8647 | 3.0072 | 594.911 | 2.9069 | 594.8869
3.0159 | 596.1144 | 3.0069 | 596.1608 | 2.9062 | 596.1366
3.0158 | 597.3641 | 3.0067 | 597.4106 | 2.9056 | 597.3863
3.0156 | 598.6137 | 3.0064 | 598.6604 | 2.9049 | 598.636
3.0156 | 599.8635 | 3.0062 | 599.9102 | 2.9045 | 599.8857
3.0153 | 601.1131 | 3.0061 | 601.16 | 2.9038 | 601.1356
3.0153 | 602.3628 | 3.0058 | 602.4098 | 2.9032 | 602.3852
3.0151 | 603.6126 | 3.0056 | 603.6596 | 2.9025 | 603.6349
3.015 | 604.8624 | 3.0054 | 604.9093 | 2.9019 | 604.8847
3.0148 | 606.112 | 3.0051 | 606.1591 | 2.9012 | 606.1344
3.0146 | 607.3617 | 3.005 | 607.4089 | 2.9006 | 607.3841
3.0145 | 608.6114 | 3.0048 | 608.6588 | 2.8999 | 608.6338
3.0143 | 609.8611 | 3.0046 | 609.9086 | 2.8993 | 609.8836
3.0141 | 611.1108 | 3.0043 | 611.1584 | 2.8987 | 611.1332
3.014 | 612.3605 | 3.0041 | 612.4082 | 2.898 | 612.3829
3.0138 | 613.6103 | 3.0038 | 613.658 | 2.8974 | 613.6327
3.0138 | 614.86 | 3.0037 | 614.9078 | 2.8967 | 614.8824
3.0135 | 616.1096 | 3.0033 | 616.1575 | 2.8961 | 616.1321
3.0135 | 617.3595 | 3.0032 | 617.4073 | 2.8954 | 617.3818
3.0133 | 618.6092 | 3.003 | 618.6571 | 2.8948 | 618.6315
3.0132 | 619.8588 | 3.0027 | 619.9069 | 2.894 | 619.8812
3.013 | 621.1085 | 3.0025 | 621.1567 | 2.8935 | 621.1309
3.0129 | 622.3582 | 3.0024 | 622.4064 | 2.8927 | 622.3806
3.0127 | 623.6079 | 3.002 | 623.6563 | 2.892 | 623.6304
3.0125 | 624.8576 | 3.0019 | 624.906 | 2.8914 | 624.8801
3.0124 | 626.1073 | 3.0017 | 626.1558 | 2.8908 | 626.1299
3.0122 | 627.357 | 3.0014 | 627.4056 | 2.8899 | 627.3796
3.0121 | 628.6068 | 3.0012 | 628.6554 | 2.8893 | 628.6294
3.0119 | 629.8565 | 3.0009 | 629.9052 | 2.8887 | 629.8791
3.0117 | 631.1063 | 3.0008 | 631.155 | 2.888 | 631.1288
3.0117 | 632.3559 | 3.0004 | 632.4048 | 2.8872 | 632.3785
3.0114 | 633.6056 | 3.0003 | 633.6546 | 2.8866 | 633.6282
3.0112 | 634.8553 | 3.0001 | 634.9044 | 2.8859 | 634.8779
3.0111 | 636.105 | 2.9996 | 636.1542 | 2.8851 | 636.1276
3.0111 | 637.3547 | 2.9995 | 637.404 | 2.8845 | 637.3774
3.0108 | 638.6044 | 2.9993 | 638.6537 | 2.8837 | 638.627
3.0108 | 639.854 | 2.9991 | 639.9036 | 2.883 | 639.8768
3.0104 | 641.1038 | 2.9988 | 641.1533 | 2.8822 | 641.1265
3.0103 | 642.3535 | 2.9985 | 642.4031 | 2.8816 | 642.3762
3.0101 | 643.6032 | 2.9983 | 643.6529 | 2.8808 | 643.6259
3.01 | 644.8529 | 2.9982 | 644.9026 | 2.8799 | 644.8756
3.0098 | 646.1026 | 2.9979 | 646.1524 | 2.8793 | 646.1253
3.0096 | 647.3523 | 2.9977 | 647.4022 | 2.8787 | 647.3751
3.0095 | 648.602 | 2.9975 | 648.652 | 2.8778 | 648.6248
3.0093 | 649.8516 | 2.9972 | 649.9019 | 2.877 | 649.8745
3.0091 | 651.1013 | 2.9969 | 651.1516 | 2.8762 | 651.1242
3.009 | 652.351 | 2.9967 | 652.4014 | 2.8756 | 652.374
3.0088 | 653.6008 | 2.9964 | 653.6512 | 2.8748 | 653.6237
3.0088 | 654.8505 | 2.9962 | 654.901 | 2.874 | 654.8734
3.0085 | 656.1002 | 2.9959 | 656.1508 | 2.8733 | 656.1231
3.0083 | 657.3499 | 2.9958 | 657.4005 | 2.8725 | 657.3728
3.0083 | 658.5996 | 2.9954 | 658.6503 | 2.8717 | 658.6225
3.008 | 659.8493 | 2.9953 | 659.9001 | 2.8709 | 659.8722
3.0079 | 661.099 | 2.995 | 661.1499 | 2.8701 | 661.122
3.0079 | 662.3488 | 2.9946 | 662.3997 | 2.8695 | 662.3716
3.0075 | 663.5984 | 2.9945 | 663.6495 | 2.8687 | 663.6214
3.0074 | 664.8481 | 2.9943 | 664.8993 | 2.8678 | 664.8711
3.0072 | 666.0979 | 2.994 | 666.1491 | 2.867 | 666.1208
3.0072 | 667.3476 | 2.9937 | 667.3989 | 2.8662 | 667.3706
3.0069 | 668.5973 | 2.9935 | 668.6487 | 2.8654 | 668.6202
3.0067 | 669.8469 | 2.9932 | 669.8985 | 2.8646 | 669.8699
3.0066 | 671.0967 | 2.993 | 671.1482 | 2.8638 | 671.1196
3.0064 | 672.3463 | 2.9927 | 672.398 | 2.863 | 672.3694
3.0062 | 673.596 | 2.9925 | 673.6478 | 2.8622 | 673.6191
3.0061 | 674.8458 | 2.9922 | 674.8976 | 2.8614 | 674.8688
3.0059 | 676.0955 | 2.992 | 676.1474 | 2.8606 | 676.1185
3.0058 | 677.3452 | 2.9917 | 677.3972 | 2.8596 | 677.3683
3.0056 | 678.5949 | 2.9916 | 678.647 | 2.8588 | 678.6179
3.0054 | 679.8447 | 2.9912 | 679.8968 | 2.858 | 679.8676
3.0053 | 681.0943 | 2.9911 | 681.1466 | 2.8572 | 681.1174
3.0051 | 682.344 | 2.9908 | 682.3964 | 2.8562 | 682.367
3.005 | 683.5937 | 2.9904 | 683.6462 | 2.8554 | 683.6168
3.0048 | 684.8434 | 2.9903 | 684.8959 | 2.8546 | 684.8664
3.0046 | 686.0931 | 2.99 | 686.1456 | 2.8537 | 686.1161
3.0045 | 687.3428 | 2.9896 | 687.3954 | 2.8528 | 687.3658
3.0043 | 688.5925 | 2.9895 | 688.6453 | 2.8519 | 688.6156
3.0041 | 689.8423 | 2.9891 | 689.895 | 2.8511 | 689.8653
3.004 | 691.092 | 2.9888 | 691.1448 | 2.8503 | 691.1151
3.0038 | 692.3417 | 2.9887 | 692.3946 | 2.8493 | 692.3647
3.0035 | 693.5914 | 2.9883 | 693.6444 | 2.8485 | 693.6144
3.0035 | 694.8411 | 2.988 | 694.8942 | 2.8475 | 694.8642
3.0033 | 696.0908 | 2.9879 | 696.144 | 2.8467 | 696.1138
3.003 | 697.3405 | 2.9875 | 697.3937 | 2.8457 | 697.3636
3.0029 | 698.5901 | 2.9872 | 698.6436 | 2.8449 | 698.6132
3.0027 | 699.8399 | 2.987 | 699.8933 | 2.844 | 699.8629
3.0025 | 701.0895 | 2.9867 | 701.1431 | 2.843 | 701.1126
3.0024 | 702.3393 | 2.9864 | 702.3928 | 2.8422 | 702.3624
3.0022 | 703.589 | 2.9862 | 703.6426 | 2.8412 | 703.6121
3.002 | 704.8387 | 2.9859 | 704.8924 | 2.8403 | 704.8618
3.0019 | 706.0884 | 2.9858 | 706.1421 | 2.8393 | 706.1115
3.0017 | 707.338 | 2.9854 | 707.392 | 2.8385 | 707.3612
3.0016 | 708.5878 | 2.9851 | 708.6417 | 2.8375 | 708.6108
3.0014 | 709.8374 | 2.9848 | 709.8915 | 2.8364 | 709.8605
3.0012 | 711.0872 | 2.9846 | 711.1414 | 2.8356 | 711.1102
3.0011 | 712.3369 | 2.9843 | 712.3912 | 2.8346 | 712.3599
3.0009 | 713.5865 | 2.9841 | 713.641 | 2.8337 | 713.6096
3.0006 | 714.8363 | 2.9838 | 714.8908 | 2.8327 | 714.8594
3.0004 | 716.086 | 2.9835 | 716.1405 | 2.8317 | 716.109
3.0004 | 717.3357 | 2.9832 | 717.3903 | 2.8307 | 717.3588
3.0001 | 718.5853 | 2.983 | 718.6401 | 2.8298 | 718.6085
3 | 719.8351 | 2.9827 | 719.8899 | 2.8287 | 719.8582
2.9998 | 721.0848 | 2.9824 | 721.1396 | 2.8278 | 721.1079
2.9996 | 722.3344 | 2.9822 | 722.3894 | 2.8267 | 722.3576
2.9995 | 723.5842 | 2.9819 | 723.6392 | 2.8257 | 723.6072
2.9993 | 724.8338 | 2.9816 | 724.889 | 2.8248 | 724.8569
2.9991 | 726.0836 | 2.9812 | 726.1388 | 2.8238 | 726.1067
2.9988 | 727.3332 | 2.9809 | 727.3886 | 2.8227 | 727.3564
2.9987 | 728.583 | 2.9808 | 728.6384 | 2.8217 | 728.606
2.9985 | 729.8326 | 2.9804 | 729.8882 | 2.8207 | 729.8558
2.9983 | 731.0823 | 2.9801 | 731.1379 | 2.8196 | 731.1054
2.9982 | 732.332 | 2.9798 | 732.3877 | 2.8185 | 732.3552
2.998 | 733.5817 | 2.9796 | 733.6375 | 2.8175 | 733.6049
2.9979 | 734.8314 | 2.9793 | 734.8872 | 2.8164 | 734.8546
2.9977 | 736.0811 | 2.979 | 736.137 | 2.8154 | 736.1043
2.9975 | 737.3308 | 2.9787 | 737.3868 | 2.8143 | 737.354
2.9974 | 738.5805 | 2.9785 | 738.6366 | 2.8133 | 738.6037
2.997 | 739.8302 | 2.9782 | 739.8864 | 2.8122 | 739.8533
2.9969 | 741.0799 | 2.9779 | 741.1362 | 2.8111 | 741.1031
2.9967 | 742.3296 | 2.9775 | 742.386 | 2.8099 | 742.3527
2.9966 | 743.5792 | 2.9772 | 743.6358 | 2.809 | 743.6024
2.9964 | 744.829 | 2.9769 | 744.8856 | 2.8077 | 744.8521
2.9962 | 746.0787 | 2.9766 | 746.1354 | 2.8067 | 746.1019
2.9959 | 747.3284 | 2.9764 | 747.3852 | 2.8056 | 747.3516
2.9958 | 748.578 | 2.9761 | 748.6349 | 2.8045 | 748.6012
2.9956 | 749.8277 | 2.9758 | 749.8848 | 2.8033 | 749.8509
2.9954 | 751.0774 | 2.9754 | 751.1346 | 2.8022 | 751.1007
2.9953 | 752.3271 | 2.9753 | 752.3843 | 2.8011 | 752.3503
2.9951 | 753.5767 | 2.9748 | 753.6341 | 2.7998 | 753.6001
2.995 | 754.8265 | 2.9745 | 754.8839 | 2.7986 | 754.8497
2.9948 | 756.0762 | 2.9743 | 756.1337 | 2.7975 | 756.0994
2.9945 | 757.3259 | 2.974 | 757.3835 | 2.7964 | 757.3491
2.9943 | 758.5755 | 2.9737 | 758.6332 | 2.7951 | 758.5988
2.9941 | 759.8252 | 2.9733 | 759.883 | 2.794 | 759.8485
2.994 | 761.0749 | 2.973 | 761.1328 | 2.7928 | 761.0982
2.9937 | 762.3246 | 2.9727 | 762.3827 | 2.7916 | 762.3479
2.9935 | 763.5743 | 2.9724 | 763.6324 | 2.7904 | 763.5976
2.9933 | 764.824 | 2.9722 | 764.8821 | 2.7891 | 764.8472
2.9932 | 766.0737 | 2.9719 | 766.1319 | 2.7878 | 766.097
2.9929 | 767.3234 | 2.9716 | 767.3818 | 2.7867 | 767.3466
2.9927 | 768.5732 | 2.9712 | 768.6315 | 2.7854 | 768.5963
2.9925 | 769.8228 | 2.9709 | 769.8812 | 2.7841 | 769.846
2.9924 | 771.0725 | 2.9706 | 771.131 | 2.7828 | 771.0957
2.992 | 772.3221 | 2.9703 | 772.3808 | 2.7816 | 772.3454
2.9919 | 773.5719 | 2.97 | 773.6306 | 2.7803 | 773.5951
2.9917 | 774.8216 | 2.9696 | 774.8804 | 2.779 | 774.8448
2.9916 | 776.0713 | 2.9693 | 776.1301 | 2.7777 | 776.0944
2.9914 | 777.321 | 2.969 | 777.3799 | 2.7764 | 777.3442
2.9911 | 778.5707 | 2.9687 | 778.6297 | 2.7751 | 778.5938
2.9909 | 779.8204 | 2.9685 | 779.8796 | 2.7736 | 779.8435
2.9908 | 781.07 | 2.968 | 781.1292 | 2.7724 | 781.0932
2.9906 | 782.3197 | 2.9677 | 782.379 | 2.7711 | 782.3428
2.9903 | 783.5694 | 2.9674 | 783.6288 | 2.7696 | 783.5925
2.9901 | 784.8192 | 2.967 | 784.8786 | 2.7682 | 784.8422
2.99 | 786.0689 | 2.9669 | 786.1284 | 2.7669 | 786.0919
2.9898 | 787.3186 | 2.9664 | 787.3782 | 2.7654 | 787.3415
2.9895 | 788.5683 | 2.9662 | 788.628 | 2.764 | 788.5912
2.9893 | 789.818 | 2.9659 | 789.8777 | 2.7625 | 789.8409
2.9891 | 791.0676 | 2.9656 | 791.1275 | 2.7611 | 791.0907
2.989 | 792.3173 | 2.9651 | 792.3772 | 2.7596 | 792.3403
2.9887 | 793.567 | 2.9648 | 793.627 | 2.7583 | 793.59
2.9885 | 794.8167 | 2.9646 | 794.8769 | 2.7567 | 794.8396
2.9883 | 796.0664 | 2.9641 | 796.1266 | 2.7553 | 796.0892
2.9882 | 797.3161 | 2.9638 | 797.3764 | 2.7536 | 797.3389
2.9879 | 798.5658 | 2.9635 | 798.6261 | 2.7522 | 798.5887
2.9877 | 799.8154 | 2.9632 | 799.8759 | 2.7506 | 799.8383
2.9875 | 801.0651 | 2.9629 | 801.1256 | 2.749 | 801.088
2.9872 | 802.3148 | 2.9625 | 802.3754 | 2.7475 | 802.3376
2.987 | 803.5645 | 2.9622 | 803.6252 | 2.7459 | 803.5873
2.9869 | 804.8141 | 2.9619 | 804.8749 | 2.7443 | 804.837
2.9867 | 806.0638 | 2.9616 | 806.1247 | 2.7427 | 806.0866
2.9866 | 807.3135 | 2.9612 | 807.3745 | 2.7409 | 807.3364
2.9862 | 808.5633 | 2.9609 | 808.6243 | 2.7393 | 808.586
2.9861 | 809.813 | 2.9606 | 809.8741 | 2.7377 | 809.8356
2.9859 | 811.0627 | 2.9603 | 811.1239 | 2.7359 | 811.0852
2.9858 | 812.3123 | 2.9599 | 812.3736 | 2.7343 | 812.3349
2.9854 | 813.562 | 2.9595 | 813.6234 | 2.7324 | 813.5846
2.9853 | 814.8117 | 2.9591 | 814.8732 | 2.7306 | 814.8343
2.9851 | 816.0614 | 2.9588 | 816.123 | 2.7288 | 816.084
2.9848 | 817.3111 | 2.9585 | 817.3727 | 2.727 | 817.3336
2.9846 | 818.5608 | 2.9582 | 818.6224 | 2.7251 | 818.5833
2.9845 | 819.8105 | 2.9577 | 819.8722 | 2.7233 | 819.833
2.9843 | 821.0602 | 2.9574 | 821.122 | 2.7214 | 821.0827
2.984 | 822.31 | 2.957 | 822.3717 | 2.7195 | 822.3323
2.9838 | 823.5596 | 2.9567 | 823.6215 | 2.7175 | 823.582
2.9835 | 824.8093 | 2.9564 | 824.8713 | 2.7156 | 824.8316
2.9833 | 826.0589 | 2.9561 | 826.1211 | 2.7135 | 826.0813
2.9832 | 827.3087 | 2.9556 | 827.3709 | 2.7115 | 827.3309
2.9829 | 828.5584 | 2.9554 | 828.6207 | 2.7095 | 828.5806
2.9827 | 829.8081 | 2.955 | 829.8705 | 2.7074 | 829.8303
2.9825 | 831.0578 | 2.9546 | 831.1202 | 2.7053 | 831.08
2.9822 | 832.3075 | 2.9541 | 832.37 | 2.703 | 832.3297
2.982 | 833.5572 | 2.9538 | 833.6198 | 2.7009 | 833.5793
2.9819 | 834.8068 | 2.9535 | 834.8696 | 2.6986 | 834.8289
2.9817 | 836.0565 | 2.9532 | 836.1193 | 2.6964 | 836.0786
2.9814 | 837.3062 | 2.9529 | 837.3691 | 2.6941 | 837.3282
2.9812 | 838.5559 | 2.9525 | 838.6188 | 2.6917 | 838.5779
2.9809 | 839.8056 | 2.952 | 839.8686 | 2.6894 | 839.8276
2.9808 | 841.0554 | 2.9517 | 841.1183 | 2.687 | 841.0772
2.9806 | 842.305 | 2.9514 | 842.3682 | 2.6844 | 842.3268
2.9803 | 843.5548 | 2.9509 | 843.618 | 2.682 | 843.5765
2.9801 | 844.8044 | 2.9506 | 844.8677 | 2.6794 | 844.8261
2.98 | 846.0541 | 2.9503 | 846.1175 | 2.6769 | 846.0757
2.9796 | 847.3037 | 2.9498 | 847.3673 | 2.6743 | 847.3254
2.9795 | 848.5535 | 2.9495 | 848.6171 | 2.6715 | 848.5751
2.9791 | 849.8031 | 2.949 | 849.8668 | 2.6688 | 849.8247
2.979 | 851.0528 | 2.9487 | 851.1166 | 2.6659 | 851.0745
2.9788 | 852.3025 | 2.9483 | 852.3663 | 2.6632 | 852.324
2.9787 | 853.5522 | 2.9479 | 853.6161 | 2.6603 | 853.5737
2.9783 | 854.802 | 2.9475 | 854.8659 | 2.6572 | 854.8233
2.978 | 856.0516 | 2.9472 | 856.1156 | 2.6543 | 856.0729
2.9779 | 857.3013 | 2.9467 | 857.3654 | 2.6511 | 857.3226
2.9777 | 858.551 | 2.9464 | 858.6153 | 2.6478 | 858.5723
2.9774 | 859.8007 | 2.9461 | 859.865 | 2.6446 | 859.822
2.9772 | 861.0503 | 2.9456 | 861.1148 | 2.6412 | 861.0716
2.977 | 862.3001 | 2.9453 | 862.3645 | 2.6378 | 862.3212
2.9767 | 863.5497 | 2.9449 | 863.6142 | 2.6344 | 863.5708
2.9766 | 864.7995 | 2.9445 | 864.864 | 2.6309 | 864.8204
2.9762 | 866.0491 | 2.9441 | 866.1138 | 2.6272 | 866.0701
2.9761 | 867.2988 | 2.9437 | 867.3635 | 2.6235 | 867.3197
2.9758 | 868.5485 | 2.9433 | 868.6132 | 2.6196 | 868.5693
2.9756 | 869.7982 | 2.943 | 869.863 | 2.6157 | 869.8192
2.9753 | 871.0478 | 2.9425 | 871.1128 | 2.6117 | 871.0687
2.9751 | 872.2976 | 2.942 | 872.3626 | 2.6077 | 872.3184
2.975 | 873.5472 | 2.9417 | 873.6124 | 2.6033 | 873.568
2.9746 | 874.797 | 2.9414 | 874.8621 | 2.599 | 874.8176
2.9743 | 876.0465 | 2.9409 | 876.1119 | 2.5946 | 876.0673
2.9741 | 877.2963 | 2.9404 | 877.3618 | 2.5898 | 877.3169
2.974 | 878.546 | 2.9401 | 878.6115 | 2.5851 | 878.5665
2.9737 | 879.7956 | 2.9396 | 879.8612 | 2.5801 | 879.8163
2.9735 | 881.0453 | 2.9393 | 881.1109 | 2.5751 | 881.0659
2.9733 | 882.295 | 2.939 | 882.3608 | 2.5699 | 882.3155
2.973 | 883.5446 | 2.9385 | 883.6105 | 2.5646 | 883.5651
2.9727 | 884.7944 | 2.9382 | 884.8603 | 2.5591 | 884.8147
2.9725 | 886.044 | 2.9377 | 886.11 | 2.5533 | 886.0643
2.9722 | 887.2937 | 2.9372 | 887.3598 | 2.5475 | 887.314
2.972 | 888.5433 | 2.9367 | 888.6096 | 2.5414 | 888.5636
2.9717 | 889.7931 | 2.9364 | 889.8594 | 2.5349 | 889.8132
2.9716 | 891.0427 | 2.9359 | 891.1091 | 2.5283 | 891.0628
2.9712 | 892.2924 | 2.9356 | 892.3589 | 2.5214 | 892.3124
2.9711 | 893.5421 | 2.9351 | 893.6086 | 2.5138 | 893.562
2.9708 | 894.7918 | 2.9348 | 894.8583 | 2.5064 | 894.8116
2.9706 | 896.0415 | 2.9343 | 896.1081 | 2.4983 | 896.0613
2.9703 | 897.2912 | 2.9338 | 897.3579 | 2.4899 | 897.3109
2.9701 | 898.5408 | 2.9333 | 898.6076 | 2.481 | 898.5604
2.9698 | 899.7906 | 2.933 | 899.8573 | 2.4717 | 899.81
2.9696 | 901.0402 | 2.9325 | 901.1071 | 2.4617 | 901.0597
2.9693 | 902.29 | 2.9322 | 902.3568 | 2.4512 | 902.3093
2.969 | 903.5396 | 2.9317 | 903.6067 | 2.4399 | 903.5589
2.9688 | 904.7893 | 2.9312 | 904.8564 | 2.4278 | 904.8085
2.9685 | 906.039 | 2.9308 | 906.1062 | 2.4149 | 906.0581
2.9683 | 907.2887 | 2.9304 | 907.3559 | 2.4007 | 907.3076
2.968 | 908.5383 | 2.9299 | 908.6057 | 2.3856 | 908.5573
2.9677 | 909.7881 | 2.9295 | 909.8554 | 2.3689 | 909.8068
2.9675 | 911.0377 | 2.929 | 911.1052 | 2.3499 | 911.0564
2.9674 | 912.2874 | 2.9285 | 912.3549 | 2.3297 | 912.306
2.967 | 913.5371 | 2.9282 | 913.6047 | 2.3077 | 913.5556
2.9667 | 914.7868 | 2.9277 | 914.8544 | 2.2831 | 914.8052
2.9664 | 916.0365 | 2.9272 | 916.1043 | 2.2559 | 916.0548
2.9662 | 917.2862 | 2.9269 | 917.354 | 2.2254 | 917.3044
2.9661 | 918.5359 | 2.9264 | 918.6038 | 2.1914 | 918.5539
2.9658 | 919.7856 | 2.9258 | 919.8535 | 2.1534 | 919.8035
2.9654 | 921.0352 | 2.9254 | 921.1033 | 2.111 | 921.053
2.9651 | 922.2849 | 2.9249 | 922.3531 | 2.0633 | 922.3025
2.965 | 923.5345 | 2.9245 | 923.6028 | 2.0121 | 923.5504
2.9646 | 924.7843 | 2.924 | 924.8525 | 2.0012 | 924.7154
2.9645 | 926.034 | 2.9237 | 926.1024 | 2.0005 | 925.7614
2.9641 | 927.2836 | 2.923 | 927.3521 | 2.0005 | 926.7164
2.9638 | 928.5332 | 2.9227 | 928.6019 | 2.0004 | 927.5986
2.9637 | 929.7829 | 2.9222 | 929.8516 | 2.0005 | 928.4187
2.9633 | 931.0326 | 2.9217 | 931.1014 | 2.0005 | 929.1847
2.963 | 932.2823 | 2.9212 | 932.3511 | 2.0005 | 929.9024
2.9629 | 933.5319 | 2.9208 | 933.6009 | 2.0005 | 930.576
2.9625 | 934.7817 | 2.9203 | 934.8507 | 2.0005 | 931.2087
2.9622 | 936.0314 | 2.9198 | 936.1004 | 2.0005 | 931.8036
2.962 | 937.2811 | 2.9193 | 937.3501 | 2.0005 | 932.3631
2.9617 | 938.5307 | 2.9188 | 938.5998 | 2.0005 | 932.8899
2.9614 | 939.7804 | 2.9183 | 939.8496 | 2.0005 | 933.3859
2.9612 | 941.03 | 2.9179 | 941.0994 | 2.0005 | 933.8534
2.9609 | 942.2796 | 2.9174 | 942.3491 | 2.0005 | 934.2944
2.9606 | 943.5293 | 2.9169 | 943.5988 | 2.0007 | 934.7108
2.9604 | 944.7791 | 2.9164 | 944.8485 | 2.0005 | 935.1041
2.9601 | 946.0287 | 2.9159 | 946.0983 | 2.0005 | 935.476
2.9598 | 947.2785 | 2.9154 | 947.3481 | 2.0005 | 935.8282
2.9595 | 948.5281 | 2.9149 | 948.5979 | 2.0005 | 936.162
2.9593 | 949.7778 | 2.9145 | 949.8476 | 2.0005 | 936.4788
2.959 | 951.0275 | 2.914 | 951.0973 | 2.0005 | 936.7796
2.9587 | 952.2772 | 2.9135 | 952.3471 | 2.0005 | 937.0657
2.9585 | 953.5268 | 2.913 | 953.5969 | 2.0009 | 937.3419
2.9582 | 954.7764 | 2.9124 | 954.8466 | 2.0005 | 937.603
2.9579 | 956.0261 | 2.9119 | 956.0964 | 2.0005 | 937.8513
2.9575 | 957.2758 | 2.9114 | 957.346 | 2.0005 | 938.0885
2.9572 | 958.5255 | 2.9109 | 958.5958 | 2.0005 | 938.3156
2.957 | 959.7751 | 2.9104 | 959.8455 | 2.0005 | 938.5335
2.9567 | 961.0249 | 2.9099 | 961.0953 | 2.0005 | 938.7426
2.9564 | 962.2745 | 2.9093 | 962.3451 | 2.0005 | 938.9434
2.9562 | 963.5242 | 2.9088 | 963.5948 | 2.0005 | 939.1367
2.9559 | 964.7738 | 2.9083 | 964.8445 | 2.0005 | 939.3229
2.9556 | 966.0235 | 2.9078 | 966.0942 | 2.0005 | 939.5028
2.9553 | 967.2732 | 2.9074 | 967.344 | 2.0005 | 939.6764
2.955 | 968.5228 | 2.9067 | 968.5938 | 2.0005 | 939.8445
2.9546 | 969.7725 | 2.9062 | 969.8435 | 2.0005 | 940.0072
2.9543 | 971.0222 | 2.9058 | 971.0932 | 2.0005 | 940.1649
2.9541 | 972.2719 | 2.9051 | 972.3429 | 2.0005 | 940.318
2.9538 | 973.5215 | 2.9046 | 973.5926 | 2.0005 | 940.4668
2.9535 | 974.7712 | 2.9041 | 974.8424 | 2.0005 | 940.6113
2.953 | 976.0208 | 2.9035 | 976.0923 | 2.0007 | 940.7519
2.9529 | 977.2706 | 2.903 | 977.342 | 2.0005 | 940.8891
2.9525 | 978.5202 | 2.9024 | 978.5918 | 2.0005 | 941.0227
2.9522 | 979.77 | 2.9019 | 979.8415 | 2.0005 | 941.1531
2.9519 | 981.0196 | 2.9014 | 981.0913 | 2.0005 | 941.2803
2.9516 | 982.2692 | 2.9008 | 982.341 | 2.0005 | 941.4045
2.9512 | 983.5189 | 2.9003 | 983.5908 | 2.0005 | 941.5259
2.9509 | 984.7685 | 2.8998 | 984.8404 | 2.0005 | 941.6446
2.9506 | 986.0182 | 2.8991 | 986.0902 | 2.0005 | 941.7608
2.9503 | 987.2679 | 2.8987 | 987.34 | 2.0005 | 941.8746
2.9501 | 988.5176 | 2.898 | 988.5898 | 2.0005 | 941.986
2.9498 | 989.7673 | 2.8975 | 989.8396 | 2.0005 | 942.0951
2.9495 | 991.017 | 2.8969 | 991.0893 | 2.0005 | 942.202
2.9491 | 992.2667 | 2.8964 | 992.3391 | 2.0005 | 942.3068
2.9488 | 993.5164 | 2.8958 | 993.5888 | 2.0005 | 942.4098
2.9485 | 994.766 | 2.8953 | 994.8386 | 2.0005 | 942.5108
2.9482 | 996.0157 | 2.8946 | 996.0883 | 2.0007 | 942.61
2.9479 | 997.2654 | 2.8941 | 997.338 | 2.0005 | 942.7074
2.9475 | 998.515 | 2.8935 | 998.5877 | 2.0005 | 942.803
2.9472 | 999.7647 | 2.893 | 999.8375 | 2.0005 | 942.8971
2.9469 | 1001.014 | 2.8924 | 1001.087 | 2.0005 | 942.9895
2.9466 | 1002.264 | 2.8919 | 1002.337 | 2.0005 | 943.0804
2.9462 | 1003.514 | 2.8912 | 1003.587 | 2.0005 | 943.1698
2.9459 | 1004.763 | 2.8906 | 1004.837 | 2.0005 | 943.2577
2.9456 | 1006.013 | 2.8901 | 1006.086 | 2.0007 | 943.3443
2.9451 | 1007.263 | 2.8895 | 1007.336 | 2.0005 | 943.4293
2.9449 | 1008.513 | 2.8888 | 1008.586 | 2.0005 | 943.5132
2.9446 | 1009.762 | 2.8883 | 1009.835 | 2.0005 | 943.5957
2.9441 | 1011.012 | 2.8877 | 1011.085 | 2.0005 | 943.677
2.9438 | 1012.261 | 2.887 | 1012.335 | 2.0005 | 943.7572
2.9435 | 1013.5112 | 2.8866 | 1013.585 | 2.0005 | 943.836
2.9432 | 1014.761 | 2.8859 | 1014.834 | 2.0005 | 943.9139
2.9429 | 1016.011 | 2.8853 | 1016.084 | 2.0005 | 943.9907
2.9425 | 1017.26 | 2.8846 | 1017.334 | 2.0005 | 944.0662
2.942 | 1018.51 | 2.884 | 1018.584 | 2.0005 | 944.1408
2.9419 | 1019.76 | 2.8835 | 1019.8336 | 2.0005 | 944.2144
2.9414 | 1021.009 | 2.8828 | 1021.083 | 2.0005 | 944.2868
2.9411 | 1022.259 | 2.8822 | 1022.333 | 2.0007 | 944.3584
2.9408 | 1023.509 | 2.8816 | 1023.583 | 2.0005 | 944.4291
2.9404 | 1024.758 | 2.8809 | 1024.833 | 2.0005 | 944.4988
2.9399 | 1026.008 | 2.8804 | 1026.082 | 2.0005 | 944.5675
2.9396 | 1027.2576 | 2.8798 | 1027.332 | 2.0005 | 944.6355
2.9393 | 1028.5072 | 2.8791 | 1028.582 | 2.0007 | 944.7026
2.9388 | 1029.757 | 2.8785 | 1029.832 | 2.0007 | 944.7687
2.9385 | 1031.007 | 2.8778 | 1031.081 | 2.0005 | 944.834
2.9382 | 1032.256 | 2.8772 | 1032.331 | 2.0005 | 944.8987
2.9379 | 1033.506 | 2.8766 | 1033.5808 | 2.0005 | 944.9624
2.9375 | 1034.756 | 2.8759 | 1034.83 | 2.0005 | 945.0254
2.9372 | 1036.005 | 2.8753 | 1036.08 | 2.0005 | 945.0878
2.9367 | 1037.255 | 2.8746 | 1037.33 | 2.0005 | 945.1493
2.9362 | 1038.505 | 2.874 | 1038.58 | 2.0005 | 945.21
2.9359 | 1039.754 | 2.8733 | 1039.83 | 2.0005 | 945.2703
2.9356 | 1041.004 | 2.8727 | 1041.0792 | 2.0005 | 945.3297
2.9353 | 1042.2536 | 2.872 | 1042.329 | 2.0005 | 945.3885
2.9348 | 1043.503 | 2.8712 | 1043.579 | 2.0005 | 945.4467
2.9345 | 1044.753 | 2.8708 | 1044.828 | 2.0005 | 945.5041
2.9341 | 1046.003 | 2.8701 | 1046.078 | 2.0005 | 945.5609
2.9337 | 1047.252 | 2.8693 | 1047.328 | 2.0005 | 945.6172
2.9333 | 1048.502 | 2.8687 | 1048.578 | 2.0005 | 945.6728
2.933 | 1049.752 | 2.868 | 1049.827 | 2.0005 | 945.7278
2.9325 | 1051.001 | 2.8672 | 1051.077 | 2.0005 | 945.7823
2.9322 | 1052.251 | 2.8666 | 1052.327 | 2.0005 | 945.8362
2.9317 | 1053.501 | 2.8659 | 1053.577 | 2.0005 | 945.8895
2.9314 | 1054.75 | 2.8651 | 1054.826 | 2.0005 | 945.9422
2.9311 | 1056 | 2.8645 | 1056.076 | 2.0005 | 945.9945
2.9306 | 1057.25 | 2.8637 | 1057.326 | 2.0005 | 946.0461
2.9303 | 1058.499 | 2.863 | 1058.575 | 2.0005 | 946.0973
2.9298 | 1059.749 | 2.8624 | 1059.825 | 2.0005 | 946.1479
2.9295 | 1060.999 | 2.8616 | 1061.075 | 2.0005 | 946.198
2.929 | 1062.248 | 2.8609 | 1062.3248 | 2.0005 | 946.2476
2.9287 | 1063.498 | 2.8601 | 1063.5744 | 2.0005 | 946.2967
2.9282 | 1064.748 | 2.8593 | 1064.824 | 2.0005 | 946.3452
2.9279 | 1065.997 | 2.8587 | 1066.074 | 2.0005 | 946.3932
2.9274 | 1067.247 | 2.858 | 1067.324 | 2.0005 | 946.4409
2.927 | 1068.497 | 2.8572 | 1068.573 | 2.0005 | 946.4881
2.9266 | 1069.7464 | 2.8564 | 1069.823 | 2.0005 | 946.5348
2.9262 | 1070.996 | 2.8557 | 1071.0728 | 2.0005 | 946.5811
2.9258 | 1072.246 | 2.8549 | 1072.323 | 2.0005 | 946.6268
2.9253 | 1073.495 | 2.8541 | 1073.572 | 2.0005 | 946.6722
2.9249 | 1074.745 | 2.8535 | 1074.822 | 2.0005 | 946.7172
2.9245 | 1075.995 | 2.8527 | 1076.072 | 2.0005 | 946.7618
2.9241 | 1077.244 | 2.8519 | 1077.321 | 2.0005 | 946.8059
2.9237 | 1078.494 | 2.8511 | 1078.5712 | 2.0005 | 946.8496
2.9232 | 1079.744 | 2.8503 | 1079.821 | 2.0005 | 946.8929
2.9227 | 1080.993 | 2.8495 | 1081.071 | 2.0005 | 946.9357
2.9224 | 1082.243 | 2.8488 | 1082.32 | 2.0005 | 946.9782
2.9219 | 1083.493 | 2.848 | 1083.57 | 2.0005 | 947.0204
2.9216 | 1084.742 | 2.8472 | 1084.82 | 2.0005 | 947.062
2.9211 | 1085.992 | 2.8464 | 1086.0696 | 2.0005 | 947.1035
2.9206 | 1087.2416 | 2.8454 | 1087.3192 | 2.0005 | 947.1444
2.9203 | 1088.491 | 2.8448 | 1088.569 | 2.0005 | 947.1852
2.9198 | 1089.741 | 2.8438 | 1089.819 | 2.0005 | 947.2254
2.9193 | 1090.991 | 2.843 | 1091.068 | 2.0005 | 947.2653
2.9188 | 1092.24 | 2.8422 | 1092.318 | 2.0004 | 947.3048
2.9183 | 1093.49 | 2.8414 | 1093.568 | 2.0005 | 947.3442
2.918 | 1094.74 | 2.8406 | 1094.8176 | 2.0005 | 947.383
2.9174 | 1095.989 | 2.8396 | 1096.067 | 2.0005 | 947.4215
2.917 | 1097.239 | 2.8388 | 1097.317 | 2.0005 | 947.4598
2.9166 | 1098.489 | 2.838 | 1098.567 | 2.0005 | 947.4977
2.9161 | 1099.738 | 2.837 | 1099.817 | 2.0005 | 947.5353
2.9156 | 1100.988 | 2.8362 | 1101.066 | 2.0004 | 947.5725
2.9151 | 1102.238 | 2.8354 | 1102.316 | 2.0005 | 947.6094
2.9148 | 1103.487 | 2.8345 | 1103.566 | 2.0005 | 947.6461
2.9143 | 1104.737 | 2.8337 | 1104.815 | 2.0005 | 947.6824
2.9138 | 1105.987 | 2.8327 | 1106.065 | 2.0005 | 947.7185
2.9133 | 1107.236 | 2.8317 | 1107.315 | 2.0005 | 947.7541
2.9128 | 1108.486 | 2.8309 | 1108.565 | 2.0005 | 947.7897
2.9124 | 1109.736 | 2.8299 | 1109.8144 | 2.0005 | 947.8249
2.9119 | 1110.985 | 2.8291 | 1111.064 | 2.0005 | 947.8596
2.9114 | 1112.235 | 2.8282 | 1112.314 | 2.0005 | 947.8943
2.9109 | 1113.485 | 2.8272 | 1113.563 | 2.0005 | 947.9285
2.9106 | 1114.734 | 2.8262 | 1114.813 | 2.0005 | 947.9626
2.9099 | 1115.984 | 2.8253 | 1116.063 | 2.0005 | 947.9964
2.9095 | 1117.2336 | 2.8243 | 1117.313 | 2.0005 | 948.0298
2.909 | 1118.483 | 2.8233 | 1118.562 | 2.0005 | 948.063
2.9085 | 1119.733 | 2.8224 | 1119.812 | 2.0005 | 948.096
2.908 | 1120.983 | 2.8214 | 1121.062 | 2.0005 | 948.1287
2.9075 | 1122.232 | 2.8204 | 1122.312 | 2.0005 | 948.1612
2.907 | 1123.482 | 2.8195 | 1123.561 | 2.0005 | 948.1932
2.9064 | 1124.732 | 2.8183 | 1124.811 | 2.0005 | 948.2252
2.9059 | 1125.981 | 2.8174 | 1126.0608 | 2.0005 | 948.2569
2.9054 | 1127.231 | 2.8164 | 1127.31 | 2.0005 | 948.2884
2.9049 | 1128.481 | 2.8153 | 1128.56 | 2.0005 | 948.3196
2.9045 | 1129.73 | 2.8143 | 1129.81 | 2.0005 | 948.3506
2.9038 | 1130.98 | 2.8132 | 1131.06 | 2.0005 | 948.3812
2.9033 | 1132.23 | 2.8122 | 1132.309 | 2.0005 | 948.4118
2.9028 | 1133.4792 | 2.8111 | 1133.559 | 2.0005 | 948.442
2.9024 | 1134.729 | 2.8099 | 1134.809 | 2.0005 | 948.4722
2.9019 | 1135.979 | 2.8088 | 1136.059 | 2.0005 | 948.502
2.9012 | 1137.228 | 2.8077 | 1137.308 | 2.0005 | 948.5316
2.9008 | 1138.478 | 2.8066 | 1138.558 | 2.0005 | 948.561
2.9003 | 1139.727 | 2.8054 | 1139.808 | 2.0005 | 948.5901
2.8996 | 1140.977 | 2.8043 | 1141.057 | 2.0005 | 948.6192
2.8991 | 1142.227 | 2.8032 | 1142.307 | 2.0005 | 948.6479
2.8987 | 1143.476 | 2.802 | 1143.557 | 2.0005 | 948.6764
2.898 | 1144.726 | 2.8009 | 1144.807 | 2.0005 | 948.7049
2.8975 | 1145.976 | 2.7996 | 1146.056 | 2.0005 | 948.733
2.8969 | 1147.226 | 2.7985 | 1147.306 | 2.0005 | 948.7609
2.8964 | 1148.4752 | 2.7972 | 1148.556 | 2.0005 | 948.7887
2.8959 | 1149.7248 | 2.7959 | 1149.805 | 2.0005 | 948.8163
2.8953 | 1150.974 | 2.7948 | 1151.055 | 2.0005 | 948.8436
2.8946 | 1152.224 | 2.7935 | 1152.3048 | 2.0005 | 948.8708
2.8941 | 1153.474 | 2.7924 | 1153.555 | 2.0005 | 948.8978
2.8937 | 1154.723 | 2.7911 | 1154.804 | 2.0005 | 948.9246
2.893 | 1155.973 | 2.7898 | 1156.054 | 2.0005 | 948.9512
2.8924 | 1157.223 | 2.7885 | 1157.304 | 2.0005 | 948.9776
2.8919 | 1158.472 | 2.7872 | 1158.554 | 2.0005 | 949.0039
2.8912 | 1159.722 | 2.7857 | 1159.8032 | 2.0005 | 949.03
2.8906 | 1160.972 | 2.7845 | 1161.053 | 2.0005 | 949.0558
2.8901 | 1162.221 | 2.7832 | 1162.303 | 2.0005 | 949.0815
2.8895 | 1163.471 | 2.7817 | 1163.552 | 2.0005 | 949.1071
2.8888 | 1164.7208 | 2.7804 | 1164.802 | 2.0005 | 949.1324
2.8882 | 1165.97 | 2.779 | 1166.052 | 2.0005 | 949.1576
2.8877 | 1167.22 | 2.7775 | 1167.301 | 2.0005 | 949.1827
2.887 | 1168.4696 | 2.7761 | 1168.551 | 2.0005 | 949.2076
2.8864 | 1169.719 | 2.7746 | 1169.8008 | 2.0005 | 949.2323
2.8858 | 1170.969 | 2.7732 | 1171.0504 | 2.0005 | 949.2568
2.8851 | 1172.219 | 2.7717 | 1172.3 | 2.0005 | 949.2811
2.8845 | 1173.468 | 2.7701 | 1173.55 | 2.0005 | 949.3053
2.884 | 1174.718 | 2.7686 | 1174.8 | 2.0005 | 949.3294
2.8833 | 1175.968 | 2.767 | 1176.049 | 2.0005 | 949.3533
2.8827 | 1177.217 | 2.7654 | 1177.2992 | 2.0005 | 949.377
2.882 | 1178.467 | 2.7638 | 1178.549 | 2.0005 | 949.4005
2.8814 | 1179.717 | 2.7622 | 1179.798 | 2.0005 | 949.424
2.8808 | 1180.966 | 2.7606 | 1181.048 | 2.0005 | 949.4472
2.8801 | 1182.216 | 2.7588 | 1182.298 | 2.0005 | 949.4703
2.8795 | 1183.4656 | 2.7572 | 1183.548 | 2.0005 | 949.4932
2.8788 | 1184.715 | 2.7554 | 1184.797 | 2.0005 | 949.5161
2.8782 | 1185.965 | 2.7536 | 1186.047 | 2.0005 | 949.5388
2.8774 | 1187.215 | 2.7519 | 1187.297 | 2.0005 | 949.5613
2.8769 | 1188.464 | 2.7503 | 1188.5464 | 2.0005 | 949.5837
2.8761 | 1189.714 | 2.7483 | 1189.796 | 2.0005 | 949.6059
2.8754 | 1190.964 | 2.7465 | 1191.046 | 2.0005 | 949.6281
2.8748 | 1192.213 | 2.7448 | 1192.295 | 2.0005 | 949.65
2.874 | 1193.463 | 2.7428 | 1193.545 | 2.0005 | 949.6718
2.8733 | 1194.713 | 2.7409 | 1194.795 | 2.0004 | 949.6935
2.8727 | 1195.962 | 2.739 | 1196.045 | 2.0005 | 949.7151
2.872 | 1197.212 | 2.737 | 1197.294 | 2.0004 | 949.7365
2.8712 | 1198.461 | 2.7349 | 1198.544 | 2.0005 | 949.758
2.8706 | 1199.711 | 2.7328 | 1199.794 | 2.0005 | 949.779
2.8698 | 1200.961 | 2.7309 | 1201.043 | 2.0005 | 949.8
2.8691 | 1202.2104 | 2.7288 | 1202.293 | 2.0005 | 949.821
2.8685 | 1203.46 | 2.7265 | 1203.543
2.8677 | 1204.71 | 2.7245 | 1204.793
2.8669 | 1205.959 | 2.7222 | 1206.0424
2.8662 | 1207.209 | 2.7201 | 1207.292
2.8654 | 1208.459 | 2.7178 | 1208.542
2.8646 | 1209.708 | 2.7154 | 1209.791
2.864 | 1210.958 | 2.713 | 1211.041
2.8632 | 1212.208 | 2.7107 | 1212.291
2.8625 | 1213.457 | 2.7082 | 1213.54
2.8617 | 1214.707 | 2.7057 | 1214.79
2.8609 | 1215.957 | 2.7032 | 1216.04
2.8601 | 1217.206 | 2.7006 | 1217.289
2.8593 | 1218.456 | 2.6978 | 1218.539
2.8585 | 1219.7056 | 2.6953 | 1219.789
2.8577 | 1220.955 | 2.6925 | 1221.039
2.8569 | 1222.205 | 2.6896 | 1222.288
2.8561 | 1223.4544 | 2.6867 | 1223.538
2.8553 | 1224.704 | 2.684 | 1224.788
2.8545 | 1225.954 | 2.6809 | 1226.037
2.8537 | 1227.203 | 2.6778 | 1227.287
2.8527 | 1228.453 | 2.6749 | 1228.5368
2.8519 | 1229.703 | 2.6717 | 1229.7864
2.8511 | 1230.952 | 2.6683 | 1231.036
2.8501 | 1232.202 | 2.6653 | 1232.286
2.8493 | 1233.452 | 2.6617 | 1233.536
2.8485 | 1234.701 | 2.6583 | 1234.785
2.8475 | 1235.951 | 2.6548 | 1236.035
2.8467 | 1237.201 | 2.6512 | 1237.284
2.8457 | 1238.45 | 2.6475 | 1238.534
2.8449 | 1239.7 | 2.6438 | 1239.784
2.844 | 1240.9496 | 2.6398 | 1241.034
2.843 | 1242.1992 | 2.6359 | 1242.2832
2.842 | 1243.449 | 2.6319 | 1243.533
2.8411 | 1244.698 | 2.6277 | 1244.783
2.8403 | 1245.948 | 2.6235 | 1246.032
2.8393 | 1247.198 | 2.619 | 1247.282
2.8382 | 1248.447 | 2.6146 | 1248.532
2.8374 | 1249.697 | 2.6098 | 1249.781
2.8362 | 1250.946 | 2.6051 | 1251.031
2.8353 | 1252.196 | 2.6002 | 1252.281
2.8345 | 1253.446 | 2.5951 | 1253.53
2.8333 | 1254.696 | 2.5898 | 1254.78
2.8324 | 1255.945 | 2.5846 | 1256.0296
2.8312 | 1257.195 | 2.579 | 1257.279
2.8303 | 1258.445 | 2.5732 | 1258.529
2.8293 | 1259.694 | 2.5675 | 1259.779
2.8282 | 1260.944 | 2.5614 | 1261.028
2.8272 | 1262.194 | 2.5549 | 1262.278
2.8261 | 1263.443 | 2.5486 | 1263.528
2.8251 | 1264.693 | 2.5417 | 1264.777
2.824 | 1265.9424 | 2.5346 | 1266.027
2.8228 | 1267.192 | 2.527 | 1267.277
2.8217 | 1268.442 | 2.5196 | 1268.5264
2.8206 | 1269.691 | 2.5117 | 1269.776
2.8195 | 1270.941 | 2.5031 | 1271.0256
2.8182 | 1272.1904 | 2.4946 | 1272.275
2.817 | 1273.44 | 2.4852 | 1273.525
2.8159 | 1274.69 | 2.4754 | 1274.775
2.8148 | 1275.939 | 2.4654 | 1276.024
2.8135 | 1277.189 | 2.4541 | 1277.274
2.8124 | 1278.439 | 2.4422 | 1278.523
2.8111 | 1279.688 | 2.4298 | 1279.773
2.8098 | 1280.938 | 2.4156 | 1281.023
2.8087 | 1282.187 | 2.4001 | 1282.272
2.8074 | 1283.437 | 2.3838 | 1283.522
2.8061 | 1284.687 | 2.3649 | 1284.772
2.8048 | 1285.936 | 2.3438 | 1286.021
2.8035 | 1287.186 | 2.3199 | 1287.271
2.8022 | 1288.436 | 2.2943 | 1288.521
2.8007 | 1289.685 | 2.2638 | 1289.77
2.7995 | 1290.935 | 2.2289 | 1291.02
2.7982 | 1292.185 | 2.1897 | 1292.269
2.7967 | 1293.434 | 2.1451 | 1293.519
2.7953 | 1294.684 | 2.0915 | 1294.768
2.794 | 1295.934 | 2.0283 | 1296.018
2.7925 | 1297.183 | 2.003 | 1297.196
2.7911 | 1298.433 | 2.0007 | 1298.213
2.7896 | 1299.682 | 2.0005 | 1299.1024
2.7882 | 1300.932 | 2.0005 | 1299.896
2.7867 | 1302.182 | 2.0005 | 1300.611
2.7851 | 1303.431 | 2.0005 | 1301.26
2.7835 | 1304.681 | 2.0005 | 1301.851
2.782 | 1305.93 | 2.0005 | 1302.392
2.7804 | 1307.18 | 2.0005 | 1302.886
2.779 | 1308.4296 | 2.0005 | 1303.339
2.7774 | 1309.679 | 2.0005 | 1303.756
2.7757 | 1310.929 | 2.0005 | 1304.138
2.774 | 1312.179 | 2.0005 | 1304.491
2.7724 | 1313.428 | 2.0005 | 1304.8176
2.7706 | 1314.678 | 2.0005 | 1305.119
2.769 | 1315.927 | 2.0009 | 1305.401
2.7674 | 1317.177 | 2.0005 | 1305.664
2.7656 | 1318.427 | 2.0005 | 1305.9072
2.7638 | 1319.676 | 2.0005 | 1306.135
2.762 | 1320.926 | 2.0005 | 1306.348
2.7603 | 1322.176 | 2.0005 | 1306.548
2.7583 | 1323.425 | 2.0005 | 1306.737
2.7564 | 1324.675 | 2.0005 | 1306.915
2.7546 | 1325.924 | 2.0005 | 1307.084
2.7527 | 1327.174 | 2.0005 | 1307.245
2.7507 | 1328.424 | 2.0005 | 1307.398
2.7488 | 1329.673 | 2.0005 | 1307.543
2.7469 | 1330.923 | 2.0005 | 1307.683
2.7449 | 1332.173 | 2.0005 | 1307.816
2.7428 | 1333.422 | 2.0005 | 1307.944
2.7407 | 1334.672 | 2.0007 | 1308.066
2.7386 | 1335.921 | 2.0005 | 1308.185
2.7367 | 1337.171 | 2.0005 | 1308.298
2.7346 | 1338.421 | 2.0005 | 1308.408
2.7324 | 1339.67 | 2.0007 | 1308.514
2.7301 | 1340.92 | 2.0007 | 1308.617
2.728 | 1342.169 | 2.0007 | 1308.716
2.7257 | 1343.419 | 2.0005 | 1308.813
2.7235 | 1344.668 | 2.0005 | 1308.906
2.7212 | 1345.918 | 2.0005 | 1308.997
2.719 | 1347.168 | 2.0005 | 1309.085
2.7167 | 1348.417 | 2.0005 | 1309.17
2.7143 | 1349.667 | 2.0007 | 1309.254
2.7119 | 1350.917 | 2.0007 | 1309.335
2.7095 | 1352.166 | 2.0007 | 1309.414
2.707 | 1353.416 | 2.0007 | 1309.491
2.7046 | 1354.665 | 2.0005 | 1309.567
2.702 | 1355.915 | 2.0007 | 1309.64
2.6994 | 1357.164 | 2.0005 | 1309.712
2.697 | 1358.414 | 2.0007 | 1309.7824
2.6943 | 1359.664 | 2.0005 | 1309.851
2.6917 | 1360.913 | 2.0007 | 1309.918
2.689 | 1362.163 | 2.0007 | 1309.984
2.6864 | 1363.412 | 2.0005 | 1310.048
2.6836 | 1364.662 | 2.0007 | 1310.111
2.6809 | 1365.912 | 2.0005 | 1310.173
2.6782 | 1367.161 | 2.0005 | 1310.234
2.6753 | 1368.411 | 2.0007 | 1310.2928
2.6727 | 1369.66 | 2.0005 | 1310.351
2.6696 | 1370.91 | 2.0007 | 1310.408
2.6667 | 1372.159 | 2.0005 | 1310.464
2.6638 | 1373.409 | 2.0005 | 1310.5192
2.6607 | 1374.659 | 2.0005 | 1310.573
2.6578 | 1375.908 | 2.0005 | 1310.6264
2.6548 | 1377.158 | 2.0007 | 1310.679
2.6515 | 1378.407 | 2.0007 | 1310.73
2.6485 | 1379.657 | 2.0007 | 1310.78
2.6453 | 1380.906 | 2.0005 | 1310.83
2.6422 | 1382.156 | 2.0005 | 1310.879
2.6388 | 1383.406 | 2.0007 | 1310.927
2.6356 | 1384.655 | 2.0007 | 1310.974
2.6322 | 1385.905 | 2.0005 | 1311.021
2.6288 | 1387.155 | 2.0007 | 1311.066
2.6256 | 1388.404 | 2.0005 | 1311.111
2.6222 | 1389.654 | 2.0007 | 1311.156
2.6186 | 1390.9032 | 2.0005 | 1311.2
2.6151 | 1392.1528 | 2.0005 | 1311.242
2.6114 | 1393.4024 | 2.0007 | 1311.285
2.608 | 1394.652 | 2.0007 | 1311.327
2.6043 | 1395.901 | 2.0007 | 1311.368
2.6007 | 1397.151 | 2.0005 | 1311.409
2.5969 | 1398.401 | 2.0005 | 1311.449
2.5932 | 1399.65 | 2.0005 | 1311.489
2.5894 | 1400.9 | 2.0007 | 1311.528
2.5856 | 1402.149 | 2.0005 | 1311.5664
2.5815 | 1403.399 | 2.0005 | 1311.605
2.5777 | 1404.648 | 2.0005 | 1311.642
2.5736 | 1405.898 | 2.0007 | 1311.679
2.5698 | 1407.147 | 2.0005 | 1311.716
2.5656 | 1408.397 | 2.0007 | 1311.752
2.5614 | 1409.647 | 2.0005 | 1311.788
2.5572 | 1410.896 | 2.0007 | 1311.823
2.5528 | 1412.146 | 2.0005 | 1311.858
2.5486 | 1413.395 | 2.0007 | 1311.892
2.5441 | 1414.645 | 2.0007 | 1311.9264
2.5399 | 1415.8944 | 2.0005 | 1311.96
2.5354 | 1417.144 | 2.0007 | 1311.993
2.5307 | 1418.3936 | 2.0005 | 1312.026
2.5261 | 1419.6432 | 2.0007 | 1312.058
2.5214 | 1420.8928 | 2.0005 | 1312.091
2.5167 | 1422.1424 | 2.0005 | 1312.1224
2.512 | 1423.392 | 2.0007 | 1312.154
2.5072 | 1424.642 | 2.0007 | 1312.185
2.5022 | 1425.891 | 2.0007 | 1312.215
2.497 | 1427.14 | 2.0005 | 1312.246
2.492 | 1428.39 | 2.0007 | 1312.276
2.4867 | 1429.64 | 2.0005 | 1312.306
2.4817 | 1430.889 | 2.0007 | 1312.335
2.4765 | 1432.139 | 2.0007 | 1312.364
2.471 | 1433.388 | 2.0005 | 1312.393
2.4654 | 1434.638 | 2.0005 | 1312.421
2.4598 | 1435.887 | 2.0005 | 1312.4496
2.4544 | 1437.137 | 2.0007 | 1312.478
2.4486 | 1438.386 | 2.0005 | 1312.505
2.4428 | 1439.636 | 2.0007 | 1312.532
2.4369 | 1440.885 | 2.0005 | 1312.56
2.4309 | 1442.135 | 2.0007 | 1312.586
2.4248 | 1443.384 | 2.0005 | 1312.6128
2.4188 | 1444.634 | 2.0007 | 1312.6392
2.4125 | 1445.884 | 2.0005 | 1312.665
2.406 | 1447.133 | 2.0007 | 1312.691
2.3996 | 1448.383 | 2.0005 | 1312.716
2.393 | 1449.632 | 2.0005 | 1312.742
2.3862 | 1450.882 | 2.0005 | 1312.767
2.3793 | 1452.131 | 2.0007 | 1312.792
2.3727 | 1453.3808 | 2.0007 | 1312.816
2.3656 | 1454.6304 | 2.0005 | 1312.84
2.3583 | 1455.88 | 2.0007 | 1312.864
2.3509 | 1457.129 | 2.0005 | 1312.888
2.3438 | 1458.379 | 2.0007 | 1312.912
2.3359 | 1459.628 | 2.0005 | 1312.936
2.328 | 1460.878 | 2.0007 | 1312.959
2.3204 | 1462.127 | 2.0007 | 1312.982
2.3123 | 1463.377 | 2.0005 | 1313.005
2.3041 | 1464.627 | 2.0007 | 1313.0272
2.2956 | 1465.876 | 2.0005 | 1313.0496
2.287 | 1467.126 | 2.0005 | 1313.072
2.2781 | 1468.375 | 2.0005 | 1313.094
2.2691 | 1469.625 | 2.0005 | 1313.116
2.2599 | 1470.874 | 2.0007 | 1313.137
2.2504 | 1472.123 | 2.0005 | 1313.159
2.241 | 1473.373 | 2.0005 | 1313.18
2.2312 | 1474.622 | 2.0005 | 1313.201
2.2209 | 1475.872 | 2.0007 | 1313.22
2.2102 | 1477.121
2.1994 | 1478.371
2.1883 | 1479.621
2.1767 | 1480.87
2.1649 | 1482.119
2.1525 | 1483.369
2.1404 | 1484.618
2.1272 | 1485.868
2.1134 | 1487.117
2.0994 | 1488.367
2.0842 | 1489.616
2.0686 | 1490.866
2.0523 | 1492.1152
2.0357 | 1493.3648
2.0176 | 1494.614
2.0025 | 1495.857
2.0005 | 1497.03
2.0004 | 1498.127
2.0004 | 1499.1616
2.0004 | 1500.142
2.0004 | 1501.072
2.0004 | 1501.956
2.0004 | 1502.796
2.0004 | 1503.593
2.0004 | 1504.349
2.0004 | 1505.064
2.0004 | 1505.7408
2.0004 | 1506.38
2.0004 | 1506.982
2.0004 | 1507.5488
2.0004 | 1508.0816
2.0004 | 1508.582
2.0004 | 1509.052
2.0004 | 1509.492
2.0004 | 1509.905
2.0004 | 1510.292
2.0004 | 1510.653
2.0004 | 1510.991
2.0004 | 1511.307
2.0004 | 1511.601
2.0001 | 1511.876
2.0002 | 1512.132
2.0004 | 1512.37
2.0002 | 1512.592
2.0004 | 1512.798
2.0004 | 1512.991
2.0004 | 1513.171
2.0004 | 1513.34
2.0004 | 1513.4992
2.0004 | 1513.6496
2.0004 | 1513.792
2.0004 | 1513.927
2.0004 | 1514.056
2.0004 | 1514.179
2.0004 | 1514.296
2.0004 | 1514.409
2.0004 | 1514.517
2.0004 | 1514.622
2.0004 | 1514.722
2.0004 | 1514.819
2.0004 | 1514.9136
2.0005 | 1515.005
2.0005 | 1515.093
2.0005 | 1515.179
2.0004 | 1515.262
2.0004 | 1515.343
2.0004 | 1515.422
2.0004 | 1515.499
2.0004 | 1515.574
2.0004 | 1515.647
2.0004 | 1515.718
2.0004 | 1515.7872
2.0004 | 1515.855
2.0004 | 1515.921
2.0004 | 1515.986
2.0004 | 1516.0496
2.0004 | 1516.111
2.0004 | 1516.172
2.0005 | 1516.231
2.0004 | 1516.289
2.0005 | 1516.346
2.0004 | 1516.402
2.0004 | 1516.456
2.0005 | 1516.51
2.0004 | 1516.562
2.0005 | 1516.614
2.0004 | 1516.664
2.0004 | 1516.7136
2.0004 | 1516.762
2.0004 | 1516.81
2.0004 | 1516.857
2.0004 | 1516.903
2.0004 | 1516.948
2.0004 | 1516.993
2.0004 | 1517.037
2.0004 | 1517.08
2.0004 | 1517.122
2.0005 | 1517.164
2.0004 | 1517.206
2.0004 | 1517.246
2.0005 | 1517.286
2.0004 | 1517.326
2.0004 | 1517.365
2.0004 | 1517.403
2.0005 | 1517.441
2.0004 | 1517.478
2.0005 | 1517.515
2.0004 | 1517.551
2.0004 | 1517.588
2.0004 | 1517.623
2.0004 | 1517.658
2.0005 | 1517.693
2.0004 | 1517.727
2.0004 | 1517.761
2.0004 | 1517.794
2.0004 | 1517.827
2.0004 | 1517.86
2.0004 | 1517.892
2.0004 | 1517.924
2.0005 | 1517.956
2.0005 | 1517.9872
2.0004 | 1518.018
2.0004 | 1518.049
2.0004 | 1518.079
2.0004 | 1518.109
2.0005 | 1518.139
2.0004 | 1518.169
2.0004 | 1518.198
2.0004 | 1518.226
2.0004 | 1518.255
2.0004 | 1518.284
2.0004 | 1518.312
2.0004 | 1518.34
2.0004 | 1518.367
2.0004 | 1518.394
2.0005 | 1518.422
2.0004 | 1518.449
2.0004 | 1518.4752
2.0004 | 1518.501
2.0004 | 1518.527
2.0004 | 1518.553
2.0004 | 1518.579
2.0004 | 1518.6048
2.0004 | 1518.63
2.0004 | 1518.655
2.0004 | 1518.68
2.0004 | 1518.705
2.0004 | 1518.729
2.0004 | 1518.753
2.0004 | 1518.7776
2.0005 | 1518.8016
2.0004 | 1518.825
2.0004 | 1518.849
2.0004 | 1518.872
2.0004 | 1518.896
2.0005 | 1518.9184
2.0004 | 1518.941
2.0004 | 1518.964
2.0005 | 1518.986
2.0004 | 1519.009
2.0004 | 1519.031
2.0004 | 1519.053
2.0004 | 1519.075
2.0004 | 1519.097
2.0005 | 1519.118
2.0005 | 1519.14
2.0004 | 1519.161
2.0004 | 1519.182
2.0004 | 1519.203
2.0004 | 1519.22