## Sheet1
2voltage | 2capacity | 86.0voltage | 86.0capacity | 172.0voltage | 172.0capacity | 258.0voltage | 258.0capacity | 344.0voltage | 344.0capacity | 430.0voltage | 430.0capacity
3.6788 | 0 | 3.6551 | 0 | 3.395 | 0 | 3.2889 | 0 | 3.1955 | 0 | 3.1706 | 0
3.5036 | 1.249939 | 3.4786 | 1.250014 | 3.1076 | 1.249781 | 2.9319 | 1.249736 | 2.8454 | 1.249744 | 2.7788 | 1.249664
3.367 | 2.499869 | 3.3444 | 2.500006 | 2.8598 | 2.499469 | 2.6715 | 2.499442 | 2.5636 | 2.499467 | 2.4776 | 2.499272
3.2966 | 3.749756 | 3.2766 | 3.749961 | 2.7406 | 3.749089 | 2.5349 | 3.749114 | 2.4223 | 3.749136 | 2.3222 | 3.748842
3.2587 | 4.999647 | 3.2395 | 4.999886 | 2.667 | 4.998756 | 2.4455 | 4.998761 | 2.3239 | 4.998778 | 2.2192 | 4.9984
3.2344 | 6.249517 | 3.2137 | 6.249792 | 2.6099 | 6.248342 | 2.3766 | 6.248386 | 2.2443 | 6.248428 | 2.1316 | 6.247942
3.2179 | 7.499392 | 3.1953 | 7.499689 | 2.5637 | 7.497861 | 2.314 | 7.498 | 2.1756 | 7.498064 | 2.0528 | 7.497467
3.2057 | 8.749272 | 3.1824 | 8.749636 | 2.5223 | 8.747447 | 2.2561 | 8.747592 | 2.1091 | 8.747686 | 2.0033 | 8.736758
3.1966 | 9.999142 | 3.1726 | 9.999458 | 2.4832 | 9.997039 | 2.2021 | 9.997189 | 2.0446 | 9.997292 | 2.0002 | 9.900861
3.19 | 11.24901 | 3.1653 | 11.2493 | 2.4458 | 11.24664 | 2.1475 | 11.246775 | 2.003 | 11.23734 | 2.0001 | 10.98401
3.1848 | 12.498875 | 3.16 | 12.49913 | 2.4074 | 12.49626 | 2.0928 | 12.49636 | 2.0004 | 12.408 | 2.0001 | 11.99876
3.1803 | 13.74874 | 3.1556 | 13.74901 | 2.3705 | 13.74583 | 2.0393 | 13.74591 | 2.0002 | 13.50308 | 2.0002 | 12.95358
3.1766 | 14.9986 | 3.1523 | 14.99889 | 2.333 | 14.99539 | 2.0025 | 14.9855 | 2.0002 | 14.53219 | 2.0001 | 13.854625
3.1734 | 16.24847 | 3.1492 | 16.24878 | 2.2948 | 16.24498 | 2.0002 | 16.15824 | 2.0002 | 15.50303 | 2.0002 | 14.70661
3.1706 | 17.49832 | 3.1469 | 17.49863 | 2.2542 | 17.494625 | 2.0002 | 17.25774 | 2.0002 | 16.42019 | 2.0001 | 15.51313
3.1679 | 18.74816 | 3.1447 | 18.74847 | 2.2133 | 18.74419 | 2.0002 | 18.29185 | 2.0002 | 17.28783 | 2.0001 | 16.27656
3.1653 | 19.99801 | 3.1427 | 19.99836 | 2.1709 | 19.99376 | 2.0002 | 19.26699 | 2.0002 | 18.10926 | 2.0001 | 16.99916
3.1629 | 21.247875 | 3.1408 | 21.24824 | 2.1267 | 21.24331 | 2.0002 | 20.18757 | 2.0002 | 18.886025 | 2.0002 | 17.68261
3.1608 | 22.49772 | 3.139 | 22.49813 | 2.0786 | 22.49282 | 2.0002 | 21.05657 | 2.0002 | 19.61994 | 2.0001 | 18.32826
3.1585 | 23.74756 | 3.1374 | 23.74797 | 2.0301 | 23.7423 | 2.0002 | 21.876875 | 2.0002 | 20.31266 | 2.0002 | 18.937425
3.1566 | 24.99741 | 3.1358 | 24.9979 | 2.002 | 24.97663 | 2.0002 | 22.65039 | 2.0002 | 20.96569 | 2.0001 | 19.51154
3.1545 | 26.247275 | 3.1342 | 26.2478 | 2.0001 | 26.14105 | 2.0002 | 23.37839 | 2.0002 | 21.57989 | 2.0001 | 20.05221
3.1526 | 27.49714 | 3.1326 | 27.49771 | 2.0001 | 27.23224 | 2.0001 | 24.0625 | 2.0002 | 22.15698 | 2.0002 | 20.56083
3.1505 | 28.747 | 3.131 | 28.7476 | 2.0001 | 28.25972 | 2.0001 | 24.70409 | 2.0002 | 22.69861 | 2.0001 | 21.03918
3.1485 | 29.99686 | 3.1295 | 29.99745 | 2.0001 | 29.22596 | 2.0001 | 25.30439 | 2.0002 | 23.20652 | 2.0002 | 21.4892
3.1468 | 31.24672 | 3.1281 | 31.24728 | 2.0001 | 30.1357 | 2.0002 | 25.86549 | 2.0002 | 23.68273 | 2.0002 | 21.91257
3.145 | 32.496575 | 3.1266 | 32.49711 | 2.0001 | 30.99245 | 2.0002 | 26.38954 | 2.0002 | 24.12923 | 2.0001 | 22.31094
3.1431 | 33.74642 | 3.1252 | 33.74691 | 2.0001 | 31.79842 | 2.0002 | 26.87859 | 2.0004 | 24.54821 | 2.0002 | 22.68615
3.1411 | 34.99628 | 3.1237 | 34.99678 | 2.0001 | 32.55503 | 2.0002 | 27.33531 | 2.0002 | 24.94174 | 2.0001 | 23.03975
3.1394 | 36.24614 | 3.1224 | 36.24665 | 2.0001 | 33.26362 | 2.0002 | 27.76221 | 2.0002 | 25.31153 | 2.0001 | 23.37327
3.1376 | 37.49601 | 3.121 | 37.49653 | 2.0001 | 33.92565 | 2.0002 | 28.1616 | 2.0004 | 25.65958 | 2.0002 | 23.68802
3.1358 | 38.74587 | 3.1198 | 38.74642 | 2.0001 | 34.54312 | 2.0002 | 28.53594 | 2.0004 | 25.987475 | 2.0002 | 23.9853
3.134 | 39.99573 | 3.1184 | 39.996275 | 2.0001 | 35.11787 | 2.0002 | 28.88738 | 2.0004 | 26.29667 | 2.0028 | 24.26705
3.1323 | 41.24556 | 3.1171 | 41.24617 | 2.0001 | 35.65226 | 2.0002 | 29.21771 | 2.0002 | 26.588625 | 2.0001 | 24.53492
3.1305 | 42.4954 | 3.116 | 42.49605 | 2.0001 | 36.14871 | 2.0002 | 29.52885 | 2.0004 | 26.86643 | 2.0001 | 24.78689
3.1287 | 43.74524 | 3.1147 | 43.7459 | 2.0001 | 36.60999 | 2.0002 | 29.82234 | 2.0002 | 27.12891 | 2.0002 | 25.02515
3.1271 | 44.99509 | 3.1134 | 44.99577 | 2.0001 | 37.03887 | 2.0004 | 30.10114 | 2.0002 | 27.37639 | 2.0002 | 25.2508
3.1255 | 46.24495 | 3.1122 | 46.24565 | 2.0001 | 37.43807 | 2.0002 | 30.36506 | 2.0002 | 27.61084 | 2.0001 | 25.46467
3.1239 | 47.49481 | 3.1111 | 47.49551 | 2.0001 | 37.81012 | 2.0001 | 30.61367 | 2.0002 | 27.83321 | 2.0002 | 25.66749
3.1223 | 48.74466 | 3.11 | 48.74536 | 1.9999 | 38.15762 | 2.0001 | 30.84914 | 2.0002 | 28.04422 | 2.0001 | 25.85982
3.1206 | 49.99451 | 3.1089 | 49.99527 | 2.0001 | 38.48263 | 2.0002 | 31.07246 | 2.0002 | 28.24463 | 2.0001 | 26.04231
3.119 | 51.24434 | 3.1077 | 51.24513 | 2.0001 | 38.78705 | 2.0001 | 31.28429 | 2.0002 | 28.435 | 2.0001 | 26.2155
3.1174 | 52.49419 | 3.1068 | 52.495 | 2.0001 | 39.07283 | 2.0002 | 31.4854 | 2.0002 | 28.61591 | 2.0002 | 26.37998
3.116 | 53.74404 | 3.1056 | 53.74489 | 2.0001 | 39.34388 | 2.0002 | 31.67644 | 2.0002 | 28.78791 | 2.0001 | 26.53617
3.1145 | 54.99388 | 3.1047 | 54.99476 | 2.0001 | 39.59713 | 2.0002 | 31.85776 | 2.0002 | 28.95142 | 2.0002 | 26.68456
3.1131 | 56.24371 | 3.1037 | 56.24463 | 2.0001 | 39.83522 | 2.0002 | 32.02987 | 2.0002 | 29.1069 | 2.0002 | 26.82554
3.1118 | 57.49355 | 3.1027 | 57.49442 | 2.0001 | 40.05945 | 2.0002 | 32.1933 | 2.0002 | 29.25475 | 2.0001 | 26.95952
3.1103 | 58.74341 | 3.1018 | 58.74429 | 1.9999 | 40.27085 | 2.0002 | 32.34839 | 2.0004 | 29.39531 | 2.0002 | 27.08686
3.109 | 59.99324 | 3.1008 | 59.99413 | 1.9999 | 40.47021 | 2.0002 | 32.49556 | 2.0002 | 29.52892 | 2.0001 | 27.20788
3.1076 | 61.24309 | 3.0998 | 61.24399 | 1.9999 | 40.65824 | 2.0002 | 32.63519 | 2.0004 | 29.65589 | 2.0001 | 27.32286
3.1063 | 62.49292 | 3.099 | 62.49387 | 2.0001 | 40.83573 | 2.0002 | 32.76761 | 2.0004 | 29.77666 | 2.0001 | 27.43213
3.1052 | 63.74276 | 3.0982 | 63.74376 | 2.0001 | 41.00336 | 2.0002 | 32.89315 | 2.0004 | 29.89131 | 2.0002 | 27.53595
3.1039 | 64.99258 | 3.0972 | 64.99363 | 1.9999 | 41.16179 | 2.0002 | 33.01212 | 2.0004 | 30.00017 | 2.0001 | 27.63461
3.1027 | 66.24241 | 3.0964 | 66.24348 | 2.0001 | 41.31144 | 2.0002 | 33.12484 | 2.0002 | 30.10353 | 2.0002 | 27.72836
3.1016 | 67.49225 | 3.0956 | 67.49337 | 2.0001 | 41.45302 | 2.0002 | 33.23166 | 2.0002 | 30.20164 | 2.0001 | 27.81743
3.1005 | 68.74207 | 3.0948 | 68.74327 | 1.9999 | 41.586975 | 2.0002 | 33.33282 | 2.0002 | 30.29473 | 2.0002 | 27.90206
3.0993 | 69.9919 | 3.094 | 69.99319 | 1.9999 | 41.71379 | 2.0002 | 33.42866 | 2.0002 | 30.38307 | 2.0002 | 27.98246
3.0984 | 71.24173 | 3.0932 | 71.24311 | 2.0001 | 41.83397 | 2.0002 | 33.51944 | 2.0002 | 30.46689 | 2.0002 | 28.05884
3.0974 | 72.49157 | 3.0924 | 72.49291 | 2.0001 | 41.94798 | 2.0002 | 33.60538 | 2.0002 | 30.54643 | 2.0002 | 28.13143
3.0963 | 73.74139 | 3.0916 | 73.74273 | 2.0001 | 42.05597 | 2.0002 | 33.68676 | 2.0002 | 30.62192 | 2.0001 | 28.20044
3.0953 | 74.9912 | 3.091 | 74.99255 | 2.0001 | 42.15848 | 2.0002 | 33.76385 | 2.0002 | 30.69353 | 2.0001 | 28.26608
3.0945 | 76.24105 | 3.0903 | 76.24236 | 2.0001 | 42.25587 | 2.0002 | 33.83686 | 2.0002 | 30.76151 | 2.0001 | 28.32849
3.0935 | 77.49087 | 3.0895 | 77.49219 | 2.0001 | 42.34846 | 2.0002 | 33.90601 | 2.0004 | 30.82607 | 2.0002 | 28.387875
3.0927 | 78.74069 | 3.0887 | 78.74204 | 2.0001 | 42.43655 | 2.0002 | 33.97153 | 2.0002 | 30.88741 | 2.0002 | 28.44443
3.0919 | 79.99053 | 3.0881 | 79.99188 | 2.0001 | 42.52045 | 2.0002 | 34.03361 | 2.0004 | 30.94571 | 2.0002 | 28.49829
3.0911 | 81.24037 | 3.0874 | 81.2417 | 2.0001 | 42.60049 | 2.0002 | 34.09248 | 2.0002 | 31.00116 | 2.0002 | 28.54961
3.0903 | 82.49019 | 3.0868 | 82.49159 | 2.0001 | 42.67693 | 2.0002 | 34.14836 | 2.0004 | 31.053925 | 2.0001 | 28.59857
3.0897 | 83.74005 | 3.0861 | 83.74144 | 2.0001 | 42.75002 | 2.0002 | 34.20141 | 2.0002 | 31.10419 | 2.0002 | 28.64531
3.0889 | 84.98991 | 3.0855 | 84.99133 | 2.0001 | 42.82001 | 2.0002 | 34.25185 | 2.0004 | 31.1521 | 2.0002 | 28.68998
3.0882 | 86.23973 | 3.0848 | 86.24117 | 2.0001 | 42.88714 | 2.0002 | 34.29986 | 2.0004 | 31.19783 | 2.0002 | 28.73268
3.0876 | 87.48958 | 3.0842 | 87.49103 | 2.0001 | 42.95164 | 2.0002 | 34.34561 | 2.0004 | 31.24153 | 2.0002 | 28.773575
3.0869 | 88.73943 | 3.0835 | 88.74084 | 2.0001 | 43.01366 | 2.0002 | 34.38927 | 2.0004 | 31.28331 | 2.0002 | 28.81276
3.0863 | 89.98927 | 3.0829 | 89.99071 | 2.0001 | 43.07337 | 2.0002 | 34.43097 | 2.0002 | 31.32329 | 2.0001 | 28.85034
3.0856 | 91.23911 | 3.0822 | 91.24054 | 2.0001 | 43.13095 | 2.0002 | 34.47087 | 2.0002 | 31.36166 | 2.0001 | 28.88643
3.085 | 92.48894 | 3.0818 | 92.49042 | 2.0001 | 43.18651 | 2.0002 | 34.50908 | 2.0004 | 31.39849 | 2.0002 | 28.92113
3.0845 | 93.73877 | 3.0811 | 93.74027 | 2.0001 | 43.24028 | 2.0002 | 34.54574 | 2.0004 | 31.43388 | 2.0001 | 28.95451
3.0839 | 94.98859 | 3.0806 | 94.99013 | 2.0001 | 43.29223 | 2.0002 | 34.58101 | 2.0002 | 31.46794 | 2.0001 | 28.98666
3.0834 | 96.23839 | 3.08 | 96.23998 | 2.0001 | 43.34251 | 2.0002 | 34.61491 | 2.0004 | 31.50075 | 2.0002 | 29.01767
3.0829 | 97.4882 | 3.0793 | 97.48978 | 2.0001 | 43.39124 | 2.0002 | 34.64758 | 2.0002 | 31.53239 | 2.0001 | 29.04761
3.0822 | 98.738 | 3.0789 | 98.73961 | 2.0001 | 43.43847 | 2.0002 | 34.67912 | 2.0004 | 31.56294 | 2.0002 | 29.07655
3.0819 | 99.98783 | 3.0782 | 99.98956 | 2.0001 | 43.48432 | 2.0004 | 34.7096 | 2.0002 | 31.592475 | 2.0002 | 29.10455
3.0814 | 101.2376 | 3.0777 | 101.2395 | 1.9999 | 43.52887 | 2.0002 | 34.73908 | 2.0004 | 31.62105 | 2.0002 | 29.13165
3.081 | 102.4875 | 3.0771 | 102.4893 | 2.0001 | 43.57216 | 2.0002 | 34.76763 | 2.0002 | 31.648725 | 2.0002 | 29.15792
3.0805 | 103.7373 | 3.0766 | 103.7391 | 2.0001 | 43.61428 | 2.0002 | 34.79532 | 2.0004 | 31.67556 | 2.0002 | 29.18338
3.08 | 104.9871 | 3.0761 | 104.9889 | 2.0001 | 43.65529 | 2.0002 | 34.8222 | 2.0004 | 31.7016 | 2.0002 | 29.20809
3.0797 | 106.2369 | 3.0756 | 106.2389 | 2.0001 | 43.6952 | 2.0002 | 34.84831 | 2.0002 | 31.72689 | 2.0001 | 29.23209
3.0792 | 107.4868 | 3.075 | 107.4888 | 2.0001 | 43.7341 | 2.0002 | 34.87371 | 2.0004 | 31.75147 | 2.0002 | 29.25543
3.0789 | 108.7366 | 3.0745 | 108.7386 | 2.0001 | 43.77203 | 2.0002 | 34.89843 | 2.0002 | 31.77539 | 2.0002 | 29.27813
3.0785 | 109.9864 | 3.074 | 109.9885 | 1.9999 | 43.80904 | 2.0001 | 34.92252 | 2.0004 | 31.79869 | 2.0002 | 29.30022
3.078 | 111.2363 | 3.0735 | 111.2384 | 2.0001 | 43.84516 | 2.0002 | 34.946 | 2.0004 | 31.82138 | 2.0002 | 29.32174
3.0777 | 112.4861 | 3.0729 | 112.4882 | 2.0001 | 43.88045 | 2.0002 | 34.96891 | 2.0002 | 31.84351 | 2.0002 | 29.33856
3.0774 | 113.736 | 3.0724 | 113.7381 | 2.0001 | 43.91494 | 2.0002 | 34.99129 | 2.0004 | 31.86511
3.0771 | 114.9858 | 3.0719 | 114.988 | 2.0001 | 43.948675 | 2.0002 | 35.01316 | 2.0004 | 31.88619
3.0766 | 116.2356 | 3.0714 | 116.2378 | 2.0001 | 43.98169 | 2.0002 | 35.03455 | 2.0004 | 31.88827
3.0763 | 117.4855 | 3.071 | 117.4877 | 2.0001 | 44.01399 | 2.0002 | 35.05133
3.0761 | 118.7353 | 3.0705 | 118.7375 | 2.0001 | 44.04566
3.0758 | 119.9851 | 3.07 | 119.9873 | 2.0001 | 44.07669
3.0753 | 121.2349 | 3.0695 | 121.2372 | 2.0001 | 44.10711
3.0751 | 122.4848 | 3.069 | 122.487 | 2.0001 | 44.13695
3.0747 | 123.7346 | 3.0685 | 123.7369 | 2.0001 | 44.16626
3.0745 | 124.9844 | 3.068 | 124.9867 | 2.0001 | 44.19503
3.0742 | 126.2343 | 3.0676 | 126.2366 | 2.0001 | 44.22332
3.074 | 127.4841 | 3.0671 | 127.4864 | 2.0001 | 44.25112
3.0735 | 128.7339 | 3.0666 | 128.7363 | 2.0001 | 44.27846
3.0734 | 129.9837 | 3.0663 | 129.9861 | 2.0001 | 44.30534
3.073 | 131.2336 | 3.0656 | 131.2361 | 2.0001 | 44.33181
3.0729 | 132.4834 | 3.0653 | 132.4859 | 2.0001 | 44.35786
3.0726 | 133.7332 | 3.0648 | 133.7358 | 2.0001 | 44.3835
3.0722 | 134.9831 | 3.0643 | 134.9857 | 2.0001 | 44.40876
3.0721 | 136.2329 | 3.0639 | 136.2355 | 2.0001 | 44.43366
3.0718 | 137.4828 | 3.0635 | 137.4853 | 2.0001 | 44.45818
3.0716 | 138.7326 | 3.063 | 138.7352 | 2.0001 | 44.48237
3.0713 | 139.9824 | 3.0626 | 139.985 | 2.0001 | 44.50622
3.0711 | 141.2322 | 3.0621 | 141.2349 | 2.0001 | 44.52975
3.071 | 142.4821 | 3.0618 | 142.4847 | 2.0001 | 44.55298
3.0706 | 143.7319 | 3.0613 | 143.7345 | 2.0001 | 44.57592
3.0705 | 144.9817 | 3.0608 | 144.9843 | 2.0001 | 44.59856
3.0701 | 146.2315 | 3.0605 | 146.2341 | 2.0001 | 44.6209
3.07 | 147.4814 | 3.06 | 147.484 | 2.0001 | 44.64298
3.0698 | 148.7312 | 3.0595 | 148.7337 | 2.0001 | 44.66479
3.0695 | 149.981 | 3.059 | 149.9835 | 2.0001 | 44.68633
3.0693 | 151.2308 | 3.0587 | 151.2334 | 2.0001 | 44.70763
3.0692 | 152.4807 | 3.0584 | 152.4833 | 2.0001 | 44.72869
3.0689 | 153.7305 | 3.0579 | 153.7331 | 2.0001 | 44.73912
3.0687 | 154.9803 | 3.0574 | 154.983
3.0685 | 156.2302 | 3.0571 | 156.2328
3.0684 | 157.48 | 3.0566 | 157.4827
3.0682 | 158.7298 | 3.0561 | 158.7325
3.068 | 159.9796 | 3.0558 | 159.9823
3.0679 | 161.2295 | 3.0553 | 161.2321
3.0676 | 162.4793 | 3.055 | 162.482
3.0674 | 163.7292 | 3.0545 | 163.7318
3.0672 | 164.979 | 3.0542 | 164.9817
3.0671 | 166.2288 | 3.0537 | 166.2316
3.0669 | 167.4786 | 3.0534 | 167.4815
3.0668 | 168.7285 | 3.0529 | 168.7313
3.0664 | 169.9783 | 3.0526 | 169.9812
3.0663 | 171.2281 | 3.0522 | 171.231
3.0661 | 172.478 | 3.0519 | 172.4808
3.0659 | 173.7278 | 3.0514 | 173.7307
3.0658 | 174.9776 | 3.0509 | 174.9805
3.0656 | 176.2274 | 3.0506 | 176.2303
3.0655 | 177.4773 | 3.0503 | 177.4801
3.0653 | 178.7271 | 3.0498 | 178.73
3.0651 | 179.9769 | 3.0495 | 179.9798
3.065 | 181.2268 | 3.049 | 181.2296
3.0648 | 182.4766 | 3.0487 | 182.4795
3.0647 | 183.7264 | 3.0484 | 183.7293
3.0645 | 184.9762 | 3.0479 | 184.9791
3.0643 | 186.2261 | 3.0476 | 186.2289
3.0642 | 187.4759 | 3.0472 | 187.4788
3.064 | 188.7258 | 3.0469 | 188.7286
3.0639 | 189.9756 | 3.0464 | 189.9784
3.0637 | 191.2254 | 3.0461 | 191.2282
3.0637 | 192.4752 | 3.0456 | 192.478
3.0635 | 193.7251 | 3.0453 | 193.728
3.0632 | 194.9749 | 3.045 | 194.9778
3.0632 | 196.2247 | 3.0447 | 196.2277
3.0629 | 197.4745 | 3.0442 | 197.4775
3.0629 | 198.7244 | 3.0438 | 198.7273
3.0627 | 199.9742 | 3.0435 | 199.9772
3.0626 | 201.224 | 3.043 | 201.227
3.0624 | 202.4739 | 3.0429 | 202.4768
3.0622 | 203.7237 | 3.0424 | 203.7268
3.0621 | 204.9736 | 3.0421 | 204.9767
3.0621 | 206.2234 | 3.0416 | 206.2265
3.0619 | 207.4732 | 3.0414 | 207.4763
3.0618 | 208.7231 | 3.0409 | 208.7261
3.0616 | 209.9729 | 3.0406 | 209.976
3.0614 | 211.2227 | 3.0403 | 211.2258
3.0613 | 212.4726 | 3.04 | 212.4757
3.0611 | 213.7224 | 3.0395 | 213.7255
3.0611 | 214.9722 | 3.0392 | 214.9753
3.0609 | 216.222 | 3.0388 | 216.2252
3.0608 | 217.4719 | 3.0385 | 217.475
3.0606 | 218.7217 | 3.038 | 218.7249
3.0605 | 219.9715 | 3.0377 | 219.9747
3.0603 | 221.2214 | 3.0374 | 221.2245
3.0603 | 222.4712 | 3.0371 | 222.4744
3.0601 | 223.721 | 3.0367 | 223.7242
3.06 | 224.9708 | 3.0364 | 224.9741
3.0598 | 226.2206 | 3.0361 | 226.2239
3.0597 | 227.4705 | 3.0358 | 227.4738
3.0595 | 228.7203 | 3.0353 | 228.7236
3.0595 | 229.9701 | 3.035 | 229.9735
3.0593 | 231.22 | 3.0347 | 231.2231
3.0592 | 232.4698 | 3.0343 | 232.473
3.059 | 233.7196 | 3.034 | 233.7228
3.0589 | 234.9694 | 3.0337 | 234.9726
3.0589 | 236.2192 | 3.0334 | 236.2224
3.0587 | 237.469 | 3.033 | 237.4723
3.0585 | 238.7189 | 3.0327 | 238.7221
3.0584 | 239.9687 | 3.0324 | 239.972
3.0582 | 241.2185 | 3.0321 | 241.2219
3.0582 | 242.4684 | 3.0317 | 242.4718
3.058 | 243.7182 | 3.0314 | 243.7216
3.0579 | 244.968 | 3.0311 | 244.9714
3.0577 | 246.2178 | 3.0306 | 246.2212
3.0577 | 247.4677 | 3.0305 | 247.4711
3.0576 | 248.7175 | 3.03 | 248.7209
3.0574 | 249.9673 | 3.0298 | 249.9708
3.0572 | 251.2171 | 3.0295 | 251.2206
3.0572 | 252.4669 | 3.0292 | 252.4704
3.0571 | 253.7167 | 3.0287 | 253.7203
3.0569 | 254.9666 | 3.0285 | 254.9701
3.0568 | 256.2164 | 3.0282 | 256.2199
3.0568 | 257.4662 | 3.0279 | 257.4698
3.0566 | 258.716 | 3.0276 | 258.7197
3.0564 | 259.9658 | 3.0272 | 259.9696
3.0563 | 261.2156 | 3.0269 | 261.2194
3.0561 | 262.4655 | 3.0266 | 262.4691
3.0561 | 263.7153 | 3.0263 | 263.7189
3.0559 | 264.9651 | 3.0261 | 264.9687
3.0558 | 266.215 | 3.0256 | 266.2185
3.0556 | 267.4648 | 3.0255 | 267.4684
3.0556 | 268.7146 | 3.0251 | 268.7182
3.0555 | 269.9645 | 3.0248 | 269.968
3.0553 | 271.2143 | 3.0245 | 271.218
3.0551 | 272.4641 | 3.0242 | 272.4678
3.0551 | 273.714 | 3.024 | 273.7176
3.055 | 274.9638 | 3.0237 | 274.9674
3.0548 | 276.2136 | 3.0234 | 276.2172
3.0547 | 277.4634 | 3.023 | 277.467
3.0547 | 278.7133 | 3.0227 | 278.7169
3.0545 | 279.9631 | 3.0224 | 279.9667
3.0543 | 281.213 | 3.0222 | 281.2165
3.0542 | 282.4628 | 3.0219 | 282.4664
3.0542 | 283.7126 | 3.0216 | 283.7162
3.054 | 284.9624 | 3.0213 | 284.966
3.0538 | 286.2122 | 3.0211 | 286.2158
3.0538 | 287.4621 | 3.0208 | 287.4656
3.0537 | 288.7119 | 3.0205 | 288.7154
3.0535 | 289.9618 | 3.0201 | 289.9651
3.0534 | 291.2116 | 3.02 | 291.2151
3.0534 | 292.4614 | 3.0196 | 292.4649
3.0532 | 293.7112 | 3.0193 | 293.7148
3.053 | 294.9611 | 3.019 | 294.9646
3.053 | 296.2109 | 3.0187 | 296.2145
3.0529 | 297.4607 | 3.0185 | 297.4643
3.0527 | 298.7106 | 3.0182 | 298.7141
3.0526 | 299.9604 | 3.0179 | 299.964
3.0524 | 301.2102 | 3.0177 | 301.2138
3.0524 | 302.4601 | 3.0174 | 302.4637
3.0522 | 303.7099 | 3.0172 | 303.7135
3.0521 | 304.9597 | 3.0169 | 304.9633
3.0521 | 306.2096 | 3.0166 | 306.2132
3.0519 | 307.4594 | 3.0163 | 307.4631
3.0518 | 308.7092 | 3.0159 | 308.713
3.0516 | 309.959 | 3.0158 | 309.9628
3.0516 | 311.2089 | 3.0155 | 311.2126
3.0514 | 312.4588 | 3.0153 | 312.4625
3.0513 | 313.7085 | 3.015 | 313.7123
3.0511 | 314.9584 | 3.0146 | 314.9622
3.0511 | 316.2082 | 3.0145 | 316.212
3.0509 | 317.458 | 3.0142 | 317.4619
3.0508 | 318.7079 | 3.0138 | 318.7117
3.0506 | 319.9577 | 3.0135 | 319.9615
3.0506 | 321.2075 | 3.0134 | 321.2114
3.0505 | 322.4574 | 3.013 | 322.4612
3.0503 | 323.7072 | 3.0129 | 323.7111
3.0501 | 324.957 | 3.0126 | 324.961
3.0501 | 326.2069 | 3.0122 | 326.2109
3.05 | 327.4567 | 3.0121 | 327.4607
3.0498 | 328.7066 | 3.0117 | 328.7105
3.0497 | 329.9564 | 3.0114 | 329.9603
3.0497 | 331.2062 | 3.0113 | 331.2101
3.0495 | 332.4561 | 3.0109 | 332.46
3.0493 | 333.7059 | 3.0106 | 333.7098
3.0493 | 334.9558 | 3.0103 | 334.9596
3.0492 | 336.2056 | 3.0101 | 336.2094
3.049 | 337.4554 | 3.0098 | 337.4592
3.0488 | 338.7053 | 3.0096 | 338.7091
3.0487 | 339.9551 | 3.0093 | 339.9589
3.0487 | 341.2049 | 3.009 | 341.2088
3.0485 | 342.4548 | 3.0087 | 342.4586
3.0484 | 343.7046 | 3.0085 | 343.7084
3.0482 | 344.9544 | 3.0082 | 344.9582
3.0482 | 346.2043 | 3.0079 | 346.208
3.048 | 347.4541 | 3.0077 | 347.4578
3.048 | 348.704 | 3.0074 | 348.7077
3.0479 | 349.9538 | 3.0072 | 349.9575
3.0477 | 351.2036 | 3.0069 | 351.2074
3.0476 | 352.4534 | 3.0066 | 352.4573
3.0474 | 353.7032 | 3.0064 | 353.7072
3.0474 | 354.953 | 3.0061 | 354.957
3.0472 | 356.2029 | 3.0058 | 356.2067
3.0471 | 357.4527 | 3.0056 | 357.4566
3.0469 | 358.7025 | 3.0053 | 358.7064
3.0469 | 359.9524 | 3.005 | 359.9562
3.0468 | 361.2022 | 3.0046 | 361.2061
3.0466 | 362.452 | 3.0045 | 362.4559
3.0464 | 363.7018 | 3.0042 | 363.7057
3.0464 | 364.9517 | 3.0038 | 364.9556
3.0463 | 366.2015 | 3.0037 | 366.2054
3.0461 | 367.4514 | 3.0034 | 367.4552
3.0459 | 368.7012 | 3.003 | 368.7051
3.0459 | 369.951 | 3.0027 | 369.9549
3.0458 | 371.2008 | 3.0025 | 371.2046
3.0456 | 372.4506 | 3.0022 | 372.4545
3.0455 | 373.7004 | 3.0019 | 373.7044
3.0455 | 374.9503 | 3.0017 | 374.9542
3.0453 | 376.2001 | 3.0014 | 376.204
3.0451 | 377.4499 | 3.0011 | 377.4539
3.045 | 378.6997 | 3.0008 | 378.7037
3.045 | 379.9496 | 3.0005 | 379.9536
3.0448 | 381.1994 | 3.0003 | 381.2033
3.0447 | 382.4492 | 3 | 382.4531
3.0445 | 383.699 | 2.9996 | 383.703
3.0445 | 384.9488 | 2.9995 | 384.9528
3.0442 | 386.1987 | 2.9992 | 386.2026
3.0442 | 387.4485 | 2.9988 | 387.4524
3.044 | 388.6983 | 2.9987 | 388.7023
3.0438 | 389.9481 | 2.9984 | 389.9522
3.0438 | 391.198 | 2.998 | 391.202
3.0437 | 392.4478 | 2.9977 | 392.4518
3.0435 | 393.6976 | 2.9975 | 393.7017
3.0434 | 394.9474 | 2.9972 | 394.9515
3.0432 | 396.1972 | 2.9969 | 396.2013
3.0432 | 397.4471 | 2.9967 | 397.4511
3.043 | 398.6969 | 2.9964 | 398.7009
3.0429 | 399.9468 | 2.9961 | 399.9508
3.0429 | 401.1966 | 2.9958 | 401.2005
3.0427 | 402.4464 | 2.9955 | 402.4504
3.0426 | 403.6962 | 2.9953 | 403.7002
3.0424 | 404.946 | 2.995 | 404.9501
3.0422 | 406.1959 | 2.9946 | 406.1999
3.0422 | 407.4457 | 2.9943 | 407.4498
3.0421 | 408.6956 | 2.994 | 408.6996
3.0419 | 409.9454 | 2.9937 | 409.9494
3.0419 | 411.1952 | 2.9935 | 411.1991
3.0416 | 412.445 | 2.9932 | 412.4489
3.0416 | 413.6948 | 2.9929 | 413.6988
3.0414 | 414.9447 | 2.9925 | 414.9487
3.0413 | 416.1945 | 2.9922 | 416.1984
3.0411 | 417.4444 | 2.9919 | 417.4482
3.0411 | 418.6942 | 2.9917 | 418.698
3.0409 | 419.944 | 2.9914 | 419.9478
3.0408 | 421.1939 | 2.9911 | 421.1976
3.0406 | 422.4436 | 2.9908 | 422.4474
3.0405 | 423.6935 | 2.9904 | 423.6972
3.0405 | 424.9433 | 2.9903 | 424.9471
3.0403 | 426.1932 | 2.99 | 426.1969
3.0401 | 427.443 | 2.9896 | 427.4468
3.04 | 428.6928 | 2.9893 | 428.6966
3.04 | 429.9426 | 2.989 | 429.9465
3.0398 | 431.1924 | 2.9887 | 431.1963
3.0397 | 432.4423 | 2.9884 | 432.4461
3.0395 | 433.6921 | 2.988 | 433.6959
3.0393 | 434.942 | 2.9877 | 434.9458
3.0392 | 436.1918 | 2.9875 | 436.1955
3.0392 | 437.4416 | 2.9872 | 437.4453
3.039 | 438.6914 | 2.9869 | 438.6952
3.0388 | 439.9412 | 2.9866 | 439.945
3.0387 | 441.191 | 2.9863 | 441.1948
3.0385 | 442.4409 | 2.9859 | 442.4447
3.0384 | 443.6908 | 2.9856 | 443.6944
3.0382 | 444.9405 | 2.9853 | 444.9443
3.0382 | 446.1904 | 2.985 | 446.194
3.038 | 447.4402 | 2.9846 | 447.4439
3.0379 | 448.69 | 2.9845 | 448.6937
3.0377 | 449.9399 | 2.984 | 449.9435
3.0376 | 451.1897 | 2.9837 | 451.1933
3.0376 | 452.4395 | 2.9834 | 452.4431
3.0374 | 453.6893 | 2.983 | 453.6929
3.0372 | 454.9391 | 2.9829 | 454.9427
3.0371 | 456.189 | 2.9824 | 456.1925
3.0371 | 457.4388 | 2.9822 | 457.4423
3.0369 | 458.6886 | 2.9817 | 458.6921
3.0367 | 459.9384 | 2.9814 | 459.9419
3.0366 | 461.1883 | 2.9811 | 461.1918
3.0364 | 462.4381 | 2.9808 | 462.4416
3.0363 | 463.6879 | 2.9804 | 463.6913
3.0363 | 464.9377 | 2.9801 | 464.9412
3.0361 | 466.1876 | 2.9798 | 466.191
3.0359 | 467.4374 | 2.9795 | 467.4408
3.0358 | 468.6872 | 2.9792 | 468.6906
3.0356 | 469.9371 | 2.9788 | 469.9403
3.0355 | 471.1869 | 2.9785 | 471.1901
3.0353 | 472.4368 | 2.9782 | 472.4399
3.0353 | 473.6866 | 2.9779 | 473.6897
3.0351 | 474.9364 | 2.9774 | 474.9395
3.0348 | 476.1862 | 2.9771 | 476.1893
3.0348 | 477.436 | 2.9769 | 477.4391
3.0347 | 478.6858 | 2.9764 | 478.6888
3.0345 | 479.9356 | 2.9761 | 479.9387
3.0343 | 481.1854 | 2.9758 | 481.1885
3.0342 | 482.4352 | 2.9754 | 482.4383
3.0342 | 483.685 | 2.9751 | 483.6882
3.034 | 484.9348 | 2.9748 | 484.9382
3.0338 | 486.1847 | 2.9745 | 486.1879
3.0337 | 487.4345 | 2.974 | 487.4377
3.0335 | 488.6843 | 2.9737 | 488.6876
3.0334 | 489.9341 | 2.9733 | 489.9373
3.0332 | 491.184 | 2.973 | 491.1871
3.0332 | 492.4338 | 2.9727 | 492.4369
3.033 | 493.6836 | 2.9724 | 493.6868
3.0329 | 494.9334 | 2.9719 | 494.9366
3.0327 | 496.1832 | 2.9716 | 496.1864
3.0326 | 497.4331 | 2.9713 | 497.4362
3.0324 | 498.6829 | 2.9708 | 498.686
3.0322 | 499.9327 | 2.9706 | 499.9358
3.0322 | 501.1826 | 2.9703 | 501.1856
3.0321 | 502.4324 | 2.9698 | 502.4354
3.0319 | 503.6822 | 2.9695 | 503.6852
3.0317 | 504.932 | 2.9692 | 504.935
3.0316 | 506.1818 | 2.9687 | 506.1848
3.0314 | 507.4316 | 2.9683 | 507.4347
3.0313 | 508.6815 | 2.968 | 508.6844
3.0311 | 509.9313 | 2.9675 | 509.9342
3.0311 | 511.1812 | 2.9672 | 511.184
3.0309 | 512.431 | 2.9669 | 512.4339
3.0308 | 513.6808 | 2.9666 | 513.6837
3.0306 | 514.9306 | 2.9661 | 514.9336
3.0305 | 516.1804 | 2.9658 | 516.1833
3.0303 | 517.4302 | 2.9654 | 517.4332
3.0301 | 518.68 | 2.9651 | 518.6829
3.03 | 519.9299 | 2.9646 | 519.9328
3.0298 | 521.1797 | 2.9643 | 521.1826
3.0297 | 522.4295 | 2.9638 | 522.4324
3.0297 | 523.6793 | 2.9635 | 523.6823
3.0295 | 524.9292 | 2.9632 | 524.932
3.0293 | 526.179 | 2.9627 | 526.1817
3.0292 | 527.4288 | 2.9624 | 527.4316
3.029 | 528.6786 | 2.9621 | 528.6814
3.0288 | 529.9284 | 2.9616 | 529.9312
3.0287 | 531.1783 | 2.9612 | 531.181
3.0285 | 532.428 | 2.9608 | 532.4308
3.0285 | 533.6779 | 2.9604 | 533.6806
3.0284 | 534.9277 | 2.9601 | 534.9304
3.0282 | 536.1775 | 2.9596 | 536.1802
3.028 | 537.4273 | 2.9592 | 537.43
3.0279 | 538.6771 | 2.9588 | 538.6798
3.0277 | 539.9269 | 2.9585 | 539.9296
3.0276 | 541.1768 | 2.958 | 541.1795
3.0274 | 542.4266 | 2.9575 | 542.4293
3.0272 | 543.6764 | 2.9572 | 543.6791
3.0271 | 544.9262 | 2.9569 | 544.9289
3.0269 | 546.1761 | 2.9564 | 546.1787
3.0267 | 547.4259 | 2.9559 | 547.4285
3.0266 | 548.6757 | 2.9556 | 548.6783
3.0264 | 549.9255 | 2.9551 | 549.9281
3.0264 | 551.1754 | 2.9548 | 551.1779
3.0263 | 552.4252 | 2.9543 | 552.4279
3.0259 | 553.675 | 2.9538 | 553.6777
3.0259 | 554.9248 | 2.9535 | 554.9275
3.0256 | 556.1747 | 2.953 | 556.1772
3.0256 | 557.4245 | 2.9525 | 557.4271
3.0255 | 558.6744 | 2.9522 | 558.6768
3.0253 | 559.9242 | 2.9517 | 559.9266
3.0251 | 561.174 | 2.9514 | 561.1764
3.025 | 562.4239 | 2.9509 | 562.4261
3.0248 | 563.6736 | 2.9504 | 563.676
3.0246 | 564.9234 | 2.9501 | 564.9258
3.0245 | 566.1732 | 2.9496 | 566.1756
3.0243 | 567.4231 | 2.9491 | 567.4254
3.0242 | 568.6729 | 2.9487 | 568.6752
3.024 | 569.9227 | 2.9483 | 569.925
3.024 | 571.1725 | 2.9479 | 571.1748
3.0238 | 572.4224 | 2.9475 | 572.4247
3.0235 | 573.6721 | 2.9471 | 573.6744
3.0235 | 574.9219 | 2.9466 | 574.9242
3.0234 | 576.1717 | 2.9461 | 576.174
3.0232 | 577.4215 | 2.9458 | 577.4239
3.023 | 578.6714 | 2.9453 | 578.6736
3.0229 | 579.9212 | 2.9448 | 579.9234
3.0227 | 581.1711 | 2.9443 | 581.1732
3.0224 | 582.4209 | 2.9438 | 582.4229
3.0224 | 583.6706 | 2.9433 | 583.6728
3.0222 | 584.9204 | 2.9429 | 584.9226
3.0221 | 586.1704 | 2.9425 | 586.1724
3.0219 | 587.4202 | 2.9421 | 587.4222
3.0217 | 588.6701 | 2.9416 | 588.672
3.0216 | 589.9198 | 2.9411 | 589.9217
3.0214 | 591.1696 | 2.9406 | 591.1716
3.0213 | 592.4195 | 2.9401 | 592.4214
3.0211 | 593.6692 | 2.9396 | 593.6712
3.0209 | 594.9191 | 2.9391 | 594.921
3.0208 | 596.169 | 2.9388 | 596.1708
3.0206 | 597.4188 | 2.9382 | 597.4207
3.0205 | 598.6685 | 2.9377 | 598.6704
3.0203 | 599.9183 | 2.9372 | 599.9204
3.0201 | 601.1682 | 2.9367 | 601.1702
3.02 | 602.418 | 2.9362 | 602.4199
3.0198 | 603.6679 | 2.9358 | 603.6697
3.0196 | 604.9176 | 2.9353 | 604.9196
3.0195 | 606.1675 | 2.9348 | 606.1694
3.0193 | 607.4173 | 2.9343 | 607.4192
3.0192 | 608.6672 | 2.9338 | 608.6689
3.0192 | 609.9169 | 2.9333 | 609.9187
3.0188 | 611.1668 | 2.9329 | 611.1685
3.0187 | 612.4167 | 2.9322 | 612.4183
3.0185 | 613.6664 | 2.9317 | 613.668
3.0184 | 614.9163 | 2.9312 | 614.9179
3.0182 | 616.1661 | 2.9308 | 616.1676
3.0182 | 617.4159 | 2.9303 | 617.4175
3.0179 | 618.6658 | 2.9298 | 618.6672
3.0177 | 619.9156 | 2.9293 | 619.917
3.0177 | 621.1653 | 2.9287 | 621.1668
3.0174 | 622.4152 | 2.9282 | 622.4166
3.0172 | 623.6649 | 2.9277 | 623.6663
3.0171 | 624.9148 | 2.9272 | 624.9161
3.0171 | 626.1647 | 2.9266 | 626.1659
3.0167 | 627.4144 | 2.9261 | 627.4157
3.0166 | 628.6643 | 2.9256 | 628.6654
3.0164 | 629.9141 | 2.9251 | 629.9152
3.0163 | 631.1639 | 2.9245 | 631.165
3.0163 | 632.4137 | 2.924 | 632.4148
3.0159 | 633.6636 | 2.9235 | 633.6647
3.0158 | 634.9133 | 2.9229 | 634.9144
3.0156 | 636.1632 | 2.9224 | 636.1642
3.0155 | 637.413 | 2.9217 | 637.414
3.0153 | 638.6628 | 2.9212 | 638.6637
3.0151 | 639.9126 | 2.9206 | 639.9135
3.015 | 641.1624 | 2.9201 | 641.1633
3.0148 | 642.4122 | 2.9195 | 642.4131
3.0146 | 643.662 | 2.919 | 643.6628
3.0145 | 644.9118 | 2.9185 | 644.9127
3.0143 | 646.1617 | 2.9179 | 646.1626
3.0142 | 647.4115 | 2.9172 | 647.4124
3.014 | 648.6612 | 2.9167 | 648.6621
3.0138 | 649.9111 | 2.9161 | 649.912
3.0137 | 651.1609 | 2.9156 | 651.1617
3.0135 | 652.4107 | 2.9149 | 652.4115
3.0132 | 653.6605 | 2.9145 | 653.6612
3.013 | 654.9104 | 2.9138 | 654.911
3.0129 | 656.1601 | 2.9132 | 656.1609
3.0127 | 657.4099 | 2.9127 | 657.4106
3.0126 | 658.6596 | 2.912 | 658.6604
3.0124 | 659.9095 | 2.9114 | 659.9102
3.0122 | 661.1593 | 2.9109 | 661.16
3.0121 | 662.4091 | 2.9103 | 662.4098
3.0119 | 663.659 | 2.9096 | 663.6596
3.0117 | 664.9088 | 2.9091 | 664.9094
3.0116 | 666.1586 | 2.9085 | 666.1591
3.0114 | 667.4084 | 2.9079 | 667.4089
3.0111 | 668.6582 | 2.9072 | 668.6588
3.0109 | 669.908 | 2.9067 | 669.9085
3.0108 | 671.1579 | 2.9059 | 671.1583
3.0106 | 672.4076 | 2.9054 | 672.408
3.0105 | 673.6574 | 2.9048 | 673.6579
3.0103 | 674.9072 | 2.9041 | 674.9076
3.0101 | 676.157 | 2.9037 | 676.1574
3.01 | 677.4068 | 2.903 | 677.4072
3.0098 | 678.6566 | 2.9022 | 678.6569
3.0096 | 679.9064 | 2.9017 | 679.9067
3.0095 | 681.1562 | 2.9011 | 681.1564
3.0093 | 682.406 | 2.9004 | 682.4062
3.0092 | 683.6559 | 2.8998 | 683.656
3.0088 | 684.9057 | 2.8991 | 684.9057
3.0087 | 686.1556 | 2.8983 | 686.1555
3.0085 | 687.4053 | 2.8977 | 687.4053
3.0084 | 688.6551 | 2.897 | 688.655
3.0082 | 689.9049 | 2.8964 | 689.9048
3.008 | 691.1548 | 2.8958 | 691.1545
3.0079 | 692.4046 | 2.8951 | 692.4043
3.0077 | 693.6544 | 2.8943 | 693.6541
3.0075 | 694.9042 | 2.8937 | 694.9039
3.0074 | 696.154 | 2.893 | 696.1536
3.0071 | 697.4037 | 2.8924 | 697.4033
3.0069 | 698.6536 | 2.8917 | 698.6531
3.0067 | 699.9034 | 2.8911 | 699.903
3.0066 | 701.1532 | 2.8903 | 701.1527
3.0064 | 702.4031 | 2.8896 | 702.4025
3.0063 | 703.6529 | 2.889 | 703.6522
3.0061 | 704.9027 | 2.8882 | 704.902
3.0058 | 706.1525 | 2.8875 | 706.1519
3.0056 | 707.4024 | 2.8869 | 707.4017
3.0055 | 708.6521 | 2.8862 | 708.6515
3.0053 | 709.902 | 2.8854 | 709.9013
3.0051 | 711.1518 | 2.8846 | 711.151
3.005 | 712.4016 | 2.884 | 712.4008
3.0048 | 713.6514 | 2.8833 | 713.6506
3.0046 | 714.9012 | 2.8827 | 714.9004
3.0043 | 716.151 | 2.8819 | 716.1501
3.0042 | 717.4008 | 2.8811 | 717.4
3.004 | 718.6506 | 2.8804 | 718.6497
3.0038 | 719.9004 | 2.8798 | 719.8995
3.0037 | 721.1502 | 2.879 | 721.1493
3.0035 | 722.4001 | 2.8782 | 722.3991
3.0032 | 723.6499 | 2.8775 | 723.6488
3.003 | 724.8996 | 2.8767 | 724.8985
3.0029 | 726.1494 | 2.8761 | 726.1484
3.0027 | 727.3993 | 2.8753 | 727.3979
3.0025 | 728.6491 | 2.8745 | 728.6476
3.0022 | 729.8989 | 2.8738 | 729.8974
3.0021 | 731.1488 | 2.8728 | 731.1472
3.0019 | 732.3985 | 2.8722 | 732.397
3.0017 | 733.6483 | 2.8714 | 733.6468
3.0016 | 734.8981 | 2.8706 | 734.8965
3.0014 | 736.1479 | 2.8699 | 736.1463
3.0013 | 737.3977 | 2.8691 | 737.396
3.0009 | 738.6476 | 2.8683 | 738.6458
3.0008 | 739.8974 | 2.8675 | 739.8956
3.0006 | 741.1472 | 2.8667 | 741.1453
3.0005 | 742.397 | 2.8659 | 742.3951
3.0003 | 743.6469 | 2.8651 | 743.6448
3.0001 | 744.8967 | 2.8643 | 744.8947
3 | 746.1465 | 2.8636 | 746.1444
2.9996 | 747.3964 | 2.8627 | 747.3942
2.9995 | 748.6461 | 2.8619 | 748.644
2.9992 | 749.8959 | 2.8611 | 749.8938
2.999 | 751.1457 | 2.8603 | 751.1436
2.9988 | 752.3955 | 2.8595 | 752.3933
2.9987 | 753.6452 | 2.8586 | 753.6431
2.9985 | 754.8951 | 2.8578 | 754.8929
2.9984 | 756.1449 | 2.8569 | 756.1427
2.998 | 757.3948 | 2.8562 | 757.3924
2.9979 | 758.6446 | 2.8553 | 758.6421
2.9977 | 759.8944 | 2.8545 | 759.8919
2.9975 | 761.1442 | 2.8536 | 761.1417
2.9974 | 762.394 | 2.8527 | 762.3916
2.9971 | 763.6438 | 2.8519 | 763.6413
2.9969 | 764.8936 | 2.8509 | 764.8911
2.9966 | 766.1434 | 2.8501 | 766.1408
2.9964 | 767.3932 | 2.8493 | 767.3907
2.9963 | 768.643 | 2.8483 | 768.6404
2.9961 | 769.8928 | 2.8475 | 769.8903
2.9959 | 771.1427 | 2.8465 | 771.14
2.9956 | 772.3924 | 2.8457 | 772.3898
2.9955 | 773.6423 | 2.8449 | 773.6396
2.9953 | 774.8921 | 2.844 | 774.8893
2.9951 | 776.1419 | 2.843 | 776.139
2.9948 | 777.3917 | 2.8422 | 777.3888
2.9948 | 778.6415 | 2.8412 | 778.6386
2.9946 | 779.8913 | 2.8403 | 779.8884
2.9943 | 781.1412 | 2.8393 | 781.1381
2.9942 | 782.3909 | 2.8385 | 782.3879
2.994 | 783.6407 | 2.8375 | 783.6377
2.9937 | 784.8906 | 2.8365 | 784.8875
2.9935 | 786.1404 | 2.8356 | 786.1372
2.9934 | 787.3901 | 2.8346 | 787.3869
2.993 | 788.6399 | 2.8338 | 788.6366
2.9929 | 789.8897 | 2.8328 | 789.8864
2.9927 | 791.1396 | 2.8317 | 791.1361
2.9924 | 792.3893 | 2.8307 | 792.3859
2.9922 | 793.6392 | 2.8299 | 793.6357
2.9921 | 794.889 | 2.8288 | 794.8855
2.9919 | 796.1388 | 2.8278 | 796.1352
2.9916 | 797.3886 | 2.8269 | 797.385
2.9914 | 798.6384 | 2.8259 | 798.6348
2.9913 | 799.8882 | 2.8249 | 799.8844
2.9911 | 801.138 | 2.824 | 801.1341
2.9908 | 802.3877 | 2.8228 | 802.3839
2.9906 | 803.6376 | 2.8219 | 803.6336
2.9904 | 804.8875 | 2.8207 | 804.8834
2.9901 | 806.1372 | 2.8198 | 806.1332
2.99 | 807.3871 | 2.8186 | 807.3829
2.9898 | 808.6368 | 2.8177 | 808.6328
2.9895 | 809.8866 | 2.8165 | 809.8825
2.9893 | 811.1364 | 2.8154 | 811.1323
2.9892 | 812.3862 | 2.8144 | 812.382
2.9888 | 813.636 | 2.8133 | 813.6319
2.9887 | 814.8859 | 2.8122 | 814.8816
2.9885 | 816.1357 | 2.8111 | 816.1313
2.9882 | 817.3856 | 2.8099 | 817.3812
2.988 | 818.6353 | 2.8088 | 818.6308
2.9879 | 819.8851 | 2.8077 | 819.8806
2.9875 | 821.1348 | 2.8065 | 821.1303
2.9874 | 822.3847 | 2.8054 | 822.3801
2.9872 | 823.6345 | 2.8043 | 823.63
2.9871 | 824.8843 | 2.8032 | 824.8796
2.9867 | 826.1341 | 2.802 | 826.1293
2.9866 | 827.384 | 2.8007 | 827.3791
2.9863 | 828.6337 | 2.7996 | 828.6289
2.9861 | 829.8835 | 2.7983 | 829.8787
2.9859 | 831.1332 | 2.7972 | 831.1284
2.9858 | 832.383 | 2.7959 | 832.3782
2.9854 | 833.6329 | 2.7946 | 833.6279
2.9851 | 834.8828 | 2.7935 | 834.8777
2.985 | 836.1325 | 2.7922 | 836.1275
2.9848 | 837.3824 | 2.7909 | 837.3772
2.9845 | 838.6322 | 2.7898 | 838.6269
2.9843 | 839.882 | 2.7883 | 839.8767
2.984 | 841.1317 | 2.787 | 841.1265
2.9838 | 842.3815 | 2.7857 | 842.3762
2.9835 | 843.6313 | 2.7844 | 843.6259
2.9834 | 844.8812 | 2.7831 | 844.8757
2.9832 | 846.1309 | 2.7817 | 846.1254
2.983 | 847.3808 | 2.7804 | 847.3753
2.9827 | 848.6306 | 2.779 | 848.6251
2.9824 | 849.8804 | 2.7777 | 849.8748
2.9822 | 851.13 | 2.7762 | 851.1245
2.9819 | 852.3799 | 2.7748 | 852.3743
2.9817 | 853.6297 | 2.7733 | 853.6242
2.9814 | 854.8796 | 2.7719 | 854.874
2.9813 | 856.1293 | 2.7704 | 856.1236
2.9811 | 857.3791 | 2.7689 | 857.3734
2.9808 | 858.629 | 2.7673 | 858.6231
2.9806 | 859.8788 | 2.7659 | 859.8729
2.9803 | 861.1285 | 2.7643 | 861.1226
2.98 | 862.3782 | 2.7628 | 862.3723
2.9798 | 863.6281 | 2.7612 | 863.622
2.9796 | 864.8779 | 2.7596 | 864.8716
2.9793 | 866.1276 | 2.758 | 866.1214
2.979 | 867.3775 | 2.7564 | 867.3713
2.9788 | 868.6273 | 2.7546 | 868.621
2.9785 | 869.8771 | 2.753 | 869.8707
2.9783 | 871.1269 | 2.7512 | 871.1204
2.978 | 872.3767 | 2.7494 | 872.3702
2.9779 | 873.6265 | 2.7478 | 873.6199
2.9775 | 874.8763 | 2.746 | 874.8697
2.9774 | 876.1261 | 2.7441 | 876.1195
2.9771 | 877.3759 | 2.7423 | 877.3692
2.9767 | 878.6257 | 2.7404 | 878.6188
2.9766 | 879.8756 | 2.7386 | 879.8685
2.9763 | 881.1253 | 2.7367 | 881.1183
2.9761 | 882.3751 | 2.7347 | 882.3681
2.9758 | 883.6249 | 2.7328 | 883.6179
2.9756 | 884.8748 | 2.7309 | 884.8676
2.9753 | 886.1245 | 2.7288 | 886.1173
2.9751 | 887.3744 | 2.7268 | 887.367
2.9748 | 888.6242 | 2.7247 | 888.6167
2.9745 | 889.874 | 2.7226 | 889.8663
2.9742 | 891.1238 | 2.7206 | 891.116
2.974 | 892.3736 | 2.7183 | 892.3658
2.9737 | 893.6234 | 2.716 | 893.6155
2.9733 | 894.8732 | 2.7138 | 894.8652
2.9732 | 896.123 | 2.7115 | 896.115
2.9729 | 897.3728 | 2.7093 | 897.3647
2.9727 | 898.6227 | 2.7068 | 898.6144
2.9724 | 899.8724 | 2.7044 | 899.8643
2.9721 | 901.1222 | 2.702 | 901.114
2.9719 | 902.372 | 2.6996 | 902.3636
2.9716 | 903.6218 | 2.697 | 903.6134
2.9713 | 904.8716 | 2.6944 | 904.8633
2.9711 | 906.1213 | 2.6918 | 906.113
2.9708 | 907.3713 | 2.6891 | 907.3627
2.9704 | 908.6211 | 2.6864 | 908.6125
2.9703 | 909.8708 | 2.6836 | 909.8622
2.97 | 911.1206 | 2.6809 | 911.1119
2.9698 | 912.3704 | 2.6778 | 912.3617
2.9693 | 913.6202 | 2.6751 | 913.6114
2.9692 | 914.87 | 2.672 | 914.8612
2.9688 | 916.1197 | 2.6689 | 916.1108
2.9685 | 917.3696 | 2.6657 | 917.3605
2.9683 | 918.6194 | 2.6626 | 918.6103
2.968 | 919.8692 | 2.6594 | 919.86
2.9677 | 921.119 | 2.656 | 921.1097
2.9675 | 922.3688 | 2.6528 | 922.3595
2.9672 | 923.6186 | 2.6492 | 923.6092
2.9669 | 924.8684 | 2.6457 | 924.8588
2.9666 | 926.1182 | 2.642 | 926.1086
2.9662 | 927.3681 | 2.6384 | 927.3582
2.9661 | 928.618 | 2.6346 | 928.608
2.9658 | 929.8677 | 2.6307 | 929.8577
2.9656 | 931.1175 | 2.6267 | 931.1074
2.9653 | 932.3673 | 2.6226 | 932.3571
2.965 | 933.6171 | 2.6184 | 933.6068
2.9646 | 934.8668 | 2.6141 | 934.8566
2.9643 | 936.1166 | 2.6097 | 936.1062
2.964 | 937.3665 | 2.6052 | 937.3559
2.9637 | 938.6163 | 2.6005 | 938.6056
2.9633 | 939.866 | 2.596 | 939.8554
2.9632 | 941.1158 | 2.591 | 941.105
2.9627 | 942.3656 | 2.5858 | 942.3548
2.9625 | 943.6154 | 2.5808 | 943.6044
2.9622 | 944.8652 | 2.5754 | 944.8541
2.9619 | 946.1151 | 2.5699 | 946.1038
2.9616 | 947.3649 | 2.5641 | 947.3535
2.9612 | 948.6147 | 2.5583 | 948.6032
2.9611 | 949.8645 | 2.5521 | 949.8528
2.9606 | 951.1143 | 2.5458 | 951.1024
2.9604 | 952.3641 | 2.5395 | 952.3519
2.9601 | 953.6139 | 2.5324 | 953.6016
2.9598 | 954.8637 | 2.5253 | 954.8513
2.9595 | 956.1135 | 2.5181 | 956.101
2.9592 | 957.3633 | 2.5102 | 957.3507
2.9588 | 958.6131 | 2.502 | 958.6004
2.9585 | 959.8628 | 2.4931 | 959.85
2.9582 | 961.1127 | 2.4844 | 961.0998
2.9579 | 962.3626 | 2.475 | 962.3495
2.9575 | 963.6124 | 2.4647 | 963.5992
2.9572 | 964.8621 | 2.4536 | 964.8489
2.9569 | 966.1119 | 2.4424 | 966.0986
2.9566 | 967.3618 | 2.4298 | 967.3481
2.9562 | 968.6116 | 2.4165 | 968.5979
2.9559 | 969.8613 | 2.4024 | 969.8475
2.9556 | 971.1111 | 2.3868 | 971.0972
2.9553 | 972.3609 | 2.3697 | 972.3468
2.955 | 973.6107 | 2.3518 | 973.5964
2.9546 | 974.8604 | 2.3314 | 974.846
2.9543 | 976.1103 | 2.309 | 976.0956
2.954 | 977.3601 | 2.2855 | 977.3452
2.9537 | 978.6099 | 2.2584 | 978.595
2.9533 | 979.8596 | 2.228 | 979.8446
2.953 | 981.1094 | 2.1945 | 981.0942
2.9525 | 982.3593 | 2.1587 | 982.3438
2.9522 | 983.6091 | 2.1175 | 983.5935
2.9519 | 984.8588 | 2.0719 | 984.8431
2.9516 | 986.1087 | 2.0231 | 986.0925
2.9512 | 987.3585 | 2.002 | 987.2902
2.9509 | 988.6083 | 2.0004 | 988.3707
2.9506 | 989.858 | 2.0002 | 989.357
2.9503 | 991.1077 | 2.0002 | 990.2675
2.9498 | 992.3576 | 2.0002 | 991.1138
2.9495 | 993.6075 | 2.0002 | 991.9037
2.9491 | 994.8572 | 2.0002 | 992.6426
2.9488 | 996.1069 | 2.0002 | 993.3341
2.9485 | 997.3568 | 2.0004 | 993.9822
2.948 | 998.6067 | 2.0002 | 994.5892
2.9479 | 999.8564 | 2.0002 | 995.158
2.9474 | 1001.106 | 2.0002 | 995.6915
2.9471 | 1002.356 | 2.0002 | 996.1919
2.9467 | 1003.606 | 2.0002 | 996.6615
2.9464 | 1004.855 | 2.0002 | 997.103
2.9459 | 1006.105 | 2.0002 | 997.5185
2.9456 | 1007.355 | 2.0004 | 997.9098
2.9453 | 1008.605 | 2.0004 | 998.2787
2.9448 | 1009.855 | 2.0002 | 998.6274
2.9445 | 1011.104 | 2.0004 | 998.9572
2.9441 | 1012.354 | 2.0002 | 999.2698
2.9438 | 1013.604 | 2.0004 | 999.5665
2.9433 | 1014.854 | 2.0049 | 999.8488
2.943 | 1016.104 | 2.0004 | 1000.121
2.9427 | 1017.354 | 2.0002 | 1000.378
2.9422 | 1018.603 | 2.0002 | 1000.623
2.9419 | 1019.853 | 2.0002 | 1000.858
2.9416 | 1021.103 | 2.0004 | 1001.083
2.9411 | 1022.353 | 2.0002 | 1001.298
2.9408 | 1023.6024 | 2.0002 | 1001.506
2.9404 | 1024.852 | 2.0002 | 1001.705
2.94 | 1026.102 | 2.0002 | 1001.898
2.9396 | 1027.352 | 2.0002 | 1002.084
2.9393 | 1028.602 | 2.0002 | 1002.263
2.9388 | 1029.851 | 2.0002 | 1002.436
2.9385 | 1031.101 | 2.0002 | 1002.604
2.938 | 1032.351 | 2.0002 | 1002.767
2.9377 | 1033.601 | 2.0002 | 1002.925
2.9372 | 1034.85 | 2.0004 | 1003.078
2.9369 | 1036.1 | 2.0002 | 1003.226
2.9364 | 1037.35 | 2.0004 | 1003.371
2.9361 | 1038.6 | 2.0002 | 1003.512
2.9358 | 1039.85 | 2.0002 | 1003.648
2.9353 | 1041.099 | 2.0002 | 1003.782
2.935 | 1042.349 | 2.0002 | 1003.911
2.9345 | 1043.599 | 2.0002 | 1004.038
2.9341 | 1044.849 | 2.0002 | 1004.161
2.9338 | 1046.098 | 2.0002 | 1004.2816
2.9333 | 1047.348 | 2.0002 | 1004.399
2.9329 | 1048.598 | 2.0002 | 1004.514
2.9325 | 1049.848 | 2.0004 | 1004.626
2.9322 | 1051.0976 | 2.0002 | 1004.736
2.9317 | 1052.347 | 2.0002 | 1004.843
2.9314 | 1053.597 | 2.0002 | 1004.947
2.9309 | 1054.847 | 2.0004 | 1005.05
2.9306 | 1056.0968 | 2.0002 | 1005.15
2.9301 | 1057.347 | 2.0004 | 1005.249
2.9296 | 1058.596 | 2.0002 | 1005.345
2.9293 | 1059.846 | 2.0002 | 1005.4392
2.9288 | 1061.096 | 2.0002 | 1005.532
2.9285 | 1062.346 | 2.0004 | 1005.622
2.928 | 1063.595 | 2.0002 | 1005.711
2.9275 | 1064.845 | 2.0002 | 1005.798
2.9272 | 1066.095 | 2.0002 | 1005.884
2.9267 | 1067.345 | 2.0002 | 1005.968
2.9264 | 1068.595 | 2.0002 | 1006.05
2.9259 | 1069.845 | 2.0002 | 1006.131
2.9254 | 1071.094 | 2.0004 | 1006.21
2.9251 | 1072.344 | 2.0002 | 1006.289
2.9246 | 1073.594 | 2.0002 | 1006.365
2.9241 | 1074.844 | 2.0002 | 1006.4408
2.9238 | 1076.093 | 2.0002 | 1006.515
2.9233 | 1077.343 | 2.0002 | 1006.588
2.9229 | 1078.593 | 2.0002 | 1006.66
2.9224 | 1079.843 | 2.0002 | 1006.73
2.922 | 1081.092 | 2.0002 | 1006.8
2.9216 | 1082.342 | 2.0002 | 1006.868
2.9211 | 1083.592 | 2.0002 | 1006.936
2.9206 | 1084.842 | 2.0002 | 1007.002
2.9203 | 1086.092 | 2.0002 | 1007.067
2.9198 | 1087.341 | 2.0002 | 1007.132
2.9193 | 1088.591 | 2.0002 | 1007.196
2.9188 | 1089.841 | 2.0002 | 1007.258
2.9185 | 1091.091 | 2.0002 | 1007.32
2.918 | 1092.34 | 2.0002 | 1007.3808
2.9175 | 1093.59 | 2.0002 | 1007.441
2.917 | 1094.84 | 2.0002 | 1007.5
2.9166 | 1096.09 | 2.0004 | 1007.558
2.9161 | 1097.34 | 2.0002 | 1007.616
2.9156 | 1098.589 | 2.0002 | 1007.673
2.9151 | 1099.8392 | 2.0002 | 1007.729
2.9148 | 1101.089 | 2.0004 | 1007.785
2.9143 | 1102.339 | 2.0002 | 1007.839
2.9138 | 1103.589 | 2.0004 | 1007.893
2.9133 | 1104.8384 | 2.0002 | 1007.947
2.9129 | 1106.088 | 2.0004 | 1007.9992
2.9124 | 1107.338 | 2.0004 | 1008.051
2.9119 | 1108.588 | 2.0004 | 1008.103
2.9114 | 1109.837 | 2.0002 | 1008.154
2.9109 | 1111.087 | 2.0002 | 1008.204
2.9104 | 1112.337 | 2.0002 | 1008.253
2.9099 | 1113.587 | 2.0004 | 1008.302
2.9095 | 1114.837 | 2.0002 | 1008.351
2.909 | 1116.0864 | 2.0002 | 1008.399
2.9085 | 1117.336 | 2.0002 | 1008.446
2.908 | 1118.586 | 2.0004 | 1008.493
2.9075 | 1119.836 | 2.0002 | 1008.539
2.907 | 1121.086 | 2.0002 | 1008.585
2.9064 | 1122.335 | 2.0002 | 1008.63
2.9059 | 1123.585 | 2.0002 | 1008.6752
2.9054 | 1124.835 | 2.0002 | 1008.719
2.9049 | 1126.085 | 2.0002 | 1008.763
2.9045 | 1127.334 | 2.0002 | 1008.807
2.904 | 1128.584 | 2.0004 | 1008.85
2.9035 | 1129.834 | 2.0002 | 1008.892
2.9028 | 1131.084 | 2.0002 | 1008.934
2.9024 | 1132.334 | 2.0002 | 1008.976
2.9019 | 1133.583 | 2.0004 | 1009.017
2.9014 | 1134.833 | 2.0002 | 1009.0576
2.9009 | 1136.083 | 2.0002 | 1009.098
2.9003 | 1137.333 | 2.0002 | 1009.138
2.8998 | 1138.5824 | 2.0002 | 1009.177
2.8993 | 1139.832 | 2.0002 | 1009.217
2.8987 | 1141.082 | 2.0002 | 1009.255
2.8982 | 1142.332 | 2.0002 | 1009.294
2.8977 | 1143.582 | 2.0002 | 1009.332
2.897 | 1144.831 | 2.0004 | 1009.369
2.8966 | 1146.081 | 2.0002 | 1009.406
2.8961 | 1147.331 | 2.0002 | 1009.443
2.8954 | 1148.581 | 2.0002 | 1009.48
2.8949 | 1149.83 | 2.0002 | 1009.516
2.8945 | 1151.08 | 2.0002 | 1009.552
2.8938 | 1152.33 | 2.0002 | 1009.588
2.8932 | 1153.58 | 2.0002 | 1009.623
2.8927 | 1154.83 | 2.0002 | 1009.6576
2.8922 | 1156.0792 | 2.0002 | 1009.692
2.8916 | 1157.329 | 2.0002 | 1009.726
2.8909 | 1158.579 | 2.0002 | 1009.76
2.8904 | 1159.829 | 2.0002 | 1009.794
2.8899 | 1161.0784 | 2.0002 | 1009.827
2.8893 | 1162.328 | 2.0002 | 1009.86
2.8887 | 1163.578 | 2.0004 | 1009.893
2.8882 | 1164.828 | 2.0004 | 1009.926
2.8875 | 1166.078 | 2.0004 | 1009.9576
2.8869 | 1167.327 | 2.0004 | 1009.99
2.8862 | 1168.577 | 2.0004 | 1010.021
2.8857 | 1169.827 | 2.0002 | 1010.052
2.8851 | 1171.077 | 2.0002 | 1010.083
2.8846 | 1172.3264 | 2.0002 | 1010.114
2.884 | 1173.576 | 2.0004 | 1010.145
2.8833 | 1174.826 | 2.0002 | 1010.175
2.8828 | 1176.076 | 2.0002 | 1010.205
2.882 | 1177.325 | 2.0002 | 1010.234
2.8816 | 1178.575 | 2.0002 | 1010.264
2.8809 | 1179.825 | 2.0002 | 1010.293
2.8803 | 1181.075 | 2.0002 | 1010.322
2.8798 | 1182.324 | 2.0004 | 1010.351
2.879 | 1183.574 | 2.0002 | 1010.379
2.8783 | 1184.824 | 2.0004 | 1010.407
2.8777 | 1186.074 | 2.0002 | 1010.435
2.877 | 1187.324 | 2.0002 | 1010.463
2.8766 | 1188.574 | 2.0002 | 1010.4904
2.8759 | 1189.8232 | 2.0002 | 1010.518
2.8753 | 1191.073 | 2.0002 | 1010.5448
2.8746 | 1192.323 | 2.0002 | 1010.572
2.874 | 1193.573 | 2.0002 | 1010.598
2.8733 | 1194.8224 | 2.0002 | 1010.625
2.8725 | 1196.072 | 2.0004 | 1010.651
2.8719 | 1197.322 | 2.0002 | 1010.677
2.8712 | 1198.572 | 2.0002 | 1010.7024
2.8706 | 1199.821 | 2.0004 | 1010.728
2.8699 | 1201.071 | 2.0002 | 1010.753
2.8693 | 1202.321 | 2.0004 | 1010.778
2.8685 | 1203.571 | 2.0002 | 1010.8032
2.8678 | 1204.82 | 2.0004 | 1010.828
2.8672 | 1206.07 | 2.0004 | 1010.852
2.8666 | 1207.32 | 2.0002 | 1010.8768
2.8657 | 1208.57 | 2.0002 | 1010.901
2.8651 | 1209.82 | 2.0004 | 1010.9248
2.8645 | 1211.069 | 2.0004 | 1010.949
2.8636 | 1212.319 | 2.0002 | 1010.972
2.863 | 1213.569 | 2.0002 | 1010.995
2.8622 | 1214.819 | 2.0002 | 1011.019
2.8615 | 1216.068 | 2.0004 | 1011.042
2.8607 | 1217.318 | 2.0002 | 1011.065
2.8601 | 1218.568 | 2.0002 | 1011.087
2.8593 | 1219.8176 | 2.0004 | 1011.11
2.8585 | 1221.067 | 2.0002 | 1011.132
2.8578 | 1222.317 | 2.0002 | 1011.154
2.8572 | 1223.567 | 2.0002 | 1011.176
2.8564 | 1224.817 | 2.0004 | 1011.198
2.8556 | 1226.066 | 2.0004 | 1011.219
2.8548 | 1227.316 | 2.0004 | 1011.2408
2.854 | 1228.566 | 2.0004 | 1011.262
2.8533 | 1229.816 | 2.0004 | 1011.283
2.8525 | 1231.0656 | 2.0002 | 1011.304
2.8517 | 1232.315 | 2.0002 | 1011.313
2.8509 | 1233.565
2.8501 | 1234.815
2.8493 | 1236.065
2.8485 | 1237.314
2.8477 | 1238.564
2.8469 | 1239.814
2.8461 | 1241.064
2.8453 | 1242.313
2.8444 | 1243.563
2.8435 | 1244.8128
2.8427 | 1246.062
2.8419 | 1247.312
2.8411 | 1248.562
2.8401 | 1249.812
2.8393 | 1251.062
2.8383 | 1252.311
2.8375 | 1253.561
2.8365 | 1254.811
2.8357 | 1256.061
2.8348 | 1257.3104
2.834 | 1258.56
2.833 | 1259.81
2.8322 | 1261.06
2.8312 | 1262.309
2.8303 | 1263.5592
2.8293 | 1264.809
2.8283 | 1266.059
2.8273 | 1267.308
2.8264 | 1268.558
2.8254 | 1269.808
2.8246 | 1271.0576
2.8235 | 1272.307
2.8225 | 1273.557
2.8215 | 1274.807
2.8204 | 1276.057
2.8194 | 1277.3064
2.8185 | 1278.556
2.8173 | 1279.806
2.8164 | 1281.056
2.8152 | 1282.305
2.8143 | 1283.555
2.8132 | 1284.805
2.8122 | 1286.055
2.8111 | 1287.304
2.8099 | 1288.554
2.8088 | 1289.804
2.8077 | 1291.0536
2.8067 | 1292.303
2.8054 | 1293.553
2.8043 | 1294.803
2.8032 | 1296.053
2.802 | 1297.3024
2.8009 | 1298.552
2.7996 | 1299.802
2.7983 | 1301.052
2.7972 | 1302.301
2.7959 | 1303.551
2.7948 | 1304.801
2.7935 | 1306.0504
2.7922 | 1307.3
2.7909 | 1308.55
2.7896 | 1309.8
2.7883 | 1311.049
2.787 | 1312.2992
2.7857 | 1313.549
2.7844 | 1314.799
2.783 | 1316.048
2.7817 | 1317.298
2.7802 | 1318.548
2.7788 | 1319.798
2.7775 | 1321.047
2.776 | 1322.297
2.7746 | 1323.547
2.7731 | 1324.797
2.7715 | 1326.046
2.7701 | 1327.296
2.7686 | 1328.546
2.767 | 1329.795
2.7656 | 1331.045
2.7639 | 1332.295
2.7623 | 1333.545
2.7607 | 1334.794
2.7591 | 1336.044
2.7575 | 1337.294
2.7559 | 1338.544
2.7541 | 1339.793
2.7523 | 1341.043
2.7507 | 1342.2928
2.7488 | 1343.543
2.747 | 1344.792
2.7452 | 1346.042
2.7435 | 1347.292
2.7415 | 1348.541
2.7396 | 1349.791
2.7377 | 1351.0408
2.7359 | 1352.291
2.7338 | 1353.54
2.7318 | 1354.79
2.7299 | 1356.04
2.7278 | 1357.289
2.7257 | 1358.5392
2.7236 | 1359.789
2.7214 | 1361.039
2.7193 | 1362.288
2.7172 | 1363.538
2.7147 | 1364.788
2.7125 | 1366.038
2.7102 | 1367.2872
2.7078 | 1368.5368
2.7054 | 1369.787
2.7031 | 1371.036
2.7005 | 1372.286
2.698 | 1373.536
2.6955 | 1374.785
2.6928 | 1376.035
2.6902 | 1377.285
2.6875 | 1378.535
2.6847 | 1379.784
2.6818 | 1381.034
2.6789 | 1382.284
2.676 | 1383.534
2.6733 | 1384.7832
2.6701 | 1386.033
2.667 | 1387.283
2.6638 | 1388.533
2.6607 | 1389.782
2.6573 | 1391.032
2.6541 | 1392.282
2.6505 | 1393.531
2.6473 | 1394.781
2.6436 | 1396.031
2.6399 | 1397.28
2.6362 | 1398.53
2.6325 | 1399.78
2.6286 | 1401.029
2.6246 | 1402.2792
2.6205 | 1403.529
2.6163 | 1404.778
2.6121 | 1406.028
2.6076 | 1407.278
2.6031 | 1408.527
2.5988 | 1409.777
2.5939 | 1411.027
2.5891 | 1412.2768
2.5841 | 1413.526
2.5791 | 1414.776
2.5737 | 1416.026
2.5683 | 1417.275
2.5626 | 1418.525
2.557 | 1419.775
2.551 | 1421.025
2.5449 | 1422.274
2.5384 | 1423.524
2.5321 | 1424.7736
2.5253 | 1426.0232
2.5183 | 1427.273
2.5108 | 1428.522
2.5036 | 1429.772
2.4957 | 1431.022
2.4874 | 1432.272
2.4789 | 1433.521
2.47 | 1434.771
2.4611 | 1436.021
2.4513 | 1437.27
2.4411 | 1438.52
2.4305 | 1439.7696
2.4198 | 1441.019
2.4081 | 1442.269
2.3956 | 1443.519
2.3824 | 1444.768
2.3685 | 1446.018
2.354 | 1447.267
2.3377 | 1448.517
2.3203 | 1449.767
2.3011 | 1451.017
2.2808 | 1452.266
2.2572 | 1453.516
2.2306 | 1454.766
2.2 | 1456.015
2.1661 | 1457.265
2.1246 | 1458.514
2.0751 | 1459.764
2.0189 | 1461.0128
2.0015 | 1462.156
2.0002 | 1463.119
2.0002 | 1463.946
2.0001 | 1464.669
2.0002 | 1465.306
2.0002 | 1465.872
2.0001 | 1466.377
2.0001 | 1466.83
2.0001 | 1467.236
2.0002 | 1467.601
2.0002 | 1467.929
2.0002 | 1468.225
1.9999 | 1468.493
2.0001 | 1468.734
2.0001 | 1468.954
2.0001 | 1469.153
2.0002 | 1469.335
2.0001 | 1469.503
2.0002 | 1469.657
2.0002 | 1469.7992
2.0002 | 1469.932
2.0002 | 1470.055
2.0001 | 1470.171
2.0002 | 1470.281
2.0002 | 1470.384
2.0002 | 1470.482
2.0001 | 1470.576
2.0002 | 1470.665
2.0002 | 1470.75
2.0002 | 1470.832
2.0002 | 1470.911
2.0002 | 1470.988
2.0001 | 1471.062
2.0002 | 1471.133
2.0002 | 1471.2024
2.0002 | 1471.27
2.0002 | 1471.335
2.0002 | 1471.3992
2.0002 | 1471.462
2.0002 | 1471.5224
2.0002 | 1471.582
2.0002 | 1471.64
2.0002 | 1471.697
2.0002 | 1471.752
2.0002 | 1471.807
2.0002 | 1471.86
2.0002 | 1471.913
2.0001 | 1471.964
2.0002 | 1472.015
2.0002 | 1472.065
2.0002 | 1472.114
2.0002 | 1472.162
2.0002 | 1472.209
2.0002 | 1472.255
2.0002 | 1472.301
2.0002 | 1472.346
2.0002 | 1472.391
2.0002 | 1472.435
2.0002 | 1472.478
2.0002 | 1472.521
2.0002 | 1472.563
2.0002 | 1472.604
2.0002 | 1472.645
2.0002 | 1472.686
2.0002 | 1472.726
2.0002 | 1472.765
2.0002 | 1472.804
2.0002 | 1472.843
2.0002 | 1472.8808
2.0002 | 1472.919
2.0002 | 1472.956
2.0002 | 1472.993
2.0002 | 1473.029
2.0002 | 1473.065
2.0002 | 1473.1
2.0002 | 1473.136
2.0002 | 1473.171
2.0002 | 1473.205
2.0002 | 1473.2392
2.0002 | 1473.273
2.0002 | 1473.306
2.0002 | 1473.34
2.0002 | 1473.372
2.0002 | 1473.405
2.0002 | 1473.437
2.0002 | 1473.469
2.0002 | 1473.501
2.0002 | 1473.532
2.0002 | 1473.563
2.0002 | 1473.594
2.0002 | 1473.624
2.0002 | 1473.6544
2.0002 | 1473.684
2.0002 | 1473.714
2.0002 | 1473.744
2.0002 | 1473.7728
2.0002 | 1473.802
2.0002 | 1473.8304
2.0002 | 1473.859
2.0002 | 1473.8872
2.0002 | 1473.915
2.0002 | 1473.9432
2.0002 | 1473.971
2.0002 | 1473.998
2.0002 | 1474.025
2.0002 | 1474.052
2.0002 | 1474.0792
2.0002 | 1474.106
2.0002 | 1474.132
2.0002 | 1474.158
2.0002 | 1474.184
2.0001 | 1474.21
2.0002 | 1474.236
2.0002 | 1474.261
2.0002 | 1474.286
2.0001 | 1474.312
2.0001 | 1474.337
2.0002 | 1474.361
2.0002 | 1474.386
2.0002 | 1474.4104
2.0002 | 1474.435
2.0002 | 1474.459
2.0002 | 1474.483
2.0002 | 1474.506
2.0001 | 1474.53
2.0002 | 1474.554
2.0002 | 1474.577
2.0001 | 1474.6
2.0001 | 1474.6232
2.0001 | 1474.646
2.0002 | 1474.669
2.0001 | 1474.692
2.0002 | 1474.714
2.0002 | 1474.736
2.0001 | 1474.759
2.0001 | 1474.781
2.0002 | 1474.803
2.0002 | 1474.824
2.0002 | 1474.846
2.0002 | 1474.868
2.0002 | 1474.889
2.0002 | 1474.91
2.0002 | 1474.932
2.0002 | 1474.953
2.0002 | 1474.9736
2.0002 | 1474.982