## Sheet1
2voltage | 2capacity | 40.0voltage | 40.0capacity | 80.0voltage | 80.0capacity | 120.0voltage | 120.0capacity | 160.0voltage | 160.0capacity | 200.0voltage | 200.0capacity
3.427 | 0 | 3.4759 | 0 | 3.4301 | 0 | 2.0014 | 0 | 2.0016 | 0 | 2.0018 | 0
3.2508 | 1.249575 | 3.2887 | 1.249586 | 3.2222 | 1.249672 | 2.0014 | 0.02259722 | 2.0016 | 0.02204444 | 2.0016 | 0.02205
3.098 | 2.499147 | 3.123 | 2.499361 | 3.0804 | 2.49935 | 2.0016 | 0.04403611 | 2.0016 | 0.04101667 | 2.0016 | 0.03890556
3.0272 | 3.748747 | 3.0446 | 3.749033 | 3.0091 | 3.749094 | 2.0016 | 0.05240556
2.9915 | 4.998297 | 3.0047 | 4.998681 | 2.972 | 4.998539
2.9686 | 6.247781 | 2.9783 | 6.248336 | 2.947 | 6.247797
2.9539 | 7.497278 | 2.9608 | 7.497931 | 2.93 | 7.497122
2.9437 | 8.746808 | 2.9481 | 8.747697 | 2.9186 | 8.746628
2.9363 | 9.996339 | 2.9395 | 9.997269 | 2.9102 | 9.996558
2.9308 | 11.24591 | 2.9331 | 11.24691 | 2.9042 | 11.24636
2.9263 | 12.49544 | 2.9284 | 12.49643 | 2.8997 | 12.49585
2.9226 | 13.74497 | 2.9252 | 13.746 | 2.8965 | 13.745475
2.9191 | 14.99445 | 2.9223 | 14.99556 | 2.8934 | 14.99504
2.916 | 16.24397 | 2.9202 | 16.24512 | 2.891 | 16.24472
2.9132 | 17.493475 | 2.9182 | 17.49466 | 2.889 | 17.49439
2.9107 | 18.74301 | 2.9168 | 18.74419 | 2.8869 | 18.74371
2.9082 | 19.9926 | 2.9152 | 19.99376 | 2.8852 | 19.993275
2.9058 | 21.24215 | 2.9137 | 21.24331 | 2.8834 | 21.24289
2.9036 | 22.49171 | 2.9124 | 22.49285 | 2.8816 | 22.49252
2.9013 | 23.74124 | 2.9112 | 23.74235 | 2.8802 | 23.74194
2.8992 | 24.99078 | 2.91 | 24.99182 | 2.8786 | 24.99133
2.8971 | 26.24037 | 2.9087 | 26.24134 | 2.8773 | 26.24085
2.895 | 27.48997 | 2.9076 | 27.4909 | 2.8757 | 27.49057
2.8929 | 28.73959 | 2.9066 | 28.74044 | 2.874 | 28.74037
2.891 | 29.98918 | 2.9053 | 29.98994 | 2.8727 | 29.99023
2.8889 | 31.23869 | 2.9044 | 31.23949 | 2.8715 | 31.23994
2.8869 | 32.48821 | 2.9032 | 32.48894 | 2.87 | 32.48969
2.885 | 33.73775 | 2.9023 | 33.73844 | 2.8689 | 33.7393
2.8829 | 34.98728 | 2.9011 | 34.98795 | 2.8674 | 34.98888
2.8811 | 36.23686 | 2.9002 | 36.23752 | 2.8661 | 36.23847
2.879 | 37.48643 | 2.899 | 37.48705 | 2.8648 | 37.488
2.8773 | 38.73597 | 2.8982 | 38.73657 | 2.8637 | 38.73757
2.8753 | 39.98555 | 2.8971 | 39.98605 | 2.8624 | 39.98709
2.8732 | 41.23512 | 2.8961 | 41.23559 | 2.8613 | 41.23671
2.8715 | 42.48466 | 2.8952 | 42.48509 | 2.8602 | 42.48652
2.8695 | 43.734175 | 2.8942 | 43.73464 | 2.859 | 43.73609
2.8676 | 44.98373 | 2.8932 | 44.98416 | 2.8579 | 44.98546
2.8656 | 46.23326 | 2.8924 | 46.23371 | 2.8568 | 46.23511
2.8639 | 47.4828 | 2.8915 | 47.48327 | 2.8558 | 47.48473
2.8619 | 48.73237 | 2.8907 | 48.73279 | 2.8548 | 48.73436
2.8602 | 49.98188 | 2.8897 | 49.98233 | 2.8537 | 49.98396
2.8584 | 51.2314 | 2.8887 | 51.23186 | 2.8527 | 51.23351
2.8566 | 52.48095 | 2.8878 | 52.48134 | 2.8518 | 52.48314
2.8548 | 53.73049 | 2.8869 | 53.73087 | 2.8508 | 53.73257
2.8531 | 54.98005 | 2.8861 | 54.98041 | 2.8498 | 54.98209
2.8513 | 56.22961 | 2.8852 | 56.22997 | 2.849 | 56.23172
2.8497 | 57.47916 | 2.8842 | 57.47952 | 2.8481 | 57.48141
2.8479 | 58.7287 | 2.8834 | 58.72904 | 2.8471 | 58.73121
2.8464 | 59.97821 | 2.8826 | 59.97856 | 2.8463 | 59.98102
2.8448 | 61.22772 | 2.8818 | 61.22811 | 2.8455 | 61.23069
2.8432 | 62.47725 | 2.881 | 62.47766 | 2.8447 | 62.48044
2.8416 | 63.72678 | 2.88 | 63.7272 | 2.8439 | 63.73001
2.8402 | 64.97628 | 2.8792 | 64.97676 | 2.8431 | 64.97969
2.8387 | 66.22581 | 2.8786 | 66.22625 | 2.8424 | 66.22928
2.8373 | 67.47537 | 2.8777 | 67.4758 | 2.8416 | 67.47882
2.836 | 68.72491 | 2.8769 | 68.72531 | 2.8408 | 68.72856
2.8345 | 69.97443 | 2.8761 | 69.97485 | 2.84 | 69.97826
2.8332 | 71.22398 | 2.8753 | 71.22438 | 2.8393 | 71.22799
2.8321 | 72.47352 | 2.8745 | 72.4739 | 2.8385 | 72.47754
2.8306 | 73.72306 | 2.8737 | 73.72339 | 2.8381 | 73.72717
2.8297 | 74.97259 | 2.8729 | 74.97297 | 2.8373 | 74.97693
2.8284 | 76.22214 | 2.8723 | 76.22249 | 2.8366 | 76.22638
2.8274 | 77.47168 | 2.8716 | 77.47205 | 2.8358 | 77.47593
2.8263 | 78.72122 | 2.8707 | 78.7216 | 2.8353 | 78.72537
2.8251 | 79.97074 | 2.87 | 79.9711 | 2.8347 | 79.97495
2.8242 | 81.22026 | 2.8694 | 81.22066 | 2.8339 | 81.22463
2.8232 | 82.4698 | 2.8686 | 82.47019 | 2.8334 | 82.47426
2.8224 | 83.71934 | 2.8679 | 83.71972 | 2.8327 | 83.72394
2.8214 | 84.96886 | 2.8673 | 84.96927 | 2.8321 | 84.97337
2.8205 | 86.2184 | 2.8666 | 86.21884 | 2.8314 | 86.22294
2.8197 | 87.46793 | 2.8658 | 87.46838 | 2.8308 | 87.4727
2.8189 | 88.71743 | 2.8652 | 88.71792 | 2.8303 | 88.7223
2.818 | 89.96692 | 2.8645 | 89.96747 | 2.8298 | 89.97199
2.8174 | 91.21645 | 2.8639 | 91.21701 | 2.8293 | 91.22156
2.8168 | 92.46597 | 2.8632 | 92.46656 | 2.8287 | 92.47122
2.816 | 93.71549 | 2.8626 | 93.71609 | 2.8282 | 93.72092
2.8153 | 94.96502 | 2.8621 | 94.96563 | 2.8276 | 94.97034
2.8147 | 96.21451 | 2.8615 | 96.2152 | 2.8271 | 96.21987
2.814 | 97.46401 | 2.8608 | 97.46478 | 2.8266 | 97.46949
2.8135 | 98.71356 | 2.8603 | 98.71431 | 2.8258 | 98.71907
2.8129 | 99.96307 | 2.8597 | 99.96387 | 2.8255 | 99.96876
2.8124 | 101.2126 | 2.8592 | 101.2134 | 2.825 | 101.2182
2.8119 | 102.4621 | 2.8585 | 102.4629 | 2.8245 | 102.4678
2.8114 | 103.7116 | 2.8581 | 103.7125 | 2.824 | 103.7174
2.8109 | 104.9611 | 2.8576 | 104.962 | 2.8235 | 104.9668
2.8105 | 106.2107 | 2.8569 | 106.2115 | 2.8231 | 106.2163
2.81 | 107.4602 | 2.8565 | 107.461 | 2.8224 | 107.4658
2.8097 | 108.7097 | 2.856 | 108.7105 | 2.8219 | 108.7154
2.8092 | 109.9592 | 2.8555 | 109.96 | 2.8214 | 109.965
2.8087 | 111.2088 | 2.855 | 111.2095 | 2.8211 | 111.2146
2.8084 | 112.4583 | 2.8545 | 112.459 | 2.8206 | 112.464
2.8079 | 113.7079 | 2.854 | 113.7086 | 2.82 | 113.7135
2.8076 | 114.9574 | 2.8535 | 114.9581 | 2.8195 | 114.963
2.8072 | 116.2069 | 2.8531 | 116.2076 | 2.819 | 116.2125
2.8069 | 117.4565 | 2.8527 | 117.4572 | 2.8187 | 117.4621
2.8064 | 118.706 | 2.8523 | 118.7067 | 2.8182 | 118.7117
2.8061 | 119.9555 | 2.8518 | 119.9563 | 2.8179 | 119.9609
2.8058 | 121.205 | 2.8514 | 121.2058 | 2.8172 | 121.2105
2.8055 | 122.4545 | 2.851 | 122.4554 | 2.8168 | 122.4601
2.8053 | 123.704 | 2.8505 | 123.7049 | 2.8163 | 123.7098
2.805 | 124.9536 | 2.85 | 124.9544 | 2.8158 | 124.9594
2.8047 | 126.2031 | 2.8497 | 126.2039 | 2.8155 | 126.209
2.8043 | 127.4526 | 2.8494 | 127.4534 | 2.815 | 127.4587
2.804 | 128.7021 | 2.849 | 128.703 | 2.8145 | 128.7082
2.8038 | 129.9517 | 2.8485 | 129.9525 | 2.8142 | 129.9578
2.8035 | 131.2012 | 2.8482 | 131.2021 | 2.8137 | 131.2072
2.8034 | 132.4507 | 2.8479 | 132.4516 | 2.8132 | 132.4568
2.803 | 133.7002 | 2.8474 | 133.7012 | 2.8129 | 133.7063
2.8027 | 134.9498 | 2.8471 | 134.9508 | 2.8126 | 134.9558
2.8026 | 136.1993 | 2.8468 | 136.2003 | 2.8121 | 136.2055
2.8024 | 137.4488 | 2.8463 | 137.4498 | 2.8116 | 137.455
2.8021 | 138.6984 | 2.846 | 138.6993 | 2.8113 | 138.7046
2.8019 | 139.9479 | 2.8456 | 139.9489 | 2.8108 | 139.9541
2.8016 | 141.1974 | 2.8453 | 141.1984 | 2.8103 | 141.2038
2.8014 | 142.447 | 2.845 | 142.448 | 2.81 | 142.4534
2.8011 | 143.6965 | 2.8447 | 143.6975 | 2.8095 | 143.703
2.8009 | 144.946 | 2.8443 | 144.9471 | 2.809 | 144.9526
2.8008 | 146.1955 | 2.844 | 146.1966 | 2.8087 | 146.2022
2.8006 | 147.445 | 2.8437 | 147.4462 | 2.8084 | 147.4519
2.8003 | 148.6946 | 2.8434 | 148.6957 | 2.8079 | 148.7016
2.8001 | 149.9441 | 2.8431 | 149.9452 | 2.8076 | 149.9512
2.8 | 151.1936 | 2.8427 | 151.1947 | 2.8071 | 151.2005
2.7998 | 152.4431 | 2.8424 | 152.4442 | 2.8068 | 152.4498
2.7995 | 153.6926 | 2.8421 | 153.6938 | 2.8063 | 153.6995
2.7993 | 154.9422 | 2.8418 | 154.9433 | 2.8059 | 154.9491
2.7992 | 156.1917 | 2.8414 | 156.1928 | 2.8053 | 156.1986
2.799 | 157.4412 | 2.8413 | 157.4423 | 2.8051 | 157.4481
2.7988 | 158.6908 | 2.841 | 158.6919 | 2.8047 | 158.6977
2.7987 | 159.9403 | 2.8405 | 159.9414 | 2.8043 | 159.9471
2.7985 | 161.1898 | 2.8403 | 161.1909 | 2.8038 | 161.1965
2.7984 | 162.4393 | 2.84 | 162.4404 | 2.8035 | 162.4461
2.798 | 163.6889 | 2.8397 | 163.69 | 2.8032 | 163.6956
2.7979 | 164.9384 | 2.8395 | 164.9395 | 2.8029 | 164.9452
2.7977 | 166.1879 | 2.8392 | 166.189 | 2.8024 | 166.1948
2.7976 | 167.4374 | 2.8389 | 167.4386 | 2.8021 | 167.4442
2.7974 | 168.687 | 2.8387 | 168.6881 | 2.8018 | 168.6938
2.7972 | 169.9365 | 2.8384 | 169.9376 | 2.8013 | 169.9433
2.7972 | 171.186 | 2.8381 | 171.1872 | 2.8009 | 171.1929
2.7971 | 172.4355 | 2.8379 | 172.4367 | 2.8005 | 172.4422
2.7969 | 173.6851 | 2.8376 | 173.6862 | 2.8001 | 173.6918
2.7968 | 174.9346 | 2.8374 | 174.9358 | 2.7998 | 174.9415
2.7966 | 176.1841 | 2.8371 | 176.1854 | 2.7995 | 176.1911
2.7964 | 177.4337 | 2.8366 | 177.4349 | 2.7992 | 177.4406
2.7963 | 178.6832 | 2.8364 | 178.6844 | 2.7987 | 178.6902
2.7961 | 179.9327 | 2.8361 | 179.934 | 2.7984 | 179.94
2.7959 | 181.1823 | 2.836 | 181.1835 | 2.798 | 181.1895
2.7958 | 182.4318 | 2.8356 | 182.433 | 2.7976 | 182.4391
2.7958 | 183.6813 | 2.8355 | 183.6825 | 2.7974 | 183.6888
2.7956 | 184.9307 | 2.8352 | 184.932 | 2.7969 | 184.9383
2.7955 | 186.1802 | 2.8348 | 186.1816 | 2.7966 | 186.1878
2.7953 | 187.4297 | 2.8347 | 187.4311 | 2.7961 | 187.4374
2.7951 | 188.6793 | 2.8343 | 188.6807 | 2.7956 | 188.6874
2.795 | 189.9288 | 2.8342 | 189.9302 | 2.7955 | 189.937
2.7948 | 191.1783 | 2.8339 | 191.1797 | 2.7953 | 191.1867
2.7948 | 192.4278 | 2.8335 | 192.4292 | 2.7947 | 192.4364
2.7947 | 193.6774 | 2.8334 | 193.6787 | 2.7943 | 193.6858
2.7945 | 194.9269 | 2.8331 | 194.9282 | 2.794 | 194.9351
2.7943 | 196.1764 | 2.8329 | 196.1777 | 2.7937 | 196.1846
2.7943 | 197.4259 | 2.8326 | 197.4272 | 2.7934 | 197.4342
2.7942 | 198.6755 | 2.8324 | 198.6767 | 2.793 | 198.6836
2.794 | 199.925 | 2.8321 | 199.9262 | 2.7927 | 199.9334
2.7938 | 201.1746 | 2.8319 | 201.1758 | 2.7924 | 201.1831
2.7937 | 202.4241 | 2.8316 | 202.4254 | 2.7921 | 202.4326
2.7937 | 203.6736 | 2.8314 | 203.6749 | 2.7916 | 203.6821
2.7935 | 204.9231 | 2.8311 | 204.9244 | 2.7914 | 204.9317
2.7934 | 206.1727 | 2.831 | 206.174 | 2.7909 | 206.1812
2.7932 | 207.4222 | 2.8306 | 207.4235 | 2.7908 | 207.4307
2.7932 | 208.6717 | 2.8303 | 208.673 | 2.7905 | 208.6802
2.793 | 209.9212 | 2.8302 | 209.9226 | 2.79 | 209.9297
2.7929 | 211.1708 | 2.83 | 211.1722 | 2.7897 | 211.1792
2.7927 | 212.4203 | 2.8297 | 212.4217 | 2.7892 | 212.4288
2.7927 | 213.6698 | 2.8293 | 213.6712 | 2.789 | 213.6783
2.7926 | 214.9194 | 2.8292 | 214.9208 | 2.7885 | 214.9279
2.7924 | 216.1689 | 2.8289 | 216.1704 | 2.7884 | 216.1773
2.7922 | 217.4184 | 2.8287 | 217.4199 | 2.7879 | 217.4267
2.7922 | 218.6679 | 2.8285 | 218.6694 | 2.7876 | 218.6762
2.7921 | 219.9174 | 2.8282 | 219.9189 | 2.7872 | 219.9257
2.7919 | 221.167 | 2.8281 | 221.1684 | 2.7871 | 221.1752
2.7919 | 222.4165 | 2.8277 | 222.4179 | 2.7867 | 222.4247
2.7917 | 223.666 | 2.8274 | 223.6674 | 2.7863 | 223.6742
2.7916 | 224.9155 | 2.8272 | 224.917 | 2.7861 | 224.9238
2.7914 | 226.165 | 2.8271 | 226.1665 | 2.7856 | 226.1732
2.7914 | 227.4145 | 2.8269 | 227.416 | 2.7853 | 227.4228
2.7913 | 228.664 | 2.8266 | 228.6655 | 2.785 | 228.6724
2.7913 | 229.9136 | 2.8264 | 229.9151 | 2.7846 | 229.9221
2.7911 | 231.1631 | 2.8261 | 231.1646 | 2.7843 | 231.1717
2.7909 | 232.4127 | 2.8258 | 232.4142 | 2.784 | 232.4215
2.7908 | 233.6622 | 2.8256 | 233.6637 | 2.7837 | 233.6712
2.7906 | 234.9117 | 2.8255 | 234.9133 | 2.7834 | 234.9208
2.7906 | 236.1612 | 2.8253 | 236.1628 | 2.783 | 236.1704
2.7905 | 237.4108 | 2.825 | 237.4123 | 2.7827 | 237.42
2.7905 | 238.6602 | 2.8248 | 238.6618 | 2.7824 | 238.6696
2.7903 | 239.9097 | 2.8245 | 239.9114 | 2.7822 | 239.9191
2.7901 | 241.1592 | 2.8243 | 241.1609 | 2.7817 | 241.1686
2.7901 | 242.4087 | 2.824 | 242.4104 | 2.7814 | 242.4181
2.79 | 243.6582 | 2.8239 | 243.66 | 2.7811 | 243.6677
2.7898 | 244.9078 | 2.8235 | 244.9095 | 2.7808 | 244.9173
2.7897 | 246.1573 | 2.8234 | 246.1591 | 2.7805 | 246.1666
2.7897 | 247.4068 | 2.8232 | 247.4086 | 2.7801 | 247.4161
2.7895 | 248.6563 | 2.8229 | 248.6581 | 2.7798 | 248.6657
2.7893 | 249.9059 | 2.8227 | 249.9076 | 2.7795 | 249.9152
2.7893 | 251.1554 | 2.8224 | 251.1571 | 2.7792 | 251.1648
2.7892 | 252.4049 | 2.8222 | 252.4066 | 2.7788 | 252.4144
2.7892 | 253.6544 | 2.8221 | 253.6562 | 2.7785 | 253.664
2.789 | 254.9039 | 2.8218 | 254.9057 | 2.7784 | 254.9134
2.7888 | 256.1534 | 2.8216 | 256.1553 | 2.778 | 256.1628
2.7888 | 257.403 | 2.8213 | 257.4048 | 2.7777 | 257.4124
2.7887 | 258.6525 | 2.8211 | 258.6543 | 2.7774 | 258.662
2.7885 | 259.902 | 2.8208 | 259.9039 | 2.7771 | 259.9116
2.7885 | 261.1515 | 2.8206 | 261.1534 | 2.7767 | 261.1612
2.7884 | 262.401 | 2.8205 | 262.4029 | 2.7764 | 262.4107
2.7882 | 263.6505 | 2.8201 | 263.6524 | 2.7761 | 263.6603
2.7882 | 264.9001 | 2.82 | 264.902 | 2.7758 | 264.9099
2.788 | 266.1496 | 2.8197 | 266.1515 | 2.7755 | 266.1596
2.788 | 267.3991 | 2.8195 | 267.4011 | 2.7753 | 267.4094
2.7879 | 268.6486 | 2.8193 | 268.6506 | 2.775 | 268.6589
2.7877 | 269.8981 | 2.8192 | 269.9002 | 2.7745 | 269.9084
2.7877 | 271.1477 | 2.8189 | 271.1497 | 2.7743 | 271.1578
2.7876 | 272.3973 | 2.8187 | 272.3992 | 2.774 | 272.4073
2.7876 | 273.6468 | 2.8184 | 273.6488 | 2.7737 | 273.6568
2.7874 | 274.8963 | 2.818 | 274.8983 | 2.7735 | 274.9063
2.7872 | 276.1458 | 2.8179 | 276.1478 | 2.773 | 276.1559
2.7871 | 277.3954 | 2.8177 | 277.3974 | 2.7729 | 277.4055
2.7871 | 278.6449 | 2.8176 | 278.6469 | 2.7725 | 278.6551
2.7869 | 279.8944 | 2.8172 | 279.8965 | 2.7724 | 279.9047
2.7869 | 281.1439 | 2.8171 | 281.146 | 2.7719 | 281.1542
2.7867 | 282.3934 | 2.8168 | 282.3956 | 2.7716 | 282.4036
2.7866 | 283.643 | 2.8166 | 283.6451 | 2.7713 | 283.6532
2.7866 | 284.8925 | 2.8163 | 284.8946 | 2.7711 | 284.9027
2.7864 | 286.142 | 2.8161 | 286.1441 | 2.7708 | 286.1523
2.7864 | 287.3915 | 2.816 | 287.3937 | 2.7705 | 287.4019
2.7863 | 288.6411 | 2.8156 | 288.6432 | 2.7701 | 288.6514
2.7861 | 289.8905 | 2.8155 | 289.8927 | 2.77 | 289.901
2.7861 | 291.1401 | 2.8153 | 291.1423 | 2.7696 | 291.1505
2.7859 | 292.3896 | 2.815 | 292.3918 | 2.7693 | 292.4001
2.7858 | 293.6391 | 2.8148 | 293.6414 | 2.7692 | 293.6497
2.7858 | 294.8886 | 2.8145 | 294.8909 | 2.7688 | 294.8992
2.7856 | 296.1382 | 2.8143 | 296.1405 | 2.7685 | 296.1488
2.7855 | 297.3878 | 2.814 | 297.3899 | 2.7682 | 297.3984
2.7855 | 298.6373 | 2.8139 | 298.6394 | 2.768 | 298.648
2.7853 | 299.8868 | 2.8135 | 299.889 | 2.7677 | 299.8976
2.7853 | 301.1364 | 2.8134 | 301.1385 | 2.7674 | 301.1469
2.7851 | 302.3859 | 2.8132 | 302.388 | 2.7669 | 302.3965
2.785 | 303.6354 | 2.813 | 303.6375 | 2.7667 | 303.6461
2.785 | 304.885 | 2.8127 | 304.887 | 2.7666 | 304.8957
2.7848 | 306.1344 | 2.8126 | 306.1365 | 2.7663 | 306.1453
2.7846 | 307.3839 | 2.8122 | 307.386 | 2.7659 | 307.3949
2.7846 | 308.6334 | 2.8121 | 308.6355 | 2.7656 | 308.6445
2.7845 | 309.883 | 2.8119 | 309.885 | 2.7654 | 309.8939
2.7845 | 311.1324 | 2.8116 | 311.1346 | 2.7651 | 311.1431
2.7843 | 312.382 | 2.8114 | 312.3841 | 2.7648 | 312.3925
2.7842 | 313.6315 | 2.8111 | 313.6336 | 2.7645 | 313.642
2.7842 | 314.881 | 2.8109 | 314.8832 | 2.7643 | 314.8916
2.784 | 316.1305 | 2.8108 | 316.1327 | 2.764 | 316.1412
2.7838 | 317.3801 | 2.8105 | 317.3822 | 2.7638 | 317.3908
2.7838 | 318.6296 | 2.8103 | 318.6318 | 2.7635 | 318.6403
2.7837 | 319.8792 | 2.81 | 319.8814 | 2.7634 | 319.8899
2.7835 | 321.1287 | 2.8098 | 321.1309 | 2.7632 | 321.1394
2.7835 | 322.3782 | 2.8097 | 322.3804 | 2.7627 | 322.3889
2.7834 | 323.6277 | 2.8093 | 323.63 | 2.7625 | 323.6385
2.7834 | 324.8772 | 2.8092 | 324.8796 | 2.7622 | 324.888
2.7832 | 326.1267 | 2.809 | 326.1291 | 2.7619 | 326.1375
2.783 | 327.3763 | 2.8087 | 327.3786 | 2.7617 | 327.387
2.783 | 328.6258 | 2.8085 | 328.6282 | 2.7614 | 328.6366
2.7829 | 329.8753 | 2.8082 | 329.8777 | 2.7613 | 329.8862
2.7829 | 331.1249 | 2.8079 | 331.1272 | 2.7609 | 331.1358
2.7827 | 332.3744 | 2.8077 | 332.3767 | 2.7608 | 332.3853
2.7826 | 333.6239 | 2.8076 | 333.6263 | 2.7604 | 333.6349
2.7826 | 334.8734 | 2.8072 | 334.8758 | 2.7601 | 334.8844
2.7824 | 336.123 | 2.8071 | 336.1254 | 2.76 | 336.1339
2.7822 | 337.3725 | 2.8069 | 337.3749 | 2.7596 | 337.3834
2.7822 | 338.622 | 2.8068 | 338.6244 | 2.7593 | 338.6328
2.7821 | 339.8716 | 2.8064 | 339.874 | 2.7592 | 339.8823
2.7819 | 341.1211 | 2.8063 | 341.1235 | 2.7588 | 341.1318
2.7819 | 342.3706 | 2.8059 | 342.3731 | 2.7587 | 342.3814
2.7817 | 343.6202 | 2.8058 | 343.6226 | 2.7583 | 343.6309
2.7816 | 344.8697 | 2.8055 | 344.8721 | 2.758 | 344.8806
2.7816 | 346.1192 | 2.8053 | 346.1217 | 2.7579 | 346.1302
2.7814 | 347.3688 | 2.805 | 347.3712 | 2.7575 | 347.3797
2.7814 | 348.6182 | 2.8048 | 348.6207 | 2.7574 | 348.6292
2.7813 | 349.8677 | 2.8047 | 349.8703 | 2.7571 | 349.8788
2.7811 | 351.1173 | 2.8043 | 351.1198 | 2.7569 | 351.1283
2.7811 | 352.3668 | 2.8042 | 352.3694 | 2.7566 | 352.3777
2.7809 | 353.6163 | 2.8038 | 353.6189 | 2.7563 | 353.6272
2.7808 | 354.8658 | 2.8037 | 354.8684 | 2.7561 | 354.8767
2.7808 | 356.1153 | 2.8035 | 356.1179 | 2.7558 | 356.1262
2.7806 | 357.3648 | 2.8032 | 357.3674 | 2.7554 | 357.3758
2.7806 | 358.6144 | 2.803 | 358.6169 | 2.7553 | 358.6252
2.7805 | 359.8639 | 2.8029 | 359.8664 | 2.755 | 359.8744
2.7805 | 361.1134 | 2.8026 | 361.116 | 2.7546 | 361.124
2.7803 | 362.3629 | 2.8024 | 362.3654 | 2.7545 | 362.3733
2.7801 | 363.6124 | 2.8021 | 363.6149 | 2.7542 | 363.6228
2.78 | 364.8619 | 2.8019 | 364.8645 | 2.754 | 364.8725
2.78 | 366.1115 | 2.8018 | 366.114 | 2.7538 | 366.1223
2.7798 | 367.361 | 2.8014 | 367.3635 | 2.7533 | 367.3718
2.7796 | 368.6106 | 2.8013 | 368.6131 | 2.7532 | 368.6213
2.7796 | 369.8601 | 2.8009 | 369.8626 | 2.7529 | 369.8708
2.7795 | 371.1096 | 2.8008 | 371.1121 | 2.7527 | 371.1203
2.7795 | 372.3591 | 2.8006 | 372.3617 | 2.7524 | 372.3698
2.7793 | 373.6087 | 2.8003 | 373.6112 | 2.7521 | 373.6192
2.7792 | 374.8582 | 2.8 | 374.8608 | 2.7519 | 374.8689
2.7792 | 376.1077 | 2.7998 | 376.1103 | 2.7516 | 376.1184
2.779 | 377.3572 | 2.7997 | 377.3598 | 2.7514 | 377.368
2.7788 | 378.6068 | 2.7995 | 378.6093 | 2.7511 | 378.6176
2.7788 | 379.8563 | 2.7992 | 379.8589 | 2.7508 | 379.8669
2.7787 | 381.1058 | 2.799 | 381.1084 | 2.7504 | 381.1164
2.7785 | 382.3553 | 2.7988 | 382.358 | 2.7503 | 382.366
2.7785 | 383.6048 | 2.7985 | 383.6075 | 2.75 | 383.6156
2.7784 | 384.8544 | 2.7982 | 384.8571 | 2.7498 | 384.8652
2.7784 | 386.1039 | 2.798 | 386.1066 | 2.7495 | 386.1147
2.778 | 387.3534 | 2.7979 | 387.3561 | 2.7492 | 387.3641
2.778 | 388.6029 | 2.7976 | 388.6057 | 2.749 | 388.6135
2.778 | 389.8524 | 2.7974 | 389.8553 | 2.7488 | 389.8629
2.7779 | 391.102 | 2.7971 | 391.1048 | 2.7485 | 391.1124
2.7777 | 392.3515 | 2.7969 | 392.3543 | 2.7482 | 392.3618
2.7775 | 393.601 | 2.7966 | 393.6038 | 2.748 | 393.6114
2.7775 | 394.8505 | 2.7964 | 394.8534 | 2.7475 | 394.8607
2.7774 | 396.1 | 2.7961 | 396.1029 | 2.7474 | 396.11
2.7772 | 397.3496 | 2.7959 | 397.3524 | 2.7472 | 397.3594
2.7772 | 398.5991 | 2.7958 | 398.602 | 2.7469 | 398.6089
2.7771 | 399.8486 | 2.7955 | 399.8515 | 2.7466 | 399.8583
2.7771 | 401.0981 | 2.7953 | 401.101 | 2.7462 | 401.1078
2.7769 | 402.3476 | 2.795 | 402.3506 | 2.7461 | 402.3574
2.7767 | 403.5972 | 2.7948 | 403.6001 | 2.7458 | 403.6069
2.7767 | 404.8466 | 2.7947 | 404.8496 | 2.7456 | 404.8564
2.7766 | 406.0961 | 2.7943 | 406.0991 | 2.7453 | 406.106
2.7764 | 407.3457 | 2.7942 | 407.3487 | 2.745 | 407.3556
2.7764 | 408.5952 | 2.7938 | 408.5982 | 2.7448 | 408.605
2.7763 | 409.8447 | 2.7937 | 409.8477 | 2.7445 | 409.8545
2.7761 | 411.0942 | 2.7934 | 411.0972 | 2.7441 | 411.1042
2.7761 | 412.3438 | 2.7932 | 412.3467 | 2.7438 | 412.3537
2.7759 | 413.5932 | 2.7929 | 413.5962 | 2.7437 | 413.6032
2.7758 | 414.8428 | 2.7927 | 414.8457 | 2.7433 | 414.8529
2.7758 | 416.0924 | 2.7926 | 416.0952 | 2.7432 | 416.1024
2.7756 | 417.3419 | 2.7922 | 417.3446 | 2.7429 | 417.3519
2.7755 | 418.5914 | 2.7921 | 418.5941 | 2.7427 | 418.6014
2.7755 | 419.8409 | 2.7919 | 419.8436 | 2.7422 | 419.8509
2.7753 | 421.0904 | 2.7916 | 421.0931 | 2.7421 | 421.1003
2.7751 | 422.3399 | 2.7914 | 422.3426 | 2.7417 | 422.3496
2.775 | 423.5894 | 2.7911 | 423.5921 | 2.7414 | 423.5992
2.775 | 424.8389 | 2.7909 | 424.8416 | 2.7412 | 424.8488
2.7748 | 426.0884 | 2.7906 | 426.0912 | 2.7409 | 426.0982
2.7748 | 427.3379 | 2.7905 | 427.3407 | 2.7406 | 427.3476
2.7745 | 428.5874 | 2.7901 | 428.5902 | 2.7403 | 428.5972
2.7745 | 429.837 | 2.79 | 429.8397 | 2.74 | 429.8466
2.7743 | 431.0865 | 2.7898 | 431.0892 | 2.7398 | 431.0961
2.7743 | 432.336 | 2.7895 | 432.3388 | 2.7395 | 432.3459
2.7742 | 433.5855 | 2.7893 | 433.5883 | 2.7393 | 433.5955
2.774 | 434.835 | 2.789 | 434.8378 | 2.7388 | 434.8449
2.7738 | 436.0845 | 2.7888 | 436.0873 | 2.7387 | 436.0944
2.7738 | 437.334 | 2.7885 | 437.3369 | 2.7382 | 437.3439
2.7737 | 438.5835 | 2.7884 | 438.5864 | 2.738 | 438.5934
2.7735 | 439.833 | 2.7882 | 439.836 | 2.7377 | 439.8429
2.7735 | 441.0825 | 2.7879 | 441.0855 | 2.7375 | 441.0924
2.7734 | 442.332 | 2.7876 | 442.3349 | 2.7374 | 442.342
2.7732 | 443.5816 | 2.7874 | 443.5844 | 2.737 | 443.5917
2.7732 | 444.8311 | 2.7872 | 444.834 | 2.7366 | 444.8414
2.773 | 446.0806 | 2.7869 | 446.0835 | 2.7364 | 446.091
2.7729 | 447.3301 | 2.7867 | 447.333 | 2.7361 | 447.3408
2.7727 | 448.5796 | 2.7866 | 448.5826 | 2.7358 | 448.5907
2.7727 | 449.8291 | 2.7863 | 449.832 | 2.7354 | 449.8402
2.7725 | 451.0786 | 2.7861 | 451.0816 | 2.7353 | 451.0897
2.7724 | 452.3282 | 2.7858 | 452.3312 | 2.735 | 452.3392
2.7724 | 453.5777 | 2.7856 | 453.5807 | 2.7346 | 453.5888
2.7722 | 454.8272 | 2.7853 | 454.8302 | 2.7345 | 454.8383
2.7721 | 456.0768 | 2.7851 | 456.0797 | 2.734 | 456.0878
2.7719 | 457.3262 | 2.7848 | 457.3292 | 2.7338 | 457.3372
2.7719 | 458.5757 | 2.7846 | 458.5787 | 2.7333 | 458.5868
2.7717 | 459.8252 | 2.7845 | 459.8283 | 2.7332 | 459.8362
2.7716 | 461.0748 | 2.7842 | 461.0778 | 2.7329 | 461.0858
2.7716 | 462.3243 | 2.784 | 462.3273 | 2.7325 | 462.3353
2.7714 | 463.5737 | 2.7838 | 463.5768 | 2.7322 | 463.5847
2.7713 | 464.8232 | 2.7835 | 464.8264 | 2.7319 | 464.8342
2.7713 | 466.0728 | 2.7832 | 466.0758 | 2.7317 | 466.0836
2.7711 | 467.3223 | 2.783 | 467.3254 | 2.7314 | 467.3332
2.7709 | 468.5718 | 2.7829 | 468.5748 | 2.7311 | 468.5829
2.7708 | 469.8213 | 2.7826 | 469.8244 | 2.7308 | 469.8324
2.7708 | 471.0708 | 2.7824 | 471.0739 | 2.7304 | 471.082
2.7706 | 472.3203 | 2.7822 | 472.3234 | 2.7301 | 472.3316
2.7705 | 473.5699 | 2.7821 | 473.5729 | 2.7298 | 473.5811
2.7703 | 474.8194 | 2.7817 | 474.8224 | 2.7295 | 474.8306
2.7703 | 476.0689 | 2.7816 | 476.072 | 2.7291 | 476.0801
2.7701 | 477.3185 | 2.7813 | 477.3214 | 2.729 | 477.3297
2.77 | 478.568 | 2.7811 | 478.5709 | 2.7285 | 478.5792
2.7698 | 479.8174 | 2.7809 | 479.8204 | 2.7283 | 479.8287
2.7698 | 481.067 | 2.7806 | 481.07 | 2.728 | 481.0783
2.7696 | 482.3165 | 2.7805 | 482.3196 | 2.7277 | 482.3278
2.7695 | 483.566 | 2.7803 | 483.5691 | 2.7274 | 483.5773
2.7693 | 484.8156 | 2.78 | 484.8186 | 2.727 | 484.8269
2.7693 | 486.0651 | 2.7798 | 486.0681 | 2.7266 | 486.0764
2.7692 | 487.3146 | 2.7795 | 487.3177 | 2.7264 | 487.326
2.769 | 488.5641 | 2.7793 | 488.5672 | 2.7261 | 488.5755
2.769 | 489.8136 | 2.7792 | 489.8168 | 2.7258 | 489.825
2.7688 | 491.0632 | 2.7788 | 491.0663 | 2.7254 | 491.0745
2.7687 | 492.3126 | 2.7787 | 492.3158 | 2.7251 | 492.324
2.7685 | 493.5622 | 2.7785 | 493.5653 | 2.7248 | 493.5735
2.7684 | 494.8117 | 2.7782 | 494.8148 | 2.7245 | 494.8228
2.7684 | 496.0612 | 2.778 | 496.0644 | 2.7241 | 496.0722
2.7682 | 497.3107 | 2.7779 | 497.3139 | 2.7238 | 497.3217
2.768 | 498.5602 | 2.7777 | 498.5635 | 2.7235 | 498.5713
2.7679 | 499.8097 | 2.7774 | 499.813 | 2.7232 | 499.8208
2.7679 | 501.0592 | 2.7772 | 501.0625 | 2.7229 | 501.0704
2.7677 | 502.3088 | 2.7771 | 502.312 | 2.7225 | 502.3201
2.7675 | 503.5583 | 2.7767 | 503.5616 | 2.7222 | 503.5697
2.7674 | 504.8079 | 2.7764 | 504.8111 | 2.722 | 504.8193
2.7674 | 506.0574 | 2.7763 | 506.0605 | 2.7216 | 506.0688
2.7672 | 507.3069 | 2.7761 | 507.31 | 2.7212 | 507.3183
2.7671 | 508.5564 | 2.7759 | 508.5596 | 2.7209 | 508.5679
2.7669 | 509.806 | 2.7756 | 509.8091 | 2.7204 | 509.8174
2.7667 | 511.0555 | 2.7755 | 511.0585 | 2.7203 | 511.0669
2.7667 | 512.305 | 2.7753 | 512.3081 | 2.7199 | 512.3164
2.7666 | 513.5545 | 2.775 | 513.5577 | 2.7196 | 513.5658
2.7664 | 514.804 | 2.7748 | 514.8072 | 2.7191 | 514.8153
2.7663 | 516.0536 | 2.7746 | 516.0568 | 2.719 | 516.065
2.7663 | 517.3031 | 2.7745 | 517.3063 | 2.7185 | 517.3145
2.7661 | 518.5526 | 2.7742 | 518.5558 | 2.7182 | 518.564
2.7659 | 519.8021 | 2.774 | 519.8053 | 2.7178 | 519.8135
2.7658 | 521.0516 | 2.7737 | 521.0548 | 2.7175 | 521.0629
2.7658 | 522.3011 | 2.7735 | 522.3044 | 2.7172 | 522.3125
2.7656 | 523.5506 | 2.7734 | 523.5539 | 2.7169 | 523.5619
2.7654 | 524.8001 | 2.773 | 524.8033 | 2.7166 | 524.8114
2.7653 | 526.0496 | 2.7729 | 526.0529 | 2.7162 | 526.061
2.7651 | 527.2991 | 2.7727 | 527.3024 | 2.7158 | 527.3106
2.7651 | 528.5487 | 2.7724 | 528.5519 | 2.7156 | 528.5601
2.765 | 529.7982 | 2.7722 | 529.8013 | 2.7151 | 529.8097
2.7648 | 531.0477 | 2.7721 | 531.0509 | 2.7148 | 531.0593
2.7646 | 532.2972 | 2.7719 | 532.3004 | 2.7145 | 532.3089
2.7645 | 533.5468 | 2.7717 | 533.5499 | 2.714 | 533.5585
2.7645 | 534.7964 | 2.7714 | 534.7995 | 2.7137 | 534.8081
2.7643 | 536.0458 | 2.7713 | 536.049 | 2.7132 | 536.0576
2.7642 | 537.2953 | 2.7711 | 537.2985 | 2.713 | 537.3069
2.764 | 538.5449 | 2.7708 | 538.548 | 2.7127 | 538.5564
2.7638 | 539.7944 | 2.7706 | 539.7976 | 2.7122 | 539.806
2.7637 | 541.0439 | 2.7705 | 541.0471 | 2.7119 | 541.0556
2.7637 | 542.2934 | 2.7701 | 542.2966 | 2.7116 | 542.3052
2.7635 | 543.543 | 2.77 | 543.5461 | 2.7112 | 543.5548
2.7634 | 544.7924 | 2.7698 | 544.7956 | 2.7107 | 544.8042
2.7632 | 546.042 | 2.7695 | 546.0451 | 2.7104 | 546.0537
2.763 | 547.2915 | 2.7693 | 547.2946 | 2.7099 | 547.3032
2.763 | 548.541 | 2.7692 | 548.5442 | 2.7098 | 548.5528
2.7629 | 549.7906 | 2.7688 | 549.7937 | 2.7095 | 549.8023
2.7627 | 551.04 | 2.7687 | 551.0432 | 2.709 | 551.0518
2.7625 | 552.2896 | 2.7685 | 552.2928 | 2.7085 | 552.3013
2.7624 | 553.5391 | 2.7684 | 553.5424 | 2.7083 | 553.5509
2.7622 | 554.7887 | 2.768 | 554.792 | 2.7078 | 554.8004
2.7622 | 556.0381 | 2.7679 | 556.0415 | 2.7075 | 556.0498
2.7621 | 557.2877 | 2.7677 | 557.2909 | 2.7072 | 557.2994
2.7619 | 558.5372 | 2.7674 | 558.5405 | 2.7067 | 558.5489
2.7617 | 559.7868 | 2.7672 | 559.7901 | 2.7064 | 559.7984
2.7616 | 561.0363 | 2.7671 | 561.0396 | 2.7061 | 561.048
2.7614 | 562.2857 | 2.7667 | 562.2891 | 2.7056 | 562.2975
2.7614 | 563.5352 | 2.7666 | 563.5386 | 2.7053 | 563.5468
2.7613 | 564.7848 | 2.7664 | 564.7882 | 2.7049 | 564.7963
2.7611 | 566.0342 | 2.7661 | 566.0377 | 2.7045 | 566.0458
2.7609 | 567.2838 | 2.7659 | 567.2872 | 2.7041 | 567.2953
2.7608 | 568.5333 | 2.7656 | 568.5366 | 2.7038 | 568.5448
2.7606 | 569.7828 | 2.7656 | 569.7862 | 2.7033 | 569.7945
2.7604 | 571.0324 | 2.7653 | 571.0357 | 2.703 | 571.0441
2.7604 | 572.2819 | 2.7651 | 572.2852 | 2.7025 | 572.2936
2.7603 | 573.5313 | 2.7648 | 573.5347 | 2.7022 | 573.5432
2.7601 | 574.7809 | 2.7646 | 574.7841 | 2.7019 | 574.7928
2.76 | 576.0304 | 2.7645 | 576.0337 | 2.7014 | 576.0423
2.7598 | 577.2799 | 2.7642 | 577.2832 | 2.7011 | 577.2918
2.7596 | 578.5294 | 2.764 | 578.5328 | 2.7006 | 578.5412
2.7595 | 579.779 | 2.7638 | 579.7823 | 2.7003 | 579.7908
2.7593 | 581.0284 | 2.7637 | 581.0318 | 2.6999 | 581.0403
2.7592 | 582.278 | 2.7634 | 582.2813 | 2.6995 | 582.2899
2.7592 | 583.5275 | 2.7632 | 583.5308 | 2.699 | 583.5394
2.759 | 584.7771 | 2.7629 | 584.7804 | 2.6986 | 584.7889
2.7588 | 586.0265 | 2.7627 | 586.0298 | 2.6983 | 586.0383
2.7587 | 587.276 | 2.7625 | 587.2793 | 2.6977 | 587.2879
2.7585 | 588.5256 | 2.7622 | 588.5288 | 2.6975 | 588.5374
2.7583 | 589.7752 | 2.7621 | 589.7784 | 2.6969 | 589.7869
2.7583 | 591.0245 | 2.7619 | 591.0279 | 2.6965 | 591.0363
2.758 | 592.274 | 2.7616 | 592.2774 | 2.6962 | 592.2858
2.758 | 593.5236 | 2.7614 | 593.5269 | 2.6957 | 593.5353
2.7579 | 594.7731 | 2.7613 | 594.7765 | 2.6954 | 594.7848
2.7577 | 596.0226 | 2.7611 | 596.026 | 2.6949 | 596.0344
2.7575 | 597.2721 | 2.7608 | 597.2756 | 2.6946 | 597.2839
2.7574 | 598.5217 | 2.7606 | 598.5252 | 2.6941 | 598.5333
2.7572 | 599.7711 | 2.7604 | 599.7747 | 2.6936 | 599.7828
2.7571 | 601.0206 | 2.7601 | 601.0242 | 2.6933 | 601.0322
2.7571 | 602.2701 | 2.76 | 602.2737 | 2.6928 | 602.2818
2.7567 | 603.5197 | 2.7598 | 603.5232 | 2.6925 | 603.5314
2.7567 | 604.7692 | 2.7595 | 604.7728 | 2.6922 | 604.781
2.7566 | 606.0188 | 2.7592 | 606.0223 | 2.6917 | 606.0305
2.7564 | 607.2682 | 2.759 | 607.2719 | 2.6912 | 607.28
2.7563 | 608.5178 | 2.7588 | 608.5214 | 2.6907 | 608.5296
2.7561 | 609.7672 | 2.7587 | 609.7709 | 2.6904 | 609.7792
2.7559 | 611.0168 | 2.7583 | 611.0204 | 2.6899 | 611.0287
2.7558 | 612.2663 | 2.7582 | 612.27 | 2.6896 | 612.2783
2.7556 | 613.5158 | 2.7579 | 613.5195 | 2.6891 | 613.5279
2.7554 | 614.7653 | 2.7577 | 614.769 | 2.6886 | 614.7774
2.7553 | 616.0148 | 2.7574 | 616.0185 | 2.6883 | 616.0268
2.7553 | 617.2642 | 2.7572 | 617.268 | 2.6878 | 617.2761
2.755 | 618.5138 | 2.7571 | 618.5176 | 2.6874 | 618.5257
2.755 | 619.7632 | 2.7567 | 619.7671 | 2.6869 | 619.7753
2.7548 | 621.0128 | 2.7566 | 621.0168 | 2.6865 | 621.0247
2.7546 | 622.2623 | 2.7564 | 622.2662 | 2.6861 | 622.2742
2.7545 | 623.5117 | 2.7561 | 623.5157 | 2.6856 | 623.5237
2.7543 | 624.7612 | 2.7559 | 624.7652 | 2.6851 | 624.7733
2.7542 | 626.0108 | 2.7556 | 626.0147 | 2.6846 | 626.0228
2.754 | 627.2604 | 2.7554 | 627.2642 | 2.6843 | 627.2724
2.7538 | 628.5099 | 2.7553 | 628.5137 | 2.6838 | 628.522
2.7538 | 629.7594 | 2.755 | 629.7632 | 2.6833 | 629.7714
2.7535 | 631.0088 | 2.7548 | 631.0127 | 2.6828 | 631.0209
2.7535 | 632.2584 | 2.7546 | 632.2621 | 2.6825 | 632.2704
2.7532 | 633.5079 | 2.7543 | 633.5116 | 2.682 | 633.52
2.7532 | 634.7574 | 2.7542 | 634.7612 | 2.6815 | 634.7694
2.7529 | 636.0069 | 2.7538 | 636.0107 | 2.6811 | 636.019
2.7529 | 637.2564 | 2.7535 | 637.2602 | 2.6806 | 637.2685
2.7527 | 638.5059 | 2.7533 | 638.5097 | 2.6803 | 638.518
2.7525 | 639.7555 | 2.7532 | 639.7593 | 2.6798 | 639.7675
2.7524 | 641.0049 | 2.753 | 641.0088 | 2.6793 | 641.0171
2.7522 | 642.2544 | 2.7527 | 642.2583 | 2.6788 | 642.2667
2.7521 | 643.5039 | 2.7525 | 643.5079 | 2.6783 | 643.5161
2.7519 | 644.7534 | 2.7522 | 644.7574 | 2.6778 | 644.7656
2.7517 | 646.0029 | 2.7519 | 646.0069 | 2.6773 | 646.0152
2.7516 | 647.2525 | 2.7517 | 647.2564 | 2.6769 | 647.2647
2.7514 | 648.502 | 2.7516 | 648.5059 | 2.6764 | 648.5143
2.7512 | 649.7515 | 2.7512 | 649.7554 | 2.6759 | 649.764
2.7511 | 651.001 | 2.7511 | 651.0049 | 2.6754 | 651.0136
2.7509 | 652.2505 | 2.7508 | 652.2544 | 2.6749 | 652.2631
2.7508 | 653.5001 | 2.7506 | 653.5039 | 2.6744 | 653.5125
2.7506 | 654.7496 | 2.7503 | 654.7534 | 2.6741 | 654.762
2.7504 | 655.9992 | 2.7501 | 656.0028 | 2.6735 | 656.0115
2.7504 | 657.2486 | 2.7498 | 657.2524 | 2.6732 | 657.2611
2.7501 | 658.4982 | 2.7496 | 658.502 | 2.6725 | 658.5106
2.7501 | 659.7476 | 2.7493 | 659.7514 | 2.672 | 659.7601
2.7498 | 660.9972 | 2.7492 | 661.001 | 2.6715 | 661.0095
2.7498 | 662.2468 | 2.7488 | 662.2505 | 2.6711 | 662.259
2.7495 | 663.4963 | 2.7487 | 663.5 | 2.6706 | 663.5085
2.7495 | 664.7458 | 2.7485 | 664.7496 | 2.6701 | 664.758
2.7492 | 665.9952 | 2.7482 | 665.9991 | 2.6696 | 666.0076
2.7492 | 667.2447 | 2.7479 | 667.2486 | 2.6691 | 667.2571
2.749 | 668.4942 | 2.7477 | 668.4981 | 2.6686 | 668.5065
2.7488 | 669.7438 | 2.7474 | 669.7476 | 2.6682 | 669.756
2.7487 | 670.9932 | 2.7472 | 670.9971 | 2.6675 | 671.0055
2.7485 | 672.2428 | 2.7469 | 672.2468 | 2.6672 | 672.2551
2.7483 | 673.4923 | 2.7467 | 673.4962 | 2.6665 | 673.5047
2.7482 | 674.7419 | 2.7464 | 674.7458 | 2.6659 | 674.7542
2.748 | 675.9913 | 2.7461 | 675.9953 | 2.6654 | 676.0037
2.7479 | 677.241 | 2.7459 | 677.2448 | 2.6649 | 677.2532
2.7477 | 678.4904 | 2.7456 | 678.4942 | 2.6644 | 678.5028
2.7475 | 679.7399 | 2.7454 | 679.7439 | 2.6638 | 679.7523
2.7474 | 680.9894 | 2.7451 | 680.9933 | 2.6636 | 681.0016
2.7472 | 682.239 | 2.745 | 682.2428 | 2.6628 | 682.2511
2.7471 | 683.4885 | 2.7446 | 683.4924 | 2.6622 | 683.5006
2.7469 | 684.738 | 2.7443 | 684.7419 | 2.6619 | 684.7503
2.7467 | 685.9876 | 2.7441 | 685.9914 | 2.6612 | 685.9999
2.7466 | 687.237 | 2.7438 | 687.241 | 2.6606 | 687.2494
2.7464 | 688.4866 | 2.7437 | 688.4906 | 2.6601 | 688.499
2.7461 | 689.736 | 2.7433 | 689.7401 | 2.6596 | 689.7485
2.7461 | 690.9856 | 2.7432 | 690.9896 | 2.6591 | 690.9981
2.7459 | 692.2352 | 2.7429 | 692.2391 | 2.6585 | 692.2477
2.7456 | 693.4847 | 2.7425 | 693.4886 | 2.658 | 693.4974
2.7456 | 694.7342 | 2.7422 | 694.7382 | 2.6573 | 694.7469
2.7454 | 695.9837 | 2.7421 | 695.9878 | 2.6569 | 695.9964
2.7451 | 697.2332 | 2.7417 | 697.2374 | 2.6564 | 697.2458
2.7451 | 698.4827 | 2.7416 | 698.4868 | 2.6557 | 698.4953
2.745 | 699.7323 | 2.7412 | 699.7363 | 2.6552 | 699.7447
2.7446 | 700.9817 | 2.7409 | 700.9858 | 2.6548 | 700.9942
2.7446 | 702.2312 | 2.7408 | 702.2353 | 2.6541 | 702.2437
2.7443 | 703.4807 | 2.7404 | 703.4849 | 2.6536 | 703.4933
2.7441 | 704.7303 | 2.7401 | 704.7344 | 2.653 | 704.7429
2.744 | 705.9797 | 2.74 | 705.984 | 2.6525 | 705.9922
2.7438 | 707.2293 | 2.7396 | 707.2334 | 2.6519 | 707.2417
2.7437 | 708.4788 | 2.7393 | 708.4829 | 2.6512 | 708.4911
2.7435 | 709.7284 | 2.7391 | 709.7324 | 2.6507 | 709.7407
2.7433 | 710.9779 | 2.7388 | 710.982 | 2.6501 | 710.9902
2.7432 | 712.2274 | 2.7385 | 712.2314 | 2.6496 | 712.2397
2.743 | 713.4768 | 2.7382 | 713.481 | 2.649 | 713.4892
2.7429 | 714.7264 | 2.738 | 714.7304 | 2.6483 | 714.7387
2.7427 | 715.976 | 2.7379 | 715.9799 | 2.648 | 715.9881
2.7425 | 717.2254 | 2.7375 | 717.2294 | 2.6472 | 717.2377
2.7424 | 718.475 | 2.7372 | 718.479 | 2.6467 | 718.4872
2.7422 | 719.7245 | 2.7369 | 719.7285 | 2.646 | 719.7368
2.7421 | 720.974 | 2.7366 | 720.978 | 2.6454 | 720.9862
2.7417 | 722.2236 | 2.7364 | 722.2276 | 2.6448 | 722.2357
2.7417 | 723.4731 | 2.7361 | 723.477 | 2.6443 | 723.4853
2.7414 | 724.7225 | 2.7358 | 724.7266 | 2.6435 | 724.7347
2.7412 | 725.972 | 2.7356 | 725.9761 | 2.643 | 725.9842
2.7411 | 727.2215 | 2.7353 | 727.2257 | 2.6423 | 727.2337
2.7409 | 728.471 | 2.735 | 728.4752 | 2.6419 | 728.4834
2.7408 | 729.7205 | 2.7346 | 729.7247 | 2.6412 | 729.733
2.7406 | 730.9701 | 2.7345 | 730.9742 | 2.6406 | 730.9825
2.7404 | 732.2195 | 2.7341 | 732.2237 | 2.6399 | 732.2318
2.7401 | 733.4691 | 2.7338 | 733.4732 | 2.6393 | 733.4815
2.74 | 734.7185 | 2.7335 | 734.7228 | 2.6388 | 734.731
2.7398 | 735.968 | 2.7333 | 735.9723 | 2.6381 | 735.9804
2.7396 | 737.2176 | 2.733 | 737.2217 | 2.6373 | 737.2297
2.7395 | 738.4671 | 2.7327 | 738.4713 | 2.6367 | 738.4793
2.7393 | 739.7166 | 2.7324 | 739.7208 | 2.6362 | 739.7286
2.7391 | 740.9661 | 2.7322 | 740.9704 | 2.6354 | 740.978
2.739 | 742.2156 | 2.7319 | 742.2199 | 2.6349 | 742.2276
2.7388 | 743.4652 | 2.7314 | 743.4694 | 2.6343 | 743.4772
2.7387 | 744.7148 | 2.7312 | 744.7188 | 2.6336 | 744.7267
2.7385 | 745.9643 | 2.7309 | 745.9684 | 2.6331 | 745.976
2.7382 | 747.2138 | 2.7308 | 747.218 | 2.6323 | 747.2256
2.738 | 748.4633 | 2.7304 | 748.4675 | 2.6317 | 748.4751
2.7379 | 749.7128 | 2.7301 | 749.717 | 2.631 | 749.7246
2.7377 | 750.9624 | 2.73 | 750.9665 | 2.6304 | 750.9741
2.7375 | 752.2119 | 2.7296 | 752.2159 | 2.6296 | 752.2236
2.7374 | 753.4614 | 2.7293 | 753.4654 | 2.6289 | 753.4733
2.7372 | 754.7109 | 2.729 | 754.715 | 2.6285 | 754.7228
2.7369 | 755.9604 | 2.7287 | 755.9645 | 2.6278 | 755.9723
2.7369 | 757.21 | 2.7283 | 757.214 | 2.627 | 757.2216
2.7367 | 758.4596 | 2.7282 | 758.4635 | 2.6264 | 758.471
2.7364 | 759.7091 | 2.7277 | 759.7131 | 2.6256 | 759.7206
2.7362 | 760.9586 | 2.7275 | 760.9626 | 2.6249 | 760.9703
2.7361 | 762.2081 | 2.7272 | 762.2121 | 2.6243 | 762.2198
2.7359 | 763.4575 | 2.7269 | 763.4617 | 2.6236 | 763.4693
2.7358 | 764.7071 | 2.7266 | 764.7112 | 2.623 | 764.7189
2.7356 | 765.9565 | 2.7262 | 765.9606 | 2.6222 | 765.9684
2.7353 | 767.2062 | 2.7259 | 767.2101 | 2.6215 | 767.218
2.7351 | 768.4557 | 2.7256 | 768.4596 | 2.6209 | 768.4676
2.735 | 769.7052 | 2.7254 | 769.7092 | 2.6202 | 769.717
2.7348 | 770.9547 | 2.7251 | 770.9586 | 2.6194 | 770.9665
2.7346 | 772.2043 | 2.7248 | 772.2082 | 2.6186 | 772.2157
2.7343 | 773.4537 | 2.7245 | 773.4577 | 2.6181 | 773.4652
2.7343 | 774.7033 | 2.7241 | 774.7071 | 2.6173 | 774.7146
2.734 | 775.9528 | 2.7238 | 775.9566 | 2.6167 | 775.964
2.7338 | 777.2022 | 2.7235 | 777.2063 | 2.6159 | 777.2135
2.7337 | 778.4517 | 2.7232 | 778.4559 | 2.6151 | 778.463
2.7335 | 779.7012 | 2.7229 | 779.7053 | 2.6144 | 779.7125
2.7333 | 780.9507 | 2.7225 | 780.9549 | 2.6136 | 780.962
2.733 | 782.2003 | 2.7222 | 782.2044 | 2.613 | 782.2116
2.7329 | 783.4498 | 2.7219 | 783.4539 | 2.6123 | 783.4612
2.7327 | 784.6993 | 2.7216 | 784.7034 | 2.6114 | 784.7108
2.7325 | 785.9489 | 2.7212 | 785.9529 | 2.6107 | 785.9603
2.7324 | 787.1983 | 2.7211 | 787.2024 | 2.6101 | 787.2098
2.732 | 788.4479 | 2.7208 | 788.4519 | 2.6093 | 788.4592
2.7319 | 789.6974 | 2.7204 | 789.7014 | 2.6085 | 789.7088
2.7317 | 790.9469 | 2.7199 | 790.9509 | 2.6076 | 790.9582
2.7316 | 792.1964 | 2.7196 | 792.2005 | 2.607 | 792.2079
2.7314 | 793.4459 | 2.7193 | 793.45 | 2.6062 | 793.4576
2.7311 | 794.6954 | 2.7191 | 794.6996 | 2.6055 | 794.707
2.7309 | 795.9449 | 2.7187 | 795.9491 | 2.6046 | 795.9564
2.7308 | 797.1944 | 2.7183 | 797.1986 | 2.6039 | 797.206
2.7306 | 798.444 | 2.718 | 798.4481 | 2.6031 | 798.4554
2.7304 | 799.6935 | 2.7177 | 799.6976 | 2.6023 | 799.705
2.7301 | 800.9429 | 2.7174 | 800.9471 | 2.6015 | 800.9543
2.73 | 802.1925 | 2.717 | 802.1966 | 2.6009 | 802.2035
2.7296 | 803.442 | 2.7167 | 803.4461 | 2.6001 | 803.453
2.7296 | 804.6916 | 2.7164 | 804.6956 | 2.5993 | 804.7025
2.7293 | 805.9412 | 2.7161 | 805.9452 | 2.5983 | 805.9522
2.7291 | 807.1907 | 2.7158 | 807.1948 | 2.5975 | 807.2017
2.729 | 808.4402 | 2.7154 | 808.4443 | 2.5968 | 808.4512
2.7288 | 809.6897 | 2.7151 | 809.6938 | 2.5959 | 809.7005
2.7285 | 810.9392 | 2.7148 | 810.9433 | 2.5952 | 810.9501
2.7283 | 812.1887 | 2.7145 | 812.1928 | 2.5943 | 812.1996
2.728 | 813.4382 | 2.7141 | 813.4422 | 2.5934 | 813.4491
2.728 | 814.6877 | 2.7138 | 814.6917 | 2.5926 | 814.6986
2.7279 | 815.9372 | 2.7135 | 815.9412 | 2.5918 | 815.9481
2.7275 | 817.1867 | 2.713 | 817.1907 | 2.5909 | 817.1976
2.7274 | 818.4362 | 2.7127 | 818.4403 | 2.5901 | 818.4471
2.727 | 819.6857 | 2.7124 | 819.6897 | 2.5893 | 819.6967
2.7269 | 820.9352 | 2.712 | 820.9393 | 2.5883 | 820.9462
2.7267 | 822.1846 | 2.7117 | 822.1888 | 2.5875 | 822.1958
2.7266 | 823.4341 | 2.7114 | 823.4383 | 2.5865 | 823.4456
2.7262 | 824.6836 | 2.7111 | 824.6878 | 2.5859 | 824.6952
2.7261 | 825.9332 | 2.7107 | 825.9373 | 2.5849 | 825.9447
2.7259 | 827.1827 | 2.7103 | 827.1868 | 2.5839 | 827.1943
2.7258 | 828.4322 | 2.7099 | 828.4364 | 2.5831 | 828.4436
2.7254 | 829.6817 | 2.7096 | 829.6859 | 2.5823 | 829.693
2.7253 | 830.9312 | 2.7093 | 830.9354 | 2.5813 | 830.9424
2.7251 | 832.1806 | 2.709 | 832.1848 | 2.5805 | 832.1919
2.7248 | 833.4303 | 2.7085 | 833.4343 | 2.5796 | 833.4412
2.7246 | 834.6797 | 2.7082 | 834.6838 | 2.5786 | 834.6906
2.7245 | 835.9292 | 2.7078 | 835.9332 | 2.5778 | 835.94
2.7241 | 837.1787 | 2.7075 | 837.1828 | 2.5768 | 837.1896
2.724 | 838.4283 | 2.7072 | 838.4324 | 2.5759 | 838.4391
2.7238 | 839.6776 | 2.7069 | 839.6818 | 2.5751 | 839.6885
2.7235 | 840.9272 | 2.7064 | 840.9313 | 2.5741 | 840.9381
2.7233 | 842.1767 | 2.7061 | 842.1808 | 2.5731 | 842.1876
2.7232 | 843.4262 | 2.7057 | 843.4303 | 2.5721 | 843.4372
2.7229 | 844.6756 | 2.7054 | 844.6798 | 2.5712 | 844.6867
2.7227 | 845.9252 | 2.7049 | 845.9293 | 2.5704 | 845.9362
2.7224 | 847.1747 | 2.7046 | 847.1788 | 2.5692 | 847.1858
2.7222 | 848.4243 | 2.7043 | 848.4283 | 2.5683 | 848.4352
2.722 | 849.6737 | 2.704 | 849.6778 | 2.5673 | 849.6846
2.7219 | 850.9232 | 2.7036 | 850.9274 | 2.5663 | 850.934
2.7216 | 852.1726 | 2.7032 | 852.1769 | 2.5654 | 852.1835
2.7214 | 853.4221 | 2.7028 | 853.4263 | 2.5644 | 853.4329
2.7211 | 854.6716 | 2.7025 | 854.6759 | 2.5634 | 854.6824
2.7209 | 855.9212 | 2.7022 | 855.9253 | 2.5623 | 855.9319
2.7208 | 857.1707 | 2.7017 | 857.1748 | 2.5613 | 857.1814
2.7206 | 858.4202 | 2.7014 | 858.4244 | 2.5602 | 858.4309
2.7203 | 859.6697 | 2.7011 | 859.6739 | 2.5592 | 859.6803
2.7201 | 860.9192 | 2.7006 | 860.9234 | 2.5581 | 860.9297
2.7198 | 862.1687 | 2.7003 | 862.1729 | 2.5571 | 862.1792
2.7196 | 863.4182 | 2.6999 | 863.4224 | 2.5562 | 863.4287
2.7193 | 864.6677 | 2.6995 | 864.6719 | 2.555 | 864.6782
2.7191 | 865.9172 | 2.6991 | 865.9214 | 2.5539 | 865.9277
2.719 | 867.1667 | 2.6986 | 867.1709 | 2.5528 | 867.1772
2.7187 | 868.4162 | 2.6983 | 868.4204 | 2.5518 | 868.4266
2.7185 | 869.6658 | 2.698 | 869.67 | 2.5507 | 869.676
2.7182 | 870.9153 | 2.6975 | 870.9194 | 2.5496 | 870.9256
2.718 | 872.1646 | 2.6972 | 872.169 | 2.5484 | 872.1749
2.7178 | 873.4141 | 2.6967 | 873.4184 | 2.5473 | 873.4244
2.7177 | 874.6636 | 2.6964 | 874.6679 | 2.5462 | 874.674
2.7174 | 875.9132 | 2.6961 | 875.9173 | 2.545 | 875.9234
2.7172 | 877.1627 | 2.6956 | 877.1668 | 2.5437 | 877.1729
2.7169 | 878.4123 | 2.6953 | 878.4164 | 2.5426 | 878.4223
2.7167 | 879.6618 | 2.6948 | 879.6659 | 2.5415 | 879.6719
2.7164 | 880.9113 | 2.6945 | 880.9154 | 2.5404 | 880.9213
2.7162 | 882.1608 | 2.6941 | 882.1649 | 2.5392 | 882.1709
2.7159 | 883.4103 | 2.6936 | 883.4144 | 2.5379 | 883.4204
2.7158 | 884.6598 | 2.6933 | 884.664 | 2.5366 | 884.6699
2.7154 | 885.9093 | 2.6928 | 885.9134 | 2.5355 | 885.9196
2.7153 | 887.1588 | 2.6925 | 887.1629 | 2.5342 | 887.1691
2.7151 | 888.4083 | 2.692 | 888.4124 | 2.5329 | 888.4186
2.7148 | 889.6578 | 2.6917 | 889.662 | 2.5316 | 889.6681
2.7146 | 890.9072 | 2.6912 | 890.9115 | 2.5304 | 890.9177
2.7143 | 892.1568 | 2.6909 | 892.1609 | 2.5291 | 892.1674
2.7141 | 893.4062 | 2.6904 | 893.4103 | 2.5278 | 893.4171
2.7138 | 894.6557 | 2.6901 | 894.6599 | 2.5265 | 894.6665
2.7135 | 895.9052 | 2.6896 | 895.9093 | 2.5252 | 895.9161
2.7133 | 897.1548 | 2.6893 | 897.1589 | 2.5237 | 897.1656
2.7132 | 898.4043 | 2.6888 | 898.4084 | 2.5225 | 898.4151
2.7128 | 899.6538 | 2.6885 | 899.6579 | 2.5212 | 899.6646
2.7127 | 900.9033 | 2.688 | 900.9072 | 2.5195 | 900.9141
2.7124 | 902.1528 | 2.6875 | 902.1568 | 2.5181 | 902.1636
2.7122 | 903.4022 | 2.6872 | 903.4062 | 2.5168 | 903.4132
2.7119 | 904.6517 | 2.6867 | 904.6558 | 2.5153 | 904.6627
2.7117 | 905.9013 | 2.6862 | 905.9052 | 2.5139 | 905.9122
2.7114 | 907.1508 | 2.6859 | 907.1548 | 2.5124 | 907.1618
2.7112 | 908.4003 | 2.6854 | 908.4043 | 2.511 | 908.4113
2.7109 | 909.6498 | 2.6851 | 909.6538 | 2.5094 | 909.6608
2.7107 | 910.8992 | 2.6846 | 910.9032 | 2.5079 | 910.9103
2.7104 | 912.1487 | 2.6841 | 912.1527 | 2.5063 | 912.1598
2.7101 | 913.3982 | 2.6838 | 913.4021 | 2.5047 | 913.4093
2.7099 | 914.6478 | 2.6833 | 914.6516 | 2.5031 | 914.6588
2.7098 | 915.8972 | 2.683 | 915.9012 | 2.5015 | 915.9084
2.7095 | 917.1468 | 2.6825 | 917.1507 | 2.4999 | 917.1578
2.7091 | 918.3963 | 2.682 | 918.4002 | 2.4981 | 918.4072
2.709 | 919.6457 | 2.6817 | 919.6497 | 2.4966 | 919.6568
2.7087 | 920.8953 | 2.6812 | 920.8992 | 2.4949 | 920.9062
2.7083 | 922.1447 | 2.6807 | 922.1487 | 2.4931 | 922.1557
2.7082 | 923.3942 | 2.6803 | 923.3982 | 2.4911 | 923.4052
2.708 | 924.6436 | 2.6799 | 924.6477 | 2.4894 | 924.6547
2.7077 | 925.8932 | 2.6794 | 925.8972 | 2.4878 | 925.9043
2.7074 | 927.1427 | 2.679 | 927.1467 | 2.4858 | 927.1538
2.707 | 928.3922 | 2.6785 | 928.3961 | 2.484 | 928.4032
2.7069 | 929.6417 | 2.6782 | 929.6456 | 2.4821 | 929.6526
2.7067 | 930.8913 | 2.6777 | 930.8952 | 2.4802 | 930.902
2.7064 | 932.1407 | 2.6772 | 932.1446 | 2.4782 | 932.1516
2.7061 | 933.3902 | 2.6767 | 933.3941 | 2.4761 | 933.4011
2.7057 | 934.6396 | 2.6762 | 934.6436 | 2.4742 | 934.6506
2.7056 | 935.8892 | 2.6759 | 935.8931 | 2.4721 | 935.9001
2.7053 | 937.1386 | 2.6754 | 937.1426 | 2.47 | 937.1494
2.7049 | 938.3881 | 2.6749 | 938.3921 | 2.4681 | 938.399
2.7046 | 939.6376 | 2.6744 | 939.6416 | 2.466 | 939.6485
2.7045 | 940.8871 | 2.6741 | 940.8911 | 2.4637 | 940.898
2.7043 | 942.1367 | 2.6736 | 942.1405 | 2.4613 | 942.1476
2.704 | 943.3862 | 2.6732 | 943.39 | 2.4592 | 943.397
2.7036 | 944.6357 | 2.6727 | 944.6396 | 2.4568 | 944.6465
2.7033 | 945.8852 | 2.6722 | 945.8891 | 2.4545 | 945.896
2.7032 | 947.1347 | 2.6717 | 947.1386 | 2.4521 | 947.1456
2.7028 | 948.3842 | 2.6712 | 948.3881 | 2.4498 | 948.395
2.7027 | 949.6338 | 2.6707 | 949.6375 | 2.4473 | 949.6444
2.7022 | 950.8832 | 2.6702 | 950.887 | 2.4447 | 950.8938
2.702 | 952.1327 | 2.6699 | 952.1364 | 2.4423 | 952.1433
2.7019 | 953.3821 | 2.6694 | 953.386 | 2.4397 | 953.3926
2.7014 | 954.6316 | 2.669 | 954.6354 | 2.4369 | 954.642
2.7012 | 955.8812 | 2.6685 | 955.8849 | 2.4344 | 955.8916
2.7009 | 957.1307 | 2.668 | 957.1344 | 2.4316 | 957.1411
2.7006 | 958.3802 | 2.6675 | 958.384 | 2.4287 | 958.3906
2.7004 | 959.6296 | 2.667 | 959.6334 | 2.4258 | 959.6402
2.7001 | 960.8791 | 2.6665 | 960.8829 | 2.4229 | 960.8897
2.6998 | 962.1286 | 2.6661 | 962.1324 | 2.42 | 962.1393
2.6995 | 963.3782 | 2.6656 | 963.3819 | 2.4171 | 963.3887
2.6993 | 964.6276 | 2.6651 | 964.6314 | 2.4139 | 964.6382
2.699 | 965.8771 | 2.6646 | 965.881 | 2.4108 | 965.8876
2.6986 | 967.1265 | 2.6641 | 967.1304 | 2.4074 | 967.1372
2.6985 | 968.376 | 2.6636 | 968.3799 | 2.4042 | 968.3865
2.6982 | 969.6256 | 2.6632 | 969.6293 | 2.4008 | 969.636
2.6978 | 970.8751 | 2.6627 | 970.8789 | 2.3972 | 970.8855
2.6975 | 972.1246 | 2.6622 | 972.1284 | 2.3939 | 972.1349
2.6972 | 973.3741 | 2.6617 | 973.378 | 2.3901 | 973.3844
2.6969 | 974.6236 | 2.6611 | 974.6275 | 2.3866 | 974.634
2.6967 | 975.8731 | 2.6606 | 975.877 | 2.3826 | 975.8835
2.6964 | 977.1226 | 2.6601 | 977.1264 | 2.3788 | 977.1329
2.6961 | 978.3722 | 2.6596 | 978.3759 | 2.3748 | 978.3824
2.6957 | 979.6216 | 2.6591 | 979.6253 | 2.3708 | 979.6319
2.6954 | 980.8711 | 2.6585 | 980.8749 | 2.3667 | 980.8814
2.6951 | 982.1205 | 2.658 | 982.1244 | 2.3622 | 982.1308
2.6948 | 983.37 | 2.6575 | 983.3739 | 2.358 | 983.3804
2.6946 | 984.6196 | 2.657 | 984.6233 | 2.3535 | 984.6298
2.6941 | 985.8691 | 2.6565 | 985.8728 | 2.349 | 985.8792
2.6938 | 987.1186 | 2.6561 | 987.1224 | 2.3442 | 987.1286
2.6936 | 988.3681 | 2.6556 | 988.3718 | 2.3392 | 988.378
2.6933 | 989.6175 | 2.6549 | 989.6213 | 2.3343 | 989.6276
2.693 | 990.867 | 2.6544 | 990.8708 | 2.3291 | 990.8771
2.6927 | 992.1165 | 2.654 | 992.1203 | 2.3238 | 992.1266
2.6924 | 993.3661 | 2.6533 | 993.3697 | 2.3183 | 993.3759
2.692 | 994.6156 | 2.6528 | 994.6193 | 2.3129 | 994.6253
2.6917 | 995.8652 | 2.6523 | 995.8687 | 2.3069 | 995.8748
2.6914 | 997.1146 | 2.6519 | 997.1182 | 2.3011 | 997.1243
2.6911 | 998.3641 | 2.6512 | 998.3677 | 2.2946 | 998.3738
2.6909 | 999.6136 | 2.6507 | 999.6173 | 2.288 | 999.6232
2.6906 | 1000.863 | 2.6502 | 1000.867 | 2.2814 | 1000.873
2.6901 | 1002.113 | 2.6496 | 1002.116 | 2.2743 | 1002.122
2.6899 | 1003.362 | 2.6491 | 1003.366 | 2.2672 | 1003.372
2.6896 | 1004.611 | 2.6485 | 1004.615 | 2.2593 | 1004.621
2.6893 | 1005.861 | 2.648 | 1005.865 | 2.2515 | 1005.87
2.689 | 1007.11 | 2.6475 | 1007.114 | 2.243 | 1007.12
2.6886 | 1008.36 | 2.6469 | 1008.364 | 2.2339 | 1008.369
2.6883 | 1009.6096 | 2.6464 | 1009.613 | 2.2249 | 1009.619
2.688 | 1010.859 | 2.6457 | 1010.863 | 2.2149 | 1010.868
2.6877 | 1012.109 | 2.6452 | 1012.112 | 2.2046 | 1012.1176
2.6874 | 1013.358 | 2.6448 | 1013.362 | 2.1933 | 1013.367
2.687 | 1014.608 | 2.6441 | 1014.611 | 2.1817 | 1014.617
2.6867 | 1015.857 | 2.6436 | 1015.8608 | 2.1686 | 1015.866
2.6864 | 1017.106 | 2.643 | 1017.11 | 2.1552 | 1017.115
2.6861 | 1018.356 | 2.6425 | 1018.36 | 2.14 | 1018.365
2.6857 | 1019.606 | 2.6419 | 1019.609 | 2.1237 | 1019.614
2.6854 | 1020.855 | 2.6414 | 1020.859 | 2.1068 | 1020.864
2.6851 | 1022.105 | 2.6407 | 1022.108 | 2.0876 | 1022.113
2.6846 | 1023.354 | 2.6401 | 1023.358 | 2.0678 | 1023.362
2.6844 | 1024.604 | 2.6396 | 1024.607 | 2.0448 | 1024.612
2.6841 | 1025.853 | 2.6389 | 1025.857 | 2.021 | 1025.861
2.6836 | 1027.103 | 2.6383 | 1027.106 | 2.0035 | 1027.103
2.6833 | 1028.352 | 2.6378 | 1028.356 | 2.0018 | 1028.299
2.683 | 1029.6016 | 2.6372 | 1029.605 | 2.0018 | 1029.44
2.6827 | 1030.851 | 2.6365 | 1030.855 | 2.0016 | 1030.53
2.6824 | 1032.101 | 2.636 | 1032.105 | 2.0016 | 1031.573
2.682 | 1033.35 | 2.6354 | 1033.354 | 2.0016 | 1032.571
2.6817 | 1034.6 | 2.6348 | 1034.603 | 2.0016 | 1033.527
2.6814 | 1035.849 | 2.6341 | 1035.853 | 2.0016 | 1034.442
2.6811 | 1037.099 | 2.6336 | 1037.103 | 2.0016 | 1035.32
2.6806 | 1038.348 | 2.633 | 1038.352 | 2.0016 | 1036.1616
2.6803 | 1039.598 | 2.6323 | 1039.6016 | 2.0018 | 1036.969
2.6799 | 1040.847 | 2.6317 | 1040.851 | 2.0016 | 1037.744
2.6796 | 1042.097 | 2.631 | 1042.101 | 2.0016 | 1038.486
2.6793 | 1043.346 | 2.6304 | 1043.35 | 2.0018 | 1039.198
2.6788 | 1044.596 | 2.6299 | 1044.6 | 2.0016 | 1039.88
2.6785 | 1045.845 | 2.6293 | 1045.849 | 2.0016 | 1040.532
2.6782 | 1047.095 | 2.6286 | 1047.099 | 2.0016 | 1041.155
2.6778 | 1048.344 | 2.628 | 1048.348 | 2.0016 | 1041.75
2.6775 | 1049.594 | 2.6273 | 1049.5976 | 2.0018 | 1042.317
2.6772 | 1050.843 | 2.6267 | 1050.847 | 2.0016 | 1042.855
2.6767 | 1052.093 | 2.626 | 1052.097 | 2.0016 | 1043.367
2.6764 | 1053.342 | 2.6254 | 1053.346 | 2.0016 | 1043.853
2.6761 | 1054.592 | 2.6247 | 1054.596 | 2.0016 | 1044.3128
2.6756 | 1055.841 | 2.6241 | 1055.845 | 2.0016 | 1044.748
2.6753 | 1057.091 | 2.6235 | 1057.095 | 2.0016 | 1045.1584
2.6749 | 1058.34 | 2.6228 | 1058.344 | 2.0018 | 1045.546
2.6744 | 1059.59 | 2.6222 | 1059.594 | 2.0016 | 1045.912
2.6741 | 1060.8392 | 2.6215 | 1060.843 | 2.0016 | 1046.257
2.6738 | 1062.089 | 2.6207 | 1062.093 | 2.0016 | 1046.582
2.6735 | 1063.338 | 2.6201 | 1063.342 | 2.0018 | 1046.8888
2.673 | 1064.588 | 2.6194 | 1064.592 | 2.0016 | 1047.179
2.6727 | 1065.837 | 2.6188 | 1065.841 | 2.0014 | 1047.454
2.6723 | 1067.087 | 2.618 | 1067.091 | 2.0014 | 1047.714
2.6719 | 1068.336 | 2.6173 | 1068.34 | 2.0016 | 1047.96
2.6715 | 1069.586 | 2.6167 | 1069.59 | 2.0016 | 1048.192
2.6712 | 1070.8352 | 2.616 | 1070.8392 | 2.0016 | 1048.413
2.6707 | 1072.085 | 2.6154 | 1072.089 | 2.0016 | 1048.624
2.6704 | 1073.334 | 2.6147 | 1073.338 | 2.0016 | 1048.824
2.6701 | 1074.584 | 2.6139 | 1074.588 | 2.0016 | 1049.015
2.6696 | 1075.833 | 2.6131 | 1075.837 | 2.0016 | 1049.1984
2.6691 | 1077.083 | 2.6125 | 1077.087 | 2.0016 | 1049.374
2.6688 | 1078.332 | 2.6118 | 1078.336 | 2.0016 | 1049.5416
2.6683 | 1079.582 | 2.6112 | 1079.585 | 2.0016 | 1049.703
2.668 | 1080.831 | 2.6104 | 1080.835 | 2.0016 | 1049.858
2.6677 | 1082.081 | 2.6096 | 1082.084 | 2.0018 | 1050.008
2.6672 | 1083.33 | 2.6089 | 1083.334 | 2.0016 | 1050.152
2.6669 | 1084.58 | 2.6083 | 1084.584 | 2.0016 | 1050.292
2.6664 | 1085.829 | 2.6075 | 1085.833 | 2.0016 | 1050.427
2.6661 | 1087.079 | 2.6067 | 1087.082 | 2.0016 | 1050.557
2.6656 | 1088.328 | 2.606 | 1088.332 | 2.0016 | 1050.684
2.6652 | 1089.578 | 2.6052 | 1089.581 | 2.0018 | 1050.806
2.6648 | 1090.8272 | 2.6044 | 1090.831 | 2.0018 | 1050.9256
2.6644 | 1092.077 | 2.6036 | 1092.08 | 2.0016 | 1051.041
2.664 | 1093.326 | 2.603 | 1093.33 | 2.0016 | 1051.154
2.6635 | 1094.576 | 2.6022 | 1094.5792 | 2.0016 | 1051.264
2.6632 | 1095.825 | 2.6014 | 1095.829 | 2.0016 | 1051.37
2.6628 | 1097.075 | 2.6005 | 1097.078 | 2.0016 | 1051.474
2.6623 | 1098.324 | 2.5997 | 1098.328 | 2.0016 | 1051.576
2.6619 | 1099.574 | 2.5991 | 1099.577 | 2.0018 | 1051.675
2.6615 | 1100.8232 | 2.5983 | 1100.827 | 2.0018 | 1051.772
2.6611 | 1102.073 | 2.5975 | 1102.076 | 2.0016 | 1051.866
2.6607 | 1103.322 | 2.5967 | 1103.326 | 2.0016 | 1051.9584
2.6602 | 1104.572 | 2.5959 | 1104.575 | 2.0018 | 1052.049
2.6598 | 1105.821 | 2.5951 | 1105.825 | 2.0018 | 1052.137
2.6593 | 1107.071 | 2.5943 | 1107.074 | 2.0016 | 1052.224
2.659 | 1108.32 | 2.5934 | 1108.324 | 2.0016 | 1052.308
2.6585 | 1109.57 | 2.5925 | 1109.573 | 2.0016 | 1052.391
2.6581 | 1110.8192 | 2.5917 | 1110.823 | 2.0016 | 1052.473
2.6577 | 1112.069 | 2.5909 | 1112.072 | 2.0016 | 1052.553
2.6572 | 1113.318 | 2.5901 | 1113.322 | 2.0016 | 1052.631
2.6567 | 1114.568 | 2.5893 | 1114.571 | 2.0018 | 1052.707
2.6562 | 1115.817 | 2.5883 | 1115.82 | 2.0016 | 1052.783
2.6559 | 1117.067 | 2.5875 | 1117.07 | 2.0016 | 1052.857
2.6554 | 1118.316 | 2.5865 | 1118.32 | 2.0016 | 1052.93
2.6549 | 1119.5656 | 2.5857 | 1119.569 | 2.0016 | 1053.001
2.6544 | 1120.815 | 2.5847 | 1120.818 | 2.0018 | 1053.071
2.6541 | 1122.065 | 2.5839 | 1122.068 | 2.0018 | 1053.14
2.6538 | 1123.314 | 2.583 | 1123.317 | 2.0016 | 1053.208
2.6533 | 1124.564 | 2.582 | 1124.567 | 2.0018 | 1053.2752
2.6528 | 1125.813 | 2.5812 | 1125.816 | 2.0016 | 1053.341
2.6523 | 1127.063 | 2.5802 | 1127.066 | 2.0016 | 1053.4056
2.6519 | 1128.312 | 2.5794 | 1128.315 | 2.0016 | 1053.469
2.6514 | 1129.562 | 2.5784 | 1129.565 | 2.0016 | 1053.532
2.6509 | 1130.811 | 2.5775 | 1130.8144 | 2.0016 | 1053.594
2.6506 | 1132.0608 | 2.5765 | 1132.064 | 2.0018 | 1053.655
2.6501 | 1133.31 | 2.5755 | 1133.313 | 2.0016 | 1053.715
2.6496 | 1134.56 | 2.5747 | 1134.563 | 2.0016 | 1053.774
2.6491 | 1135.809 | 2.5736 | 1135.812 | 2.0016 | 1053.832
2.6485 | 1137.059 | 2.5726 | 1137.062 | 2.0016 | 1053.889
2.6481 | 1138.308 | 2.5717 | 1138.311 | 2.0018 | 1053.946
2.6477 | 1139.558 | 2.5707 | 1139.5608 | 2.0018 | 1054.002
2.6472 | 1140.807 | 2.5697 | 1140.81 | 2.0018 | 1054.057
2.6467 | 1142.057 | 2.5688 | 1142.06 | 2.0016 | 1054.111
2.646 | 1143.306 | 2.5676 | 1143.309 | 2.0016 | 1054.165
2.6457 | 1144.556 | 2.5667 | 1144.559 | 2.0016 | 1054.218
2.6452 | 1145.805 | 2.5657 | 1145.808 | 2.0018 | 1054.27
2.6448 | 1147.055 | 2.5646 | 1147.058 | 2.0016 | 1054.322
2.6443 | 1148.304 | 2.5634 | 1148.307 | 2.0018 | 1054.3728
2.6438 | 1149.5536 | 2.5625 | 1149.557 | 2.0018 | 1054.423
2.6433 | 1150.803 | 2.5613 | 1150.806 | 2.0016 | 1054.4728
2.6428 | 1152.053 | 2.5602 | 1152.056 | 2.0016 | 1054.522
2.6423 | 1153.302 | 2.5591 | 1153.305 | 2.0016 | 1054.57
2.6417 | 1154.552 | 2.5581 | 1154.555 | 2.0016 | 1054.618
2.6414 | 1155.801 | 2.557 | 1155.804 | 2.0016 | 1054.6656
2.6407 | 1157.051 | 2.5559 | 1157.054 | 2.0018 | 1054.712
2.6402 | 1158.3 | 2.5547 | 1158.303 | 2.0016 | 1054.759
2.6398 | 1159.55 | 2.5536 | 1159.553 | 2.0016 | 1054.804
2.6393 | 1160.7992 | 2.5525 | 1160.802 | 2.0016 | 1054.85
2.6388 | 1162.049 | 2.5512 | 1162.052 | 2.0018 | 1054.894
2.6381 | 1163.298 | 2.55 | 1163.301 | 2.0018 | 1054.938
2.6377 | 1164.548 | 2.5488 | 1164.55 | 2.0018 | 1054.982
2.6372 | 1165.797 | 2.5476 | 1165.8 | 2.0016 | 1055.025
2.6367 | 1167.047 | 2.5463 | 1167.049 | 2.0016 | 1055.068
2.6362 | 1168.296 | 2.5452 | 1168.299 | 2.0016 | 1055.11
2.6357 | 1169.546 | 2.5439 | 1169.548 | 2.0016 | 1055.152
2.6351 | 1170.795 | 2.5426 | 1170.798 | 2.0016 | 1055.193
2.6344 | 1172.045 | 2.5413 | 1172.047 | 2.0018 | 1055.234
2.6339 | 1173.294 | 2.54 | 1173.2968 | 2.0016 | 1055.275
2.6333 | 1174.544 | 2.5387 | 1174.546 | 2.0016 | 1055.315
2.6328 | 1175.793 | 2.5375 | 1175.796 | 2.0016 | 1055.3544
2.6323 | 1177.043 | 2.536 | 1177.045 | 2.0016 | 1055.3936
2.6318 | 1178.292 | 2.5347 | 1178.295 | 2.0016 | 1055.432
2.6312 | 1179.542 | 2.5333 | 1179.544 | 2.0018 | 1055.471
2.6307 | 1180.791 | 2.532 | 1180.7936 | 2.0016 | 1055.509
2.6301 | 1182.041 | 2.5305 | 1182.043 | 2.0018 | 1055.5464
2.6296 | 1183.29 | 2.5291 | 1183.293 | 2.0016 | 1055.584
2.6289 | 1184.54 | 2.5276 | 1184.542 | 2.0016 | 1055.621
2.6285 | 1185.789 | 2.5262 | 1185.792 | 2.0016 | 1055.657
2.628 | 1187.039 | 2.5247 | 1187.0408 | 2.0016 | 1055.693
2.6273 | 1188.288 | 2.5233 | 1188.2904 | 2.0016 | 1055.729
2.6267 | 1189.538 | 2.5216 | 1189.54 | 2.0016 | 1055.765
2.6262 | 1190.787 | 2.5202 | 1190.7896 | 2.0016 | 1055.8
2.6256 | 1192.037 | 2.5186 | 1192.039 | 2.0016 | 1055.834
2.6249 | 1193.286 | 2.517 | 1193.288 | 2.0016 | 1055.869
2.6244 | 1194.535 | 2.5153 | 1194.538 | 2.0016 | 1055.903
2.6238 | 1195.785 | 2.5139 | 1195.787 | 2.0016 | 1055.9368
2.6231 | 1197.034 | 2.5121 | 1197.037 | 2.0016 | 1055.97
2.6227 | 1198.284 | 2.5105 | 1198.286 | 2.0018 | 1056.003
2.622 | 1199.534 | 2.5087 | 1199.536 | 2.0016 | 1056.036
2.6214 | 1200.783 | 2.5071 | 1200.785 | 2.0016 | 1056.0688
2.6209 | 1202.033 | 2.5053 | 1202.034 | 2.0016 | 1056.101
2.6202 | 1203.282 | 2.5036 | 1203.284 | 2.0018 | 1056.133
2.6196 | 1204.531 | 2.5018 | 1204.534 | 2.0016 | 1056.165
2.6189 | 1205.7808 | 2.4999 | 1205.783 | 2.0016 | 1056.196
2.6183 | 1207.03 | 2.4981 | 1207.032 | 2.0016 | 1056.227
2.6176 | 1208.28 | 2.4961 | 1208.282 | 2.0016 | 1056.258
2.617 | 1209.529 | 2.4942 | 1209.531 | 2.0016 | 1056.288
2.6165 | 1210.779 | 2.4924 | 1210.781 | 2.0018 | 1056.3184
2.6159 | 1212.028 | 2.4903 | 1212.03 | 2.0016 | 1056.348
2.6152 | 1213.278 | 2.4884 | 1213.28 | 2.0016 | 1056.378
2.6146 | 1214.527 | 2.4863 | 1214.529 | 2.0016 | 1056.407
2.6139 | 1215.7768 | 2.4844 | 1215.778 | 2.0018 | 1056.437
2.6133 | 1217.026 | 2.4821 | 1217.028 | 2.0016 | 1056.4656
2.6126 | 1218.276 | 2.48 | 1218.278 | 2.0016 | 1056.494
2.612 | 1219.525 | 2.4779 | 1219.527 | 2.0018 | 1056.523
2.6114 | 1220.775 | 2.4757 | 1220.777 | 2.0016 | 1056.551
2.6105 | 1222.024 | 2.4734 | 1222.026 | 2.0016 | 1056.579
2.6099 | 1223.274 | 2.4711 | 1223.275 | 2.0016 | 1056.606
2.6093 | 1224.5232 | 2.4689 | 1224.525 | 2.0018 | 1056.634
2.6086 | 1225.773 | 2.4665 | 1225.774 | 2.0016 | 1056.661
2.608 | 1227.022 | 2.464 | 1227.024 | 2.0018 | 1056.688
2.6072 | 1228.272 | 2.4616 | 1228.273 | 2.0016 | 1056.715
2.6065 | 1229.521 | 2.459 | 1229.522 | 2.0016 | 1056.741
2.6059 | 1230.771 | 2.4566 | 1230.772 | 2.0016 | 1056.768
2.6052 | 1232.02 | 2.454 | 1232.022 | 2.0016 | 1056.794
2.6046 | 1233.27 | 2.4513 | 1233.271 | 2.0016 | 1056.82
2.6038 | 1234.5192 | 2.4487 | 1234.52 | 2.0016 | 1056.845
2.6031 | 1235.769 | 2.446 | 1235.77 | 2.0016 | 1056.871
2.6023 | 1237.018 | 2.4431 | 1237.019 | 2.0016 | 1056.896
2.6017 | 1238.268 | 2.4402 | 1238.269 | 2.0018 | 1056.921
2.601 | 1239.517 | 2.4374 | 1239.518 | 2.0016 | 1056.946
2.6002 | 1240.767 | 2.4344 | 1240.768 | 2.0018 | 1056.97
2.5996 | 1242.016 | 2.4313 | 1242.017 | 2.0016 | 1056.995
2.5988 | 1243.266 | 2.4282 | 1243.267 | 2.0016 | 1057.019
2.598 | 1244.515 | 2.4248 | 1244.516 | 2.0016 | 1057.043
2.5973 | 1245.765 | 2.4218 | 1245.766 | 2.0016 | 1057.067
2.5965 | 1247.014 | 2.4184 | 1247.015 | 2.0018 | 1057.091
2.5957 | 1248.264 | 2.415 | 1248.264 | 2.0018 | 1057.114
2.5951 | 1249.513 | 2.4114 | 1249.514 | 2.0016 | 1057.137
2.5943 | 1250.762 | 2.4081 | 1250.763 | 2.0018 | 1057.16
2.5934 | 1252.012 | 2.4043 | 1252.0128 | 2.0016 | 1057.183
2.5928 | 1253.262 | 2.4006 | 1253.2624 | 2.0018 | 1057.206
2.5918 | 1254.511 | 2.3968 | 1254.512 | 2.0016 | 1057.229
2.5912 | 1255.761 | 2.3927 | 1255.761 | 2.0018 | 1057.251
2.5904 | 1257.01 | 2.3888 | 1257.011 | 2.0016 | 1057.273
2.5896 | 1258.26 | 2.3847 | 1258.26 | 2.0016 | 1057.295
2.5888 | 1259.509 | 2.3805 | 1259.51 | 2.0016 | 1057.317
2.588 | 1260.758 | 2.3761 | 1260.7592 | 2.0018 | 1057.339
2.5872 | 1262.008 | 2.3716 | 1262.009 | 2.0016 | 1057.361
2.5863 | 1263.258 | 2.3671 | 1263.258 | 2.0018 | 1057.382
2.5855 | 1264.507 | 2.3622 | 1264.507 | 2.0016 | 1057.403
2.5847 | 1265.756 | 2.3575 | 1265.7568 | 2.0016 | 1057.424
2.5839 | 1267.006 | 2.3524 | 1267.006 | 2.0016 | 1057.445
2.583 | 1268.255 | 2.3474 | 1268.256 | 2.0016 | 1057.452
2.5822 | 1269.505 | 2.3419 | 1269.505
2.5813 | 1270.754 | 2.3366 | 1270.755
2.5805 | 1272.004 | 2.3308 | 1272.004
2.5797 | 1273.253 | 2.3248 | 1273.254
2.5788 | 1274.503 | 2.319 | 1274.5032
2.5778 | 1275.752 | 2.3125 | 1275.753
2.577 | 1277.002 | 2.3061 | 1277.002
2.5762 | 1278.251 | 2.2993 | 1278.251
2.5752 | 1279.501 | 2.2924 | 1279.5008
2.5744 | 1280.75 | 2.2849 | 1280.7504
2.5734 | 1282 | 2.2772 | 1282
2.5725 | 1283.249 | 2.2693 | 1283.249
2.5717 | 1284.499 | 2.2607 | 1284.499
2.5707 | 1285.748 | 2.2522 | 1285.748
2.5697 | 1286.9976 | 2.2427 | 1286.9976
2.5688 | 1288.247 | 2.233 | 1288.247
2.5678 | 1289.497 | 2.2223 | 1289.497
2.5668 | 1290.746 | 2.2109 | 1290.746
2.5659 | 1291.996 | 2.1991 | 1291.995
2.5649 | 1293.245 | 2.1859 | 1293.245
2.5639 | 1294.4944 | 2.172 | 1294.494
2.563 | 1295.744 | 2.1565 | 1295.744
2.562 | 1296.9936 | 2.14 | 1296.993
2.561 | 1298.243 | 2.1212 | 1298.243
2.56 | 1299.493 | 2.1012 | 1299.492
2.5589 | 1300.742 | 2.0778 | 1300.741
2.5579 | 1301.992 | 2.0516 | 1301.991
2.557 | 1303.241 | 2.0234 | 1303.24
2.5559 | 1304.4904 | 2.0037 | 1304.4792
2.5549 | 1305.74 | 2.0018 | 1305.659
2.5538 | 1306.989 | 2.0014 | 1306.772
2.5526 | 1308.239 | 2.0014 | 1307.821
2.5517 | 1309.488 | 2.0016 | 1308.811
2.5505 | 1310.738 | 2.0016 | 1309.746
2.5494 | 1311.988 | 2.0014 | 1310.63
2.5483 | 1313.237 | 2.0016 | 1311.465
2.5471 | 1314.486 | 2.0016 | 1312.257
2.546 | 1315.736 | 2.0016 | 1313.006
2.545 | 1316.9856 | 2.0016 | 1313.717
2.5437 | 1318.235 | 2.0016 | 1314.389
2.5426 | 1319.484 | 2.0016 | 1315.026
2.5415 | 1320.734 | 2.0016 | 1315.629
2.5402 | 1321.983 | 2.0016 | 1316.198
2.5391 | 1323.2328 | 2.0016 | 1316.735
2.5379 | 1324.4824 | 2.0016 | 1317.2392
2.5368 | 1325.732 | 2.0016 | 1317.713
2.5355 | 1326.982 | 2.0016 | 1318.1568
2.5342 | 1328.231 | 2.0016 | 1318.572
2.5329 | 1329.48 | 2.0016 | 1318.9608
2.5318 | 1330.73 | 2.0016 | 1319.324
2.5305 | 1331.979 | 2.0016 | 1319.662
2.5292 | 1333.229 | 2.0016 | 1319.9792
2.5279 | 1334.478 | 2.0016 | 1320.275
2.5266 | 1335.728 | 2.0013 | 1320.551
2.5252 | 1336.977 | 2.0014 | 1320.81
2.5239 | 1338.227 | 2.0016 | 1321.051
2.5226 | 1339.476 | 2.0016 | 1321.276
2.5212 | 1340.726 | 2.0014 | 1321.487
2.5199 | 1341.975 | 2.0014 | 1321.683
2.5184 | 1343.225 | 2.0014 | 1321.867
2.517 | 1344.474 | 2.0016 | 1322.04
2.5157 | 1345.724 | 2.0016 | 1322.201
2.5142 | 1346.973 | 2.0014 | 1322.351
2.5128 | 1348.222 | 2.0014 | 1322.493
2.5112 | 1349.472 | 2.0016 | 1322.625
2.5097 | 1350.722 | 2.0016 | 1322.749
2.5083 | 1351.971 | 2.0016 | 1322.866
2.5068 | 1353.221 | 2.0016 | 1322.976
2.5053 | 1354.47 | 2.0014 | 1323.08
2.5036 | 1355.719 | 2.0014 | 1323.178
2.5021 | 1356.969 | 2.0014 | 1323.271
2.5005 | 1358.218 | 2.0014 | 1323.358
2.4989 | 1359.468 | 2.0014 | 1323.442
2.4973 | 1360.717 | 2.0016 | 1323.521
2.4957 | 1361.967 | 2.0016 | 1323.597
2.4941 | 1363.216 | 2.0016 | 1323.669
2.4924 | 1364.466 | 2.0016 | 1323.738
2.4907 | 1365.715 | 2.0016 | 1323.803
2.4889 | 1366.965 | 2.0014 | 1323.867
2.4873 | 1368.214 | 2.0016 | 1323.927
2.4855 | 1369.464 | 2.0016 | 1323.986
2.4837 | 1370.713 | 2.0016 | 1324.042
2.482 | 1371.963 | 2.0016 | 1324.096
2.48 | 1373.212 | 2.0016 | 1324.148
2.4782 | 1374.462 | 2.0014 | 1324.198
2.4763 | 1375.711 | 2.0016 | 1324.247
2.4745 | 1376.961 | 2.0014 | 1324.295
2.4726 | 1378.21 | 2.0016 | 1324.34
2.4705 | 1379.46 | 2.0016 | 1324.385
2.4686 | 1380.709 | 2.0014 | 1324.428
2.4665 | 1381.959 | 2.0016 | 1324.469
2.4645 | 1383.208 | 2.0016 | 1324.51
2.4624 | 1384.4576 | 2.0016 | 1324.55
2.4603 | 1385.707 | 2.0016 | 1324.588
2.4582 | 1386.957 | 2.0016 | 1324.626
2.456 | 1388.206 | 2.0016 | 1324.662
2.4539 | 1389.455 | 2.0016 | 1324.698
2.4516 | 1390.705 | 2.0014 | 1324.7328
2.4494 | 1391.954 | 2.0016 | 1324.767
2.4471 | 1393.204 | 2.0016 | 1324.8
2.4448 | 1394.453 | 2.0016 | 1324.833
2.4424 | 1395.703 | 2.0014 | 1324.864
2.4402 | 1396.953 | 2.0016 | 1324.896
2.4377 | 1398.202 | 2.0016 | 1324.926
2.4352 | 1399.451 | 2.0016 | 1324.956
2.4327 | 1400.701 | 2.0016 | 1324.9856
2.4302 | 1401.95 | 2.0016 | 1325.0144
2.4276 | 1403.2 | 2.0016 | 1325.043
2.425 | 1404.449 | 2.0016 | 1325.071
2.4222 | 1405.699 | 2.0016 | 1325.0976
2.4197 | 1406.948 | 2.0016 | 1325.124
2.4168 | 1408.1976 | 2.0014 | 1325.151
2.414 | 1409.447 | 2.0016 | 1325.1768
2.4111 | 1410.697 | 2.0016 | 1325.202
2.4084 | 1411.946 | 2.0016 | 1325.227
2.4053 | 1413.196 | 2.0016 | 1325.252
2.4026 | 1414.445 | 2.0016 | 1325.276
2.3993 | 1415.694 | 2.0016 | 1325.3
2.3964 | 1416.944 | 2.0016 | 1325.324
2.3932 | 1418.193 | 2.0016 | 1325.347
2.39 | 1419.443 | 2.0016 | 1325.37
2.3868 | 1420.692 | 2.0016 | 1325.3928
2.3834 | 1421.942 | 2.0016 | 1325.415
2.3801 | 1423.191 | 2.0016 | 1325.437
2.3766 | 1424.4408 | 2.0018 | 1325.459
2.3732 | 1425.69 | 2.0016 | 1325.48
2.3696 | 1426.94 | 2.0016 | 1325.502
2.3659 | 1428.189 | 2.0016 | 1325.523
2.3624 | 1429.439
2.3585 | 1430.688
2.3548 | 1431.937
2.3508 | 1433.187
2.3469 | 1434.436
2.3429 | 1435.686
2.3387 | 1436.935
2.3345 | 1438.185
2.3301 | 1439.434
2.3256 | 1440.684
2.3211 | 1441.933
2.3166 | 1443.183
2.3117 | 1444.432
2.307 | 1445.681
2.3019 | 1446.931
2.297 | 1448.18
2.2917 | 1449.43
2.2862 | 1450.679
2.2809 | 1451.929
2.2753 | 1453.178
2.2696 | 1454.428
2.2636 | 1455.677
2.2577 | 1456.927
2.2512 | 1458.176
2.2448 | 1459.4256
2.2383 | 1460.675
2.2314 | 1461.924
2.2246 | 1463.174
2.2172 | 1464.423
2.2099 | 1465.673
2.2022 | 1466.9224
2.1944 | 1468.172
2.186 | 1469.421
2.1775 | 1470.671
2.1689 | 1471.92
2.1597 | 1473.169
2.1505 | 1474.419
2.1407 | 1475.668
2.1308 | 1476.918
2.12 | 1478.167
2.1092 | 1479.4168
2.0976 | 1480.666
2.0853 | 1481.915
2.0729 | 1483.165
2.0594 | 1484.4144
2.0458 | 1485.664
2.0306 | 1486.913
2.0152 | 1488.163
2.0029 | 1489.408
2.0014 | 1490.623
2.0014 | 1491.798
2.0014 | 1492.934
2.0014 | 1494.031
2.0014 | 1495.089
2.0014 | 1496.108
2.0014 | 1497.087
2.0013 | 1498.025
2.0013 | 1498.92
2.0013 | 1499.772
2.0013 | 1500.58
2.0014 | 1501.343
2.0014 | 1502.06
2.0014 | 1502.732
2.0014 | 1503.357
2.0014 | 1503.9376
2.0014 | 1504.474
2.0014 | 1504.969
2.0014 | 1505.423
2.0014 | 1505.839
2.0014 | 1506.219
2.0013 | 1506.568
2.0014 | 1506.886
2.0014 | 1507.177
2.0013 | 1507.441
2.0013 | 1507.686
2.0013 | 1507.91
2.0014 | 1508.1152
2.0014 | 1508.305
2.0014 | 1508.48
2.0014 | 1508.642
2.0014 | 1508.793
2.0014 | 1508.933
2.0013 | 1509.065
2.0013 | 1509.188
2.0014 | 1509.304
2.0014 | 1509.413
2.0014 | 1509.5168
2.0014 | 1509.615
2.0014 | 1509.7088
2.0014 | 1509.7984
2.0014 | 1509.884
2.0013 | 1509.966
2.0014 | 1510.045
2.0014 | 1510.121
2.0014 | 1510.194
2.0014 | 1510.2656
2.0014 | 1510.334
2.0014 | 1510.401
2.0014 | 1510.466
2.0014 | 1510.529
2.0014 | 1510.59
2.0014 | 1510.649
2.0014 | 1510.7072
2.0014 | 1510.764
2.0014 | 1510.8192
2.0014 | 1510.873
2.0014 | 1510.926
2.0014 | 1510.978
2.0014 | 1511.028
2.0014 | 1511.0784
2.0014 | 1511.127
2.0014 | 1511.175
2.0014 | 1511.221
2.0014 | 1511.267
2.0014 | 1511.313
2.0014 | 1511.357
2.0014 | 1511.4
2.0014 | 1511.444
2.0014 | 1511.485
2.0014 | 1511.527
2.0014 | 1511.568
2.0014 | 1511.608
2.0014 | 1511.647
2.0014 | 1511.687
2.0014 | 1511.725
2.0014 | 1511.763
2.0014 | 1511.8
2.0014 | 1511.837
2.0014 | 1511.873
2.0014 | 1511.909
2.0014 | 1511.944
2.0014 | 1511.9792
2.0014 | 1512.014
2.0014 | 1512.047
2.0014 | 1512.081
2.0014 | 1512.114
2.0014 | 1512.147
2.0014 | 1512.179
2.0014 | 1512.211
2.0014 | 1512.242
2.0014 | 1512.273
2.0014 | 1512.304
2.0014 | 1512.335
2.0014 | 1512.3648
2.0014 | 1512.395
2.0014 | 1512.424
2.0014 | 1512.453
2.0014 | 1512.482
2.0014 | 1512.5104
2.0014 | 1512.538
2.0014 | 1512.567
2.0014 | 1512.594
2.0014 | 1512.621
2.0014 | 1512.648
2.0014 | 1512.6752
2.0014 | 1512.702
2.0014 | 1512.728
2.0014 | 1512.754
2.0014 | 1512.78
2.0014 | 1512.805
2.0014 | 1512.83
2.0014 | 1512.855
2.0014 | 1512.88
2.0014 | 1512.905
2.0014 | 1512.929
2.0014 | 1512.953
2.0014 | 1512.977
2.0014 | 1513.001
2.0014 | 1513.024
2.0014 | 1513.047
2.0014 | 1513.071
2.0014 | 1513.094
2.0014 | 1513.116
2.0014 | 1513.139
2.0014 | 1513.161
2.0014 | 1513.183
2.0014 | 1513.205
2.0014 | 1513.227
2.0014 | 1513.249
2.0014 | 1513.27
2.0014 | 1513.291
2.0014 | 1513.313
2.0014 | 1513.334
2.0014 | 1513.342