## Sheet1
2voltage | 2capacity | 140.0voltage | 140.0capacity | 280.0voltage | 280.0capacity | 420.0voltage | 420.0capacity | 560.0voltage | 560.0capacity | 700.0voltage | 700.0capacity
3.5899 | 0 | 3.516 | 0 | 2 | 0 | 2 | 0 | 2 | 0 | 2.0002 | 0
3.3778 | 1.666731 | 3.276 | 1.666581 | 2 | 0.0005472222 | 2 | 0.0005916667 | 2 | 0.0005694444 | 2.0002 | 0.0004916667
3.2316 | 3.333414 | 3.1391 | 3.333158
3.1712 | 5.000111 | 3.0849 | 4.999703
3.1391 | 6.666831 | 3.0543 | 6.666269
3.1198 | 8.333539 | 3.0367 | 8.332839
3.1069 | 10.0002 | 3.0251 | 9.999436
3.098 | 11.66687 | 3.0175 | 11.66597
3.0911 | 13.33351 | 3.0117 | 13.3325
3.0856 | 15.00025 | 3.007 | 14.99906
3.0812 | 16.66694 | 3.003 | 16.66566
3.0773 | 18.33361 | 2.9994 | 18.33221
3.0738 | 20.00032 | 2.996 | 19.99873
3.0709 | 21.66695 | 2.9928 | 21.66527
3.068 | 23.33358 | 2.9899 | 23.33182
3.0652 | 25.00028 | 2.987 | 24.9984
3.0627 | 26.666975 | 2.9842 | 26.66494
3.0602 | 28.333625 | 2.9813 | 28.33149
3.058 | 30.00037 | 2.9784 | 29.99805
3.0557 | 31.66718 | 2.9758 | 31.66458
3.0536 | 33.33384 | 2.9733 | 33.33115
3.0515 | 35.00063 | 2.9707 | 34.9977
3.0496 | 36.66735 | 2.9681 | 36.66425
3.0476 | 38.33411 | 2.9654 | 38.33082
3.0457 | 40.00094 | 2.9629 | 39.997425
3.0439 | 41.66763 | 2.9605 | 41.664
3.0423 | 43.33428 | 2.9581 | 43.33054
3.0405 | 45.00086 | 2.9557 | 44.99708
3.0389 | 46.66753 | 2.9533 | 46.66362
3.0375 | 48.33432 | 2.951 | 48.33014
3.036 | 50.00103 | 2.9489 | 49.99667
3.0346 | 51.66772 | 2.9466 | 51.66323
3.0331 | 53.33431 | 2.9445 | 53.32973
3.0318 | 55.00098 | 2.9426 | 54.99629
3.0305 | 56.66766 | 2.9405 | 56.66287
3.0293 | 58.33441 | 2.9384 | 58.32944
3.0281 | 60.00107 | 2.9366 | 59.996
3.027 | 61.66771 | 2.9347 | 61.66254
3.0259 | 63.33459 | 2.9329 | 63.32907
3.0249 | 65.00131 | 2.931 | 64.99559
3.0238 | 66.66789 | 2.9294 | 66.66213
3.023 | 68.33455 | 2.9276 | 68.32868
3.022 | 70.00119 | 2.926 | 69.99519
3.021 | 71.66781 | 2.9242 | 71.66172
3.0202 | 73.33442 | 2.9226 | 73.32821
3.0194 | 75.00104 | 2.9211 | 74.99473
3.0186 | 76.66764 | 2.9195 | 76.66124
3.018 | 78.33422 | 2.9181 | 78.32779
3.0172 | 80.00084 | 2.9166 | 79.99432
3.0165 | 81.66746 | 2.9152 | 81.66087
3.0159 | 83.33406 | 2.9137 | 83.32741
3.0152 | 85.00064 | 2.9123 | 84.99392
3.0146 | 86.66729 | 2.9108 | 86.66048
3.0139 | 88.33393 | 2.9095 | 88.32701
3.0134 | 90.00042 | 2.9082 | 89.99356
3.013 | 91.66707 | 2.9069 | 91.66008
3.0123 | 93.33372 | 2.9057 | 93.32661
3.0118 | 95.0005 | 2.9044 | 94.99308
3.0113 | 96.66712 | 2.9031 | 96.65962
3.0109 | 98.33376 | 2.9019 | 98.32613
3.0104 | 100.0004 | 2.9007 | 99.99268
3.0101 | 101.6671 | 2.8995 | 101.6592
3.0096 | 103.3338 | 2.8984 | 103.3257
3.0091 | 105.0004 | 2.8973 | 104.9922
3.0088 | 106.6671 | 2.8961 | 106.6587
3.0084 | 108.3337 | 2.895 | 108.325
3.0081 | 110.0003 | 2.8939 | 109.9914
3.0076 | 111.667 | 2.8928 | 111.6579
3.0073 | 113.3336 | 2.8916 | 113.3245
3.007 | 115.0002 | 2.8905 | 114.991
3.0067 | 116.6669 | 2.8895 | 116.6576
3.0063 | 118.3335 | 2.8886 | 118.3241
3.006 | 120.0001 | 2.8874 | 119.9906
3.0057 | 121.6667 | 2.8865 | 121.6572
3.0054 | 123.3333 | 2.8853 | 123.3237
3.0052 | 125 | 2.8844 | 124.9903
3.0049 | 126.6667 | 2.8834 | 126.6568
3.0046 | 128.3333 | 2.8824 | 128.3234
3.0044 | 129.9999 | 2.8815 | 129.9899
3.0041 | 131.6665 | 2.8805 | 131.6564
3.0038 | 133.3331 | 2.8795 | 133.3228
3.0036 | 134.9997 | 2.8786 | 134.9893
3.0033 | 136.6663 | 2.8777 | 136.6559
3.0031 | 138.3331 | 2.8768 | 138.3224
3.003 | 139.9999 | 2.8758 | 139.989
3.0026 | 141.6666 | 2.875 | 141.6555
3.0023 | 143.3332 | 2.874 | 143.322
3.0021 | 144.9998 | 2.8731 | 144.9885
3.002 | 146.6664 | 2.8723 | 146.655
3.0018 | 148.333 | 2.8715 | 148.3215
3.0017 | 149.9996 | 2.8706 | 149.988
3.0013 | 151.6663 | 2.8698 | 151.6545
3.0012 | 153.3329 | 2.8689 | 153.321
3.001 | 154.9995 | 2.8682 | 154.9875
3.0009 | 156.6662 | 2.8673 | 156.654
3.0007 | 158.3328 | 2.8666 | 158.3205
3.0005 | 159.9995 | 2.8658 | 159.987
3.0004 | 161.666 | 2.865 | 161.6535
3.0002 | 163.3326 | 2.8644 | 163.32
3 | 164.9993 | 2.8635 | 164.9865
2.9999 | 166.6659 | 2.8627 | 166.653
2.9997 | 168.3325 | 2.8621 | 168.3195
2.9996 | 169.9991 | 2.8613 | 169.9861
2.9994 | 171.666 | 2.8606 | 171.6526
2.9992 | 173.3327 | 2.8598 | 173.3192
2.9991 | 174.9994 | 2.8592 | 174.9857
2.9989 | 176.6662 | 2.8585 | 176.6523
2.9988 | 178.333 | 2.8579 | 178.3188
2.9986 | 179.9996 | 2.8571 | 179.9853
2.9984 | 181.6663 | 2.8564 | 181.6519
2.9983 | 183.3328 | 2.8558 | 183.3184
2.9981 | 184.9995 | 2.8552 | 184.985
2.9981 | 186.6662 | 2.8543 | 186.6515
2.998 | 188.3328 | 2.8539 | 188.318
2.9978 | 189.9994 | 2.8531 | 189.9845
2.9976 | 191.666 | 2.8524 | 191.651
2.9975 | 193.3326 | 2.8518 | 193.3175
2.9973 | 194.9993 | 2.8511 | 194.984
2.9973 | 196.6659 | 2.8505 | 196.6506
2.9971 | 198.3325 | 2.8498 | 198.3171
2.997 | 199.9991 | 2.8492 | 199.9837
2.9968 | 201.6658 | 2.8485 | 201.6502
2.9968 | 203.3323 | 2.8479 | 203.3167
2.9967 | 204.9989 | 2.8472 | 204.9832
2.9965 | 206.6653 | 2.8466 | 206.6497
2.9963 | 208.3319 | 2.846 | 208.3162
2.9962 | 209.9983 | 2.8453 | 209.9827
2.9962 | 211.665 | 2.8447 | 211.6492
2.996 | 213.3316 | 2.844 | 213.3158
2.996 | 214.9982 | 2.8434 | 214.9823
2.9957 | 216.6648 | 2.8427 | 216.6488
2.9957 | 218.3315 | 2.8422 | 218.3153
2.9955 | 219.9982 | 2.8416 | 219.9817
2.9954 | 221.6648 | 2.841 | 221.6482
2.9954 | 223.3314 | 2.8403 | 223.3148
2.9952 | 224.9979 | 2.8398 | 224.9812
2.995 | 226.6646 | 2.8392 | 226.6477
2.995 | 228.3313 | 2.8385 | 228.3142
2.9949 | 229.998 | 2.8379 | 229.9808
2.9947 | 231.6646 | 2.8372 | 231.6473
2.9947 | 233.331 | 2.8366 | 233.3138
2.9946 | 234.9978 | 2.836 | 234.9803
2.9944 | 236.6646 | 2.8353 | 236.6468
2.9942 | 238.3312 | 2.8348 | 238.3133
2.9942 | 239.9978 | 2.8342 | 239.9798
2.9941 | 241.6645 | 2.8335 | 241.6464
2.9941 | 243.3311 | 2.8329 | 243.3129
2.9939 | 244.9977 | 2.8322 | 244.9794
2.9938 | 246.6643 | 2.8318 | 246.646
2.9938 | 248.331 | 2.8311 | 248.3125
2.9936 | 249.9976 | 2.8305 | 249.979
2.9934 | 251.6642 | 2.8298 | 251.6455
2.9933 | 253.3308 | 2.8292 | 253.312
2.9933 | 254.9975 | 2.8285 | 254.9786
2.9931 | 256.6641 | 2.8279 | 256.6451
2.9931 | 258.3308 | 2.8274 | 258.3116
2.9929 | 259.9973 | 2.8268 | 259.9781
2.9928 | 261.6639 | 2.8261 | 261.6446
2.9926 | 263.3306 | 2.8255 | 263.3111
2.9926 | 264.9972 | 2.8248 | 264.9776
2.9925 | 266.6638 | 2.8242 | 266.6441
2.9925 | 268.3305 | 2.8235 | 268.3106
2.9923 | 269.9971 | 2.8229 | 269.9771
2.9921 | 271.6638 | 2.8224 | 271.6436
2.9921 | 273.3304 | 2.8218 | 273.3102
2.992 | 274.9971 | 2.8211 | 274.9766
2.9918 | 276.6637 | 2.8205 | 276.6432
2.9917 | 278.3303 | 2.8198 | 278.3097
2.9917 | 279.9969 | 2.8192 | 279.9762
2.9915 | 281.6636 | 2.8185 | 281.6427
2.9913 | 283.3303 | 2.8179 | 283.3092
2.9913 | 284.997 | 2.8172 | 284.9758
2.9912 | 286.6637 | 2.8166 | 286.6424
2.991 | 288.3302 | 2.8159 | 288.3088
2.991 | 289.9968 | 2.8153 | 289.9753
2.9909 | 291.6633 | 2.8147 | 291.6418
2.9907 | 293.33 | 2.8138 | 293.3083
2.9907 | 294.9967 | 2.8132 | 294.9748
2.9905 | 296.6632 | 2.8126 | 296.6412
2.9904 | 298.3299 | 2.8119 | 298.3078
2.9902 | 299.9965 | 2.8113 | 299.9742
2.9902 | 301.6631 | 2.8106 | 301.6407
2.9902 | 303.3297 | 2.8098 | 303.3072
2.9899 | 304.9965 | 2.8092 | 304.9736
2.9899 | 306.6632 | 2.8085 | 306.6401
2.9897 | 308.33 | 2.8079 | 308.3066
2.9897 | 309.9966 | 2.8071 | 309.9732
2.9894 | 311.6633 | 2.8064 | 311.6397
2.9894 | 313.33 | 2.8058 | 313.3062
2.9892 | 314.9964 | 2.805 | 314.9727
2.9891 | 316.663 | 2.8043 | 316.6392
2.9891 | 318.3296 | 2.8035 | 318.3057
2.9889 | 319.9961 | 2.8029 | 319.9722
2.9888 | 321.6623 | 2.8021 | 321.6386
2.9888 | 323.329 | 2.8014 | 323.3051
2.9884 | 324.9957 | 2.8006 | 324.9716
2.9884 | 326.6624 | 2.7998 | 326.638
2.9883 | 328.3293 | 2.7992 | 328.3046
2.9881 | 329.9959 | 2.7984 | 329.971
2.9881 | 331.6625 | 2.7976 | 331.6375
2.9879 | 333.3294 | 2.7969 | 333.304
2.9879 | 334.9958 | 2.7961 | 334.9705
2.9878 | 336.6625 | 2.7953 | 336.637
2.9876 | 338.3292 | 2.7945 | 338.3035
2.9875 | 339.9957 | 2.7937 | 339.97
2.9875 | 341.6621 | 2.7929 | 341.6365
2.9873 | 343.3287 | 2.7922 | 343.303
2.9871 | 344.9954 | 2.7913 | 344.9695
2.987 | 346.662 | 2.7905 | 346.636
2.987 | 348.3285 | 2.7896 | 348.3024
2.9868 | 349.995 | 2.789 | 349.969
2.9867 | 351.6616 | 2.788 | 351.6354
2.9867 | 353.3284 | 2.7872 | 353.3018
2.9865 | 354.995 | 2.7864 | 354.9683
2.9863 | 356.6617 | 2.7856 | 356.6348
2.9862 | 358.3284 | 2.7848 | 358.3013
2.986 | 359.9951 | 2.7838 | 359.9677
2.9858 | 361.6617 | 2.783 | 361.6342
2.9857 | 363.3283 | 2.7822 | 363.3008
2.9857 | 364.995 | 2.7814 | 364.9673
2.9855 | 366.6617 | 2.7805 | 366.6338
2.9854 | 368.3285 | 2.7796 | 368.3004
2.9852 | 369.9952 | 2.7787 | 369.9669
2.9852 | 371.6619 | 2.7779 | 371.6333
2.9849 | 373.3285 | 2.7769 | 373.2998
2.9849 | 374.9954 | 2.7761 | 374.9663
2.9847 | 376.6621 | 2.7751 | 376.6328
2.9846 | 378.3287 | 2.7742 | 378.2993
2.9844 | 379.9952 | 2.7734 | 379.9658
2.9842 | 381.6619 | 2.7724 | 381.6323
2.9841 | 383.3285 | 2.7714 | 383.2988
2.9839 | 384.9952 | 2.7704 | 384.9652
2.9839 | 386.6619 | 2.7695 | 386.6317
2.9838 | 388.3286 | 2.7685 | 388.2982
2.9836 | 389.9953 | 2.7675 | 389.9648
2.9834 | 391.662 | 2.7666 | 391.6312
2.9833 | 393.3286 | 2.7656 | 393.2977
2.9831 | 394.9954 | 2.7648 | 394.9643
2.9831 | 396.662 | 2.7637 | 396.6308
2.9829 | 398.3287 | 2.7627 | 398.2973
2.9828 | 399.9955 | 2.7617 | 399.9637
2.9826 | 401.6621 | 2.7608 | 401.6302
2.9825 | 403.3287 | 2.7596 | 403.2967
2.9823 | 404.9955 | 2.7587 | 404.9632
2.9821 | 406.6622 | 2.7575 | 406.6297
2.982 | 408.3288 | 2.7566 | 408.2962
2.9818 | 409.9955 | 2.7554 | 409.9627
2.9817 | 411.662 | 2.7545 | 411.6291
2.9815 | 413.3287 | 2.7533 | 413.2955
2.9813 | 414.9953 | 2.7522 | 414.962
2.9813 | 416.6619 | 2.7511 | 416.6285
2.9812 | 418.3285 | 2.7501 | 418.295
2.981 | 419.9951 | 2.749 | 419.9615
2.9808 | 421.6617 | 2.7479 | 421.628
2.9807 | 423.3284 | 2.7467 | 423.2944
2.9805 | 424.9949 | 2.7456 | 424.9608
2.9804 | 426.6616 | 2.7445 | 426.6273
2.9802 | 428.3282 | 2.7432 | 428.2937
2.98 | 429.9949 | 2.742 | 429.9602
2.9799 | 431.6615 | 2.7409 | 431.6267
2.9797 | 433.3281 | 2.7396 | 433.2932
2.9796 | 434.9948 | 2.7385 | 434.9598
2.9796 | 436.6615 | 2.7372 | 436.6264
2.9792 | 438.3281 | 2.7361 | 438.2928
2.9792 | 439.9947 | 2.7348 | 439.9593
2.9791 | 441.6613 | 2.7335 | 441.6258
2.9789 | 443.328 | 2.7322 | 443.2923
2.9788 | 444.9947 | 2.7309 | 444.9588
2.9786 | 446.6613 | 2.7296 | 446.6252
2.9784 | 448.328 | 2.7283 | 448.2916
2.9783 | 449.9947 | 2.727 | 449.9581
2.9779 | 451.6615 | 2.7256 | 451.6246
2.9779 | 453.328 | 2.7243 | 453.2912
2.9778 | 454.9947 | 2.723 | 454.9579
2.9776 | 456.6613 | 2.7216 | 456.6244
2.9775 | 458.328 | 2.7201 | 458.2909
2.9773 | 459.9946 | 2.7188 | 459.9574
2.9771 | 461.6612 | 2.7174 | 461.6239
2.9768 | 463.3279 | 2.7159 | 463.2904
2.9767 | 464.9945 | 2.7145 | 464.9568
2.9767 | 466.661 | 2.713 | 466.6233
2.9763 | 468.3278 | 2.7114 | 468.2899
2.9762 | 469.9944 | 2.7099 | 469.9563
2.9762 | 471.661 | 2.7085 | 471.6228
2.976 | 473.3276 | 2.7069 | 473.2892
2.9757 | 474.9942 | 2.7054 | 474.9558
2.9757 | 476.6608 | 2.7038 | 476.622
2.9754 | 478.3276 | 2.702 | 478.2882
2.9752 | 479.9943 | 2.7004 | 479.9547
2.975 | 481.661 | 2.6988 | 481.6212
2.9749 | 483.3276 | 2.6974 | 483.2876
2.9747 | 484.9942 | 2.6956 | 484.954
2.9746 | 486.6608 | 2.694 | 486.6205
2.9744 | 488.3274 | 2.6922 | 488.2869
2.9742 | 489.9939 | 2.6906 | 489.9534
2.9741 | 491.6604 | 2.6888 | 491.6198
2.9739 | 493.3271 | 2.6872 | 493.2863
2.9737 | 494.9938 | 2.6854 | 494.9528
2.9736 | 496.6605 | 2.6836 | 496.6194
2.9734 | 498.3272 | 2.6817 | 498.2859
2.9731 | 499.9939 | 2.6799 | 499.9524
2.9729 | 501.6606 | 2.678 | 501.6188
2.9728 | 503.3273 | 2.6762 | 503.2853
2.9726 | 504.9936 | 2.6744 | 504.9518
2.9725 | 506.6603 | 2.6725 | 506.6182
2.9723 | 508.3269 | 2.6706 | 508.2848
2.9721 | 509.9936 | 2.6686 | 509.9512
2.972 | 511.6603 | 2.6667 | 511.6178
2.9718 | 513.3269 | 2.6646 | 513.2842
2.9715 | 514.9934 | 2.6627 | 514.9507
2.9713 | 516.66 | 2.6606 | 516.6172
2.9712 | 518.3267 | 2.6585 | 518.2836
2.971 | 519.9934 | 2.6565 | 519.9501
2.9708 | 521.66 | 2.6544 | 521.6166
2.9707 | 523.3268 | 2.6523 | 523.283
2.9704 | 524.9934 | 2.6502 | 524.9495
2.9702 | 526.66 | 2.6481 | 526.616
2.97 | 528.3267 | 2.6459 | 528.2825
2.9699 | 529.9934 | 2.6438 | 529.949
2.9697 | 531.66 | 2.6415 | 531.6155
2.9694 | 533.3266 | 2.6393 | 533.282
2.9692 | 534.9934 | 2.637 | 534.9484
2.9691 | 536.66 | 2.6348 | 536.6149
2.9689 | 538.3266 | 2.6325 | 538.2814
2.9687 | 539.9932 | 2.6301 | 539.9476
2.9686 | 541.6598 | 2.6277 | 541.6139
2.9684 | 543.3264 | 2.6252 | 543.2804
2.9681 | 544.9931 | 2.623 | 544.9469
2.9679 | 546.6596 | 2.6204 | 546.6133
2.9678 | 548.3263 | 2.618 | 548.2799
2.9676 | 549.9929 | 2.6156 | 549.9464
2.9673 | 551.6595 | 2.613 | 551.6128
2.9671 | 553.3262 | 2.6104 | 553.2793
2.967 | 554.9928 | 2.6078 | 554.9458
2.9666 | 556.6594 | 2.6052 | 556.6123
2.9666 | 558.3261 | 2.6028 | 558.2788
2.9663 | 559.9927 | 2.5999 | 559.9453
2.9662 | 561.6593 | 2.5972 | 561.6117
2.966 | 563.3259 | 2.5944 | 563.2782
2.9658 | 564.9925 | 2.5917 | 564.9446
2.9655 | 566.6591 | 2.5889 | 566.611
2.9654 | 568.3258 | 2.5862 | 568.2776
2.965 | 569.9923 | 2.5833 | 569.944
2.965 | 571.659 | 2.5805 | 571.6104
2.9647 | 573.3256 | 2.5776 | 573.277
2.9646 | 574.9921 | 2.5747 | 574.9435
2.9644 | 576.6588 | 2.5717 | 576.6099
2.9641 | 578.3253 | 2.5688 | 578.2764
2.9639 | 579.992 | 2.5657 | 579.9428
2.9636 | 581.6587 | 2.5625 | 581.6092
2.9634 | 583.3256 | 2.5594 | 583.2757
2.9633 | 584.9922 | 2.5562 | 584.9421
2.9629 | 586.659 | 2.5531 | 586.6086
2.9628 | 588.3258 | 2.5497 | 588.2751
2.9626 | 589.9923 | 2.5465 | 589.9415
2.9625 | 591.6588 | 2.5431 | 591.608
2.9621 | 593.3255 | 2.5397 | 593.2744
2.962 | 594.9921 | 2.5363 | 594.9408
2.9616 | 596.659 | 2.5326 | 596.6075
2.9615 | 598.3258 | 2.5291 | 598.2741
2.9613 | 599.9924 | 2.5255 | 599.9406
2.961 | 601.659 | 2.5218 | 601.6071
2.9608 | 603.3257 | 2.5181 | 603.2736
2.9607 | 604.9923 | 2.5142 | 604.9401
2.9604 | 606.659 | 2.5102 | 606.6065
2.9602 | 608.3256 | 2.5063 | 608.2731
2.9599 | 609.9922 | 2.5021 | 609.9395
2.9597 | 611.6588 | 2.4981 | 611.606
2.9595 | 613.3255 | 2.4939 | 613.2724
2.9592 | 614.9922 | 2.4897 | 614.939
2.9591 | 616.6586 | 2.4853 | 616.6048
2.9589 | 618.3252 | 2.4807 | 618.2711
2.9586 | 619.9917 | 2.4761 | 619.9375
2.9584 | 621.6584 | 2.4715 | 621.604
2.9581 | 623.3251 | 2.4668 | 623.2704
2.9579 | 624.9916 | 2.4619 | 624.9368
2.9576 | 626.6582 | 2.4568 | 626.6033
2.9575 | 628.3249 | 2.4516 | 628.2697
2.9573 | 629.9916 | 2.4461 | 629.9362
2.957 | 631.6583 | 2.4406 | 631.6026
2.9568 | 633.3249 | 2.4352 | 633.269
2.9565 | 634.9916 | 2.4292 | 634.9353
2.9563 | 636.6581 | 2.4232 | 636.6018
2.9562 | 638.3247 | 2.4168 | 638.2682
2.9558 | 639.9914 | 2.4103 | 639.9347
2.9555 | 641.658 | 2.4035 | 641.6012
2.9554 | 643.3246 | 2.3966 | 643.2676
2.9552 | 644.9914 | 2.3893 | 644.9341
2.9549 | 646.6582 | 2.3814 | 646.6005
2.9547 | 648.3249 | 2.3734 | 648.2669
2.9544 | 649.9916 | 2.3651 | 649.9334
2.9542 | 651.6583 | 2.3561 | 651.5999
2.9539 | 653.3249 | 2.3467 | 653.2663
2.9536 | 654.9918 | 2.3364 | 654.9328
2.9534 | 656.6586 | 2.3258 | 656.5992
2.9531 | 658.3252 | 2.3145 | 658.2656
2.9529 | 659.9918 | 2.3022 | 659.9322
2.9526 | 661.6584 | 2.289 | 661.5987
2.9524 | 663.325 | 2.2741 | 663.2653
2.9521 | 664.9916 | 2.2583 | 664.9316
2.952 | 666.6582 | 2.2412 | 666.598
2.9518 | 668.3248 | 2.2225 | 668.2644
2.9515 | 669.9915 | 2.2018 | 669.931
2.9512 | 671.6582 | 2.178 | 671.5974
2.951 | 673.3247 | 2.1522 | 673.2638
2.9507 | 674.9914 | 2.1233 | 674.9302
2.9505 | 676.658 | 2.0904 | 676.5966
2.9502 | 678.3247 | 2.0532 | 678.2629
2.9499 | 679.9915 | 2.0103 | 679.9288
2.9497 | 681.6581 | 2.0006 | 681.5312
2.9494 | 683.3248 | 2 | 683.0156
2.9491 | 684.9916 | 2.0002 | 684.3972
2.9489 | 686.6583 | 2.0002 | 685.6893
2.9486 | 688.325 | 2 | 686.9022
2.9484 | 689.9916 | 2 | 688.0431
2.9483 | 691.6583 | 2 | 689.1177
2.9479 | 693.3248 | 2 | 690.1312
2.9476 | 694.9915 | 2 | 691.0861
2.9473 | 696.658 | 2 | 691.9866
2.9471 | 698.3246 | 2 | 692.8353
2.9468 | 699.9912 | 2.0002 | 693.6351
2.9466 | 701.6579 | 2 | 694.388
2.9463 | 703.3246 | 2.0002 | 695.0968
2.9462 | 704.9912 | 2.0002 | 695.7647
2.9458 | 706.658 | 2.0002 | 696.3916
2.9455 | 708.3249 | 2 | 696.9807
2.9452 | 709.9916 | 2.0002 | 697.5346
2.945 | 711.6582 | 2 | 698.0553
2.9447 | 713.3248 | 2.0002 | 698.545
2.9444 | 714.9916 | 2.0002 | 699.0059
2.9441 | 716.6583 | 2 | 699.4401
2.9439 | 718.325 | 2.0002 | 699.8499
2.9436 | 719.9916 | 2.0002 | 700.2371
2.9433 | 721.6582 | 2.0002 | 700.6033
2.9431 | 723.3248 | 2.0002 | 700.9506
2.9428 | 724.9915 | 2.0002 | 701.2804
2.9424 | 726.658 | 2.0002 | 701.5942
2.9423 | 728.3247 | 2.0002 | 701.8935
2.942 | 729.9915 | 2.0002 | 702.1792
2.9416 | 731.6582 | 2.0005 | 702.456
2.9413 | 733.3248 | 2.0002 | 702.7199
2.9412 | 734.9916 | 2.0002 | 702.972
2.9408 | 736.6585 | 2.0002 | 703.2141
2.9405 | 738.3251 | 2.0002 | 703.4474
2.9402 | 739.9916 | 2 | 703.6721
2.9399 | 741.6583 | 2.0002 | 703.8892
2.9397 | 743.3251 | 2.0002 | 704.0988
2.9394 | 744.9916 | 2.0002 | 704.3016
2.9392 | 746.6581 | 2.0002 | 704.498
2.9389 | 748.3249 | 2.0002 | 704.6884
2.9386 | 749.9916 | 2.0002 | 704.8731
2.9383 | 751.6582 | 2.0002 | 705.0523
2.9379 | 753.3248 | 2.0002 | 705.2264
2.9376 | 754.9915 | 2.0002 | 705.3958
2.9373 | 756.658 | 2.0002 | 705.5605
2.9371 | 758.3247 | 2.0002 | 705.721
2.9368 | 759.9913 | 2.0002 | 705.8772
2.9365 | 761.6578 | 2.0002 | 706.0296
2.9362 | 763.3244 | 2.0002 | 706.1782
2.9358 | 764.991 | 2 | 706.3232
2.9355 | 766.6576 | 2.0002 | 706.4648
2.9352 | 768.3243 | 2.0002 | 706.6031
2.935 | 769.9909 | 2.0002 | 706.7381
2.9347 | 771.6576 | 2 | 706.8703
2.9344 | 773.3242 | 2.0002 | 706.9995
2.9341 | 774.9908 | 2.0002 | 707.1259
2.9337 | 776.6575 | 2.0002 | 707.2496
2.9334 | 778.3241 | 2.0002 | 707.3708
2.9331 | 779.9908 | 2.0002 | 707.4895
2.9328 | 781.6573 | 2.0002 | 707.6058
2.9326 | 783.324 | 2.0002 | 707.7199
2.9321 | 784.9907 | 2.0002 | 707.8318
2.9318 | 786.6572 | 2.0002 | 707.9415
2.9316 | 788.3239 | 2.0002 | 708.0493
2.9313 | 789.9903 | 2.0002 | 708.1552
2.9308 | 791.657 | 2.0002 | 708.2591
2.9305 | 793.3235 | 2.0002 | 708.3612
2.9302 | 794.99 | 2 | 708.4615
2.9299 | 796.6567 | 2.0002 | 708.5601
2.9295 | 798.3233 | 2.0002 | 708.6569
2.9294 | 799.99 | 2.0002 | 708.7523
2.9289 | 801.6565 | 2.0002 | 708.8461
2.9286 | 803.3232 | 2.0002 | 708.9384
2.9282 | 804.9899 | 2.0002 | 709.0292
2.9279 | 806.6565 | 2.0002 | 709.1187
2.9276 | 808.3231 | 2.0002 | 709.2068
2.9273 | 809.9899 | 2.0002 | 709.2936
2.927 | 811.6565 | 2.0002 | 709.3792
2.9266 | 813.3232 | 2.0002 | 709.4634
2.9261 | 814.9899 | 2.0002 | 709.5465
2.9258 | 816.6565 | 2 | 709.6284
2.9255 | 818.3232 | 2.0002 | 709.7092
2.9252 | 819.9898 | 2.0002 | 709.7889
2.9249 | 821.6564 | 2.0002 | 709.8675
2.9245 | 823.323 | 2.0002 | 709.945
2.9242 | 824.9897 | 2.0002 | 710.0215
2.9239 | 826.6564 | 2 | 710.097
2.9236 | 828.323 | 2 | 710.1715
2.9231 | 829.9897 | 2.0002 | 710.2451
2.9228 | 831.6564 | 2.0002 | 710.3176
2.9224 | 833.323 | 2.0002 | 710.3894
2.9221 | 834.9897 | 2.0002 | 710.4602
2.9218 | 836.6563 | 2.0002 | 710.5301
2.9213 | 838.3228 | 2.0002 | 710.5991
2.921 | 839.9895 | 2 | 710.6673
2.9205 | 841.6561 | 2.0002 | 710.7347
2.9202 | 843.3228 | 2 | 710.8013
2.9199 | 844.9893 | 2.0002 | 710.867
2.9195 | 846.6559 | 2.0002 | 710.9321
2.9192 | 848.3227 | 2.0002 | 710.9963
2.9187 | 849.9893 | 2.0002 | 711.0599
2.9184 | 851.656 | 2.0002 | 711.1226
2.9181 | 853.3226 | 2.0002 | 711.1848
2.9176 | 854.9892 | 2.0002 | 711.2461
2.9173 | 856.6558 | 2.0002 | 711.3069
2.917 | 858.3226 | 2 | 711.367
2.9166 | 859.9891 | 2.0002 | 711.4263
2.9161 | 861.6556 | 2.0002 | 711.4852
2.9158 | 863.3222 | 2.0002 | 711.5432
2.9153 | 864.9888 | 2.0002 | 711.6008
2.915 | 866.6554 | 2.0002 | 711.6576
2.9145 | 868.322 | 2 | 711.714
2.9142 | 869.9887 | 2.0002 | 711.7696
2.9137 | 871.6553 | 2.0002 | 711.8247
2.9134 | 873.3219 | 2.0002 | 711.8792
2.9129 | 874.9884 | 2.0002 | 711.9331
2.9126 | 876.6551 | 2.0002 | 711.9864
2.9123 | 878.322 | 2.0002 | 712.0393
2.9118 | 879.9886 | 2.0002 | 712.0915
2.9113 | 881.6551 | 2.0002 | 712.1433
2.911 | 883.3218 | 2.0002 | 712.1947
2.9107 | 884.9884 | 2 | 712.2453
2.9102 | 886.6551 | 2.0002 | 712.2956
2.9097 | 888.3217 | 2.0002 | 712.3453
2.9094 | 889.9884 | 2.0002 | 712.3945
2.9089 | 891.6549 | 2.0002 | 712.4433
2.9084 | 893.3216 | 2.0002 | 712.4916
2.9081 | 894.9883 | 2.0002 | 712.5394
2.9076 | 896.6549 | 2.0002 | 712.5868
2.9073 | 898.3216 | 2.0002 | 712.6337
2.9068 | 899.9882 | 2.0002 | 712.6802
2.9063 | 901.6548 | 2.0002 | 712.7263
2.9058 | 903.3214 | 2.0002 | 712.7719
2.9055 | 904.9881 | 2.0002 | 712.817
2.905 | 906.6548 | 2.0002 | 712.8618
2.9047 | 908.3213 | 2.0002 | 712.9062
2.9042 | 909.9879 | 2.0002 | 712.9501
2.9037 | 911.6545 | 2.0002 | 712.9937
2.9032 | 913.3212 | 2.0002 | 713.0368
2.9029 | 914.9877 | 2.0002 | 713.0796
2.9024 | 916.6544 | 2.0002 | 713.1219
2.9019 | 918.3211 | 2.0002 | 713.1639
2.9015 | 919.9876 | 2.0002 | 713.2054
2.901 | 921.6543 | 2.0002 | 713.2468
2.9007 | 923.3209 | 2.0002 | 713.2876
2.9002 | 924.9877 | 2.0002 | 713.328
2.8997 | 926.6541 | 2.0002 | 713.3682
2.8992 | 928.3208 | 2.0002 | 713.4079
2.8987 | 929.9875 | 2.0002 | 713.4474
2.8982 | 931.6541 | 2.0002 | 713.4864
2.8978 | 933.3208 | 2.0002 | 713.5252
2.8974 | 934.9875 | 2.0002 | 713.5636
2.8968 | 936.6542 | 2.0002 | 713.6016
2.8965 | 938.3211 | 2.0002 | 713.6395
2.896 | 939.9876 | 2.0002 | 713.6769
2.8955 | 941.6542 | 2.0002 | 713.7139
2.895 | 943.3209 | 2.0002 | 713.7508
2.8945 | 944.9876 | 2.0002 | 713.7872
2.894 | 946.6541 | 2 | 713.8235
2.8937 | 948.3208 | 2.0002 | 713.8593
2.8931 | 949.9874 | 2.0002 | 713.895
2.8926 | 951.654 | 2.0002 | 713.9304
2.8921 | 953.3208 | 2.0002 | 713.9653
2.8916 | 954.9874 | 2.0002 | 714.0001
2.8911 | 956.654 | 2.0002 | 714.0345
2.8907 | 958.3205 | 2.0002 | 714.0688
2.8902 | 959.9871 | 2.0002 | 714.1026
2.8897 | 961.6538 | 2.0002 | 714.1363
2.8892 | 963.3204 | 2.0002 | 714.1696
2.8887 | 964.987 | 2.0002 | 714.2028
2.8881 | 966.6536 | 2.0002 | 714.2357
2.8876 | 968.3203 | 2.0002 | 714.2684
2.8873 | 969.9869 | 2.0002 | 714.3008
2.8868 | 971.6535 | 2.0002 | 714.333
2.8861 | 973.3202 | 2.0002 | 714.3648
2.8857 | 974.9868 | 2.0002 | 714.3965
2.8852 | 976.6534 | 2.0002 | 714.4279
2.8847 | 978.32 | 2.0002 | 714.4591
2.8842 | 979.9867 | 2.0002 | 714.4901
2.8837 | 981.6534 | 2.0002 | 714.5208
2.8831 | 983.32 | 2.0002 | 714.5512
2.8826 | 984.9866 | 2.0002 | 714.5815
2.8821 | 986.6532 | 2.0002 | 714.6115
2.8816 | 988.3198 | 2.0002 | 714.6412
2.881 | 989.9865 | 2.0002 | 714.6709
2.8805 | 991.6531 | 2.0002 | 714.7003
2.88 | 993.3196 | 2.0002 | 714.7294
2.8795 | 994.9863 | 2.0002 | 714.7584
2.8789 | 996.6529 | 2.0002 | 714.7871
2.8784 | 998.3196 | 2.0002 | 714.8156
2.8777 | 999.9861 | 2.0002 | 714.844
2.8773 | 1001.653 | 2 | 714.8721
2.8768 | 1003.319 | 2.0002 | 714.9001
2.8761 | 1004.986 | 2.0002 | 714.9279
2.8756 | 1006.652 | 2 | 714.9555
2.8752 | 1008.319 | 2.0002 | 714.9828
2.8745 | 1009.9856 | 2.0002 | 715.0101
2.8739 | 1011.652 | 2.0002 | 715.037
2.8734 | 1013.319 | 2.0002 | 715.0639
2.8727 | 1014.985 | 2.0002 | 715.0905
2.8723 | 1016.652 | 2 | 715.1169
2.8718 | 1018.3184 | 2.0002 | 715.1432
2.8711 | 1019.985 | 2.0002 | 715.1693
2.8706 | 1021.652 | 2.0002 | 715.1953
2.87 | 1023.318 | 2 | 715.221
2.8694 | 1024.985 | 2.0002 | 715.2467
2.8689 | 1026.652 | 2.0002 | 715.2721
2.8682 | 1028.318 | 2.0002 | 715.2973
2.8676 | 1029.985 | 2 | 715.3224
2.8671 | 1031.652 | 2.0002 | 715.3474
2.8664 | 1033.318 | 2.0002 | 715.3721
2.866 | 1034.9848 | 2.0002 | 715.3968
2.8655 | 1036.651 | 2.0002 | 715.4212
2.8647 | 1038.318 | 2.0002 | 715.4456
2.8642 | 1039.985 | 2.0002 | 715.4698
2.8635 | 1041.651 | 2.0002 | 715.4938
2.8629 | 1043.318 | 2.0002 | 715.5177
2.8623 | 1044.984 | 2.0002 | 715.5415
2.8618 | 1046.651 | 2.0002 | 715.5651
2.8611 | 1048.3176 | 2.0002 | 715.5885
2.8605 | 1049.984 | 2.0002 | 715.6117
2.86 | 1051.651 | 2.0002 | 715.6349
2.8594 | 1053.317 | 2.0002 | 715.6579
2.8587 | 1054.984 | 2.0002 | 715.6808
2.8581 | 1056.651 | 2 | 715.7035
2.8574 | 1058.317 | 2.0002 | 715.726
2.8568 | 1059.984 | 2.0002 | 715.7486
2.8561 | 1061.65 | 2.0002 | 715.7709
2.8555 | 1063.317 | 2.0002 | 715.7931
2.8548 | 1064.984 | 2.0002 | 715.8152
2.8543 | 1066.65 | 2.0002 | 715.8372
2.8535 | 1068.317 | 2 | 715.859
2.8529 | 1069.983 | 2.0002 | 715.8807
2.8524 | 1071.65 | 2.0002 | 715.9022
2.8516 | 1073.317 | 2.0002 | 715.9237
2.851 | 1074.983 | 2.0002 | 715.9451
2.8503 | 1076.65 | 2.0002 | 715.9663
2.8497 | 1078.316 | 2.0002 | 715.9874
2.849 | 1079.983 | 2.0002 | 716.0084
2.8484 | 1081.65 | 2.0002 | 716.0209
2.8477 | 1083.317
2.8471 | 1084.983
2.8463 | 1086.65
2.8456 | 1088.316
2.845 | 1089.983
2.8442 | 1091.65
2.8435 | 1093.316
2.8429 | 1094.983
2.8421 | 1096.649
2.8414 | 1098.316
2.8408 | 1099.9824
2.84 | 1101.649
2.8393 | 1103.316
2.8385 | 1104.982
2.8377 | 1106.649
2.8371 | 1108.3152
2.8363 | 1109.982
2.8355 | 1111.649
2.8348 | 1113.3152
2.8342 | 1114.982
2.8334 | 1116.648
2.8326 | 1118.315
2.8319 | 1119.9816
2.8311 | 1121.648
2.8303 | 1123.315
2.8295 | 1124.982
2.8287 | 1126.648
2.8279 | 1128.315
2.8271 | 1129.981
2.8264 | 1131.648
2.8255 | 1133.3144
2.8248 | 1134.981
2.824 | 1136.648
2.823 | 1138.314
2.8222 | 1139.9808
2.8214 | 1141.647
2.8206 | 1143.314
2.8198 | 1144.981
2.8189 | 1146.647
2.818 | 1148.314
2.8171 | 1149.98
2.8163 | 1151.647
2.8155 | 1153.314
2.8147 | 1154.98
2.8137 | 1156.647
2.8129 | 1158.313
2.8119 | 1159.98
2.8109 | 1161.646
2.8101 | 1163.313
2.8092 | 1164.98
2.8082 | 1166.646
2.8074 | 1168.313
2.8064 | 1169.979
2.8055 | 1171.646
2.8045 | 1173.313
2.8035 | 1174.979
2.8026 | 1176.646
2.8017 | 1178.312
2.8006 | 1179.979
2.7997 | 1181.645
2.7987 | 1183.312
2.7977 | 1184.979
2.7966 | 1186.645
2.7958 | 1188.312
2.7946 | 1189.978
2.7937 | 1191.645
2.7926 | 1193.312
2.7916 | 1194.978
2.7905 | 1196.645
2.7893 | 1198.312
2.7884 | 1199.978
2.7872 | 1201.645
2.7861 | 1203.311
2.785 | 1204.978
2.7838 | 1206.645
2.7827 | 1208.311
2.7816 | 1209.978
2.7805 | 1211.644
2.7793 | 1213.311
2.7782 | 1214.9776
2.7769 | 1216.644
2.7758 | 1218.311
2.7746 | 1219.977
2.7734 | 1221.644
2.7721 | 1223.311
2.7708 | 1224.977
2.7695 | 1226.644
2.7683 | 1228.3104
2.7671 | 1229.977
2.7658 | 1231.644
2.7645 | 1233.31
2.7632 | 1234.9768
2.7619 | 1236.643
2.7604 | 1238.31
2.759 | 1239.976
2.7577 | 1241.643
2.7562 | 1243.3096
2.7548 | 1244.976
2.7535 | 1246.643
2.7521 | 1248.309
2.7506 | 1249.976
2.7491 | 1251.6424
2.7477 | 1253.309
2.7461 | 1254.975
2.7446 | 1256.642
2.743 | 1258.308
2.7416 | 1259.975
2.74 | 1261.642
2.7383 | 1263.308
2.7369 | 1264.975
2.7351 | 1266.642
2.7335 | 1268.308
2.7319 | 1269.975
2.7301 | 1271.641
2.7283 | 1273.308
2.7266 | 1274.975
2.7248 | 1276.641
2.7232 | 1278.308
2.7212 | 1279.975
2.7195 | 1281.641
2.7175 | 1283.308
2.7156 | 1284.9744
2.7137 | 1286.641
2.7117 | 1288.308
2.7098 | 1289.974
2.7077 | 1291.6408
2.7056 | 1293.3072
2.7036 | 1294.974
2.7016 | 1296.641
2.6993 | 1298.307
2.6972 | 1299.9736
2.6949 | 1301.64
2.6925 | 1303.307
2.6904 | 1304.974
2.688 | 1306.64
2.6856 | 1308.307
2.6832 | 1309.973
2.6806 | 1311.64
2.678 | 1313.306
2.6754 | 1314.9728
2.6728 | 1316.639
2.6701 | 1318.306
2.6673 | 1319.973
2.6646 | 1321.6392
2.6617 | 1323.306
2.6588 | 1324.972
2.6559 | 1326.639
2.6528 | 1328.306
2.6496 | 1329.972
2.6465 | 1331.639
2.6433 | 1333.306
2.6399 | 1334.972
2.6365 | 1336.639
2.6331 | 1338.3056
2.6294 | 1339.972
2.6259 | 1341.639
2.6222 | 1343.305
2.6181 | 1344.972
2.6143 | 1346.638
2.6104 | 1348.305
2.6062 | 1349.971
2.6018 | 1351.638
2.5976 | 1353.305
2.593 | 1354.971
2.5883 | 1356.638
2.5838 | 1358.305
2.5788 | 1359.971
2.5736 | 1361.638
2.5686 | 1363.304
2.5631 | 1364.971
2.5575 | 1366.637
2.5518 | 1368.304
2.5458 | 1369.9704
2.5396 | 1371.637
2.5334 | 1373.303
2.5266 | 1374.97
2.5197 | 1376.637
2.5128 | 1378.3032
2.5052 | 1379.97
2.4973 | 1381.636
2.4891 | 1383.303
2.481 | 1384.969
2.4719 | 1386.636
2.4624 | 1388.303
2.4529 | 1389.969
2.4426 | 1391.636
2.4316 | 1393.302
2.4205 | 1394.969
2.4082 | 1396.635
2.3951 | 1398.302
2.3819 | 1399.968
2.3672 | 1401.635
2.3513 | 1403.301
2.3348 | 1404.968
2.3161 | 1406.635
2.2956 | 1408.301
2.2738 | 1409.968
2.2483 | 1411.634
2.2193 | 1413.3008
2.1872 | 1414.967
2.148 | 1416.634
2.1012 | 1418.301
2.0465 | 1419.967
2.0047 | 1421.588
2.0005 | 1422.9856
2.0002 | 1424.178
2.0002 | 1425.208
2.0002 | 1426.106
2.0002 | 1426.893
2.0002 | 1427.584
2.0002 | 1428.193
2.0003 | 1428.731
2.0003 | 1429.2064
2.0003 | 1429.6264
2.0002 | 1429.998
2.0003 | 1430.327
2.0003 | 1430.6192
2 | 1430.877
2.0002 | 1431.109
2.0002 | 1431.317
2.0002 | 1431.504
2.0003 | 1431.674
2.0002 | 1431.83
2.0002 | 1431.973
2.0003 | 1432.1056
2.0003 | 1432.229
2.0003 | 1432.345
2.0002 | 1432.4544
2.0003 | 1432.558
2.0003 | 1432.6568
2.0003 | 1432.751
2.0002 | 1432.841
2.0003 | 1432.928
2.0003 | 1433.012
2.0003 | 1433.093
2.0002 | 1433.171
2.0003 | 1433.247
2.0003 | 1433.321
2.0003 | 1433.393
2.0003 | 1433.4624
2.0003 | 1433.5304
2.0003 | 1433.597
2.0003 | 1433.662
2.0003 | 1433.725
2.0003 | 1433.788
2.0003 | 1433.848
2.0003 | 1433.908
2.0002 | 1433.967
2.0003 | 1434.024
2.0002 | 1434.081
2.0002 | 1434.136
2.0002 | 1434.191
2.0003 | 1434.244
2.0003 | 1434.2968
2.0003 | 1434.349
2.0003 | 1434.4
2.0003 | 1434.45
2.0003 | 1434.5
2.0002 | 1434.548
2.0003 | 1434.597
2.0003 | 1434.644
2.0003 | 1434.691
2.0003 | 1434.737
2.0002 | 1434.783
2.0002 | 1434.828
2.0003 | 1434.873
2.0003 | 1434.917
2.0003 | 1434.96
2.0003 | 1435.003
2.0003 | 1435.045
2.0003 | 1435.087
2.0003 | 1435.129
2.0002 | 1435.17
2.0003 | 1435.211
2.0003 | 1435.251
2.0003 | 1435.2904
2.0002 | 1435.33
2.0003 | 1435.368
2.0003 | 1435.407
2.0003 | 1435.445
2.0003 | 1435.483
2.0003 | 1435.52
2.0003 | 1435.557
2.0003 | 1435.594
2.0003 | 1435.63
2.0002 | 1435.6664
2.0003 | 1435.702
2.0002 | 1435.737
2.0003 | 1435.772
2.0003 | 1435.807
2.0003 | 1435.841
2.0003 | 1435.875
2.0003 | 1435.909
2.0003 | 1435.943
2.0003 | 1435.976
2.0003 | 1436.009
2.0003 | 1436.042
2.0003 | 1436.074
2.0002 | 1436.106
2.0003 | 1436.138
2.0003 | 1436.1696
2.0002 | 1436.2008
2.0002 | 1436.232
2.0003 | 1436.263
2.0003 | 1436.294
2.0002 | 1436.324
2.0003 | 1436.354
2.0003 | 1436.384
2.0003 | 1436.414
2.0003 | 1436.4432
2.0003 | 1436.473
2.0003 | 1436.502
2.0003 | 1436.53
2.0003 | 1436.559
2.0003 | 1436.5872
2.0003 | 1436.616
2.0002 | 1436.643
2.0003 | 1436.671
2.0003 | 1436.699
2.0003 | 1436.726
2.0003 | 1436.753
2.0003 | 1436.78
2.0003 | 1436.8072
2.0003 | 1436.834
2.0003 | 1436.86
2.0003 | 1436.886
2.0003 | 1436.913
2.0003 | 1436.939
2.0003 | 1436.964
2.0003 | 1436.99
2.0003 | 1437.015
2.0003 | 1437.041
2.0003 | 1437.066
2.0003 | 1437.091
2.0003 | 1437.115
2.0003 | 1437.14
2.0003 | 1437.164
2.0003 | 1437.189
2.0003 | 1437.213
2.0003 | 1437.2368
2.0003 | 1437.261
2.0003 | 1437.284
2.0003 | 1437.308
2.0003 | 1437.331
2.0003 | 1437.355
2.0003 | 1437.3776
2.0003 | 1437.401
2.0003 | 1437.424
2.0003 | 1437.446
2.0003 | 1437.469
2.0002 | 1437.491
2.0002 | 1437.514
2.0003 | 1437.536
2.0003 | 1437.5576
2.0003 | 1437.58
2.0003 | 1437.601
2.0003 | 1437.623
2.0002 | 1437.645
2.0003 | 1437.666
2.0003 | 1437.687
2.0003 | 1437.708
2.0002 | 1437.729
2.0002 | 1437.7504
2.0003 | 1437.757