## Sheet1
2voltage | 2capacity | 56.0voltage | 56.0capacity | 112.0voltage | 112.0capacity | 168.0voltage | 168.0capacity | 224.0voltage | 224.0capacity | 280.0voltage | 280.0capacity
3.6054 | 0 | 3.6303 | 0 | 2.0001 | 0 | 2.0001 | 0 | 2.0001 | 0 | 2.0008 | 0
3.4004 | 1.666794 | 3.396 | 1.666525 | 2.0001 | 0.0008722222 | 2.0001 | 0.0006916667 | 2.0001 | 0.0006166667 | 2.0008 | 0.0006277778
3.2588 | 3.333472 | 3.2584 | 3.333111
3.1991 | 5.000089 | 3.1936 | 4.999631
3.1672 | 6.666728 | 3.1599 | 6.666314
3.1483 | 8.333328 | 3.1404 | 8.332858
3.1362 | 9.999886 | 3.1273 | 9.999264
3.128 | 11.66653 | 3.1189 | 11.66585
3.1213 | 13.33317 | 3.1133 | 13.33249
3.1162 | 14.99977 | 3.1091 | 14.99925
3.1118 | 16.66635 | 3.1057 | 16.66596
3.1083 | 18.33295 | 3.1031 | 18.33253
3.1049 | 19.999525 | 3.1007 | 19.99906
3.1017 | 21.66612 | 3.0986 | 21.66562
3.0989 | 23.33271 | 3.0965 | 23.33219
3.0962 | 24.99928 | 3.0947 | 24.99864
3.0934 | 26.66588 | 3.0931 | 26.66525
3.0909 | 28.33245 | 3.0913 | 28.33172
3.0883 | 29.99902 | 3.0897 | 29.9982
3.0859 | 31.66559 | 3.0883 | 31.6646
3.0834 | 33.33216 | 3.0865 | 33.33115
3.081 | 34.99877 | 3.085 | 34.99785
3.0788 | 36.66535 | 3.0836 | 36.66435
3.0765 | 38.33193 | 3.082 | 38.330825
3.0742 | 39.99851 | 3.0805 | 39.99732
3.072 | 41.66505 | 3.0791 | 41.66388
3.0697 | 43.3316 | 3.0776 | 43.33032
3.0675 | 44.99818 | 3.0762 | 44.99675
3.0654 | 46.66473 | 3.0747 | 46.66341
3.0633 | 48.33129 | 3.0733 | 48.32999
3.061 | 49.99787 | 3.0718 | 49.99648
3.0591 | 51.66446 | 3.0704 | 51.66297
3.057 | 53.33104 | 3.0691 | 53.32954
3.0549 | 54.99758 | 3.0676 | 54.996
3.0529 | 56.66413 | 3.0662 | 56.66249
3.051 | 58.33071 | 3.0649 | 58.32904
3.0491 | 59.99728 | 3.0634 | 59.99553
3.0471 | 61.66382 | 3.0621 | 61.66209
3.0452 | 63.33034 | 3.0609 | 63.32869
3.0436 | 64.99689 | 3.0596 | 64.99529
3.0417 | 66.66344 | 3.0581 | 66.66186
3.04 | 68.32999 | 3.057 | 68.32843
3.0383 | 69.99657 | 3.0557 | 69.99504
3.0367 | 71.66314 | 3.0544 | 71.66171
3.035 | 73.32971 | 3.0533 | 73.32824
3.0334 | 74.99627 | 3.0521 | 74.99458
3.032 | 76.66284 | 3.0509 | 76.66107
3.0304 | 78.32943 | 3.0497 | 78.32772
3.0291 | 79.996 | 3.0488 | 79.99427
3.0276 | 81.66257 | 3.0476 | 81.66081
3.0263 | 83.32914 | 3.0465 | 83.32734
3.0249 | 84.99572 | 3.0455 | 84.99388
3.0236 | 86.66227 | 3.0446 | 86.66036
3.0225 | 88.32882 | 3.0434 | 88.32698
3.0212 | 89.99537 | 3.0425 | 89.99337
3.02 | 91.66191 | 3.0415 | 91.65994
3.0189 | 93.32847 | 3.0407 | 93.32649
3.0178 | 94.99502 | 3.0397 | 94.99298
3.0168 | 96.66157 | 3.0388 | 96.65947
3.0158 | 98.32814 | 3.0379 | 98.3259
3.0149 | 99.9947 | 3.037 | 99.99254
3.0141 | 101.6613 | 3.0362 | 101.6591
3.0131 | 103.3278 | 3.0352 | 103.3255
3.0121 | 104.9943 | 3.0344 | 104.992
3.0113 | 106.6609 | 3.0336 | 106.6585
3.0107 | 108.3274 | 3.0328 | 108.325
3.0099 | 109.994 | 3.032 | 109.9915
3.0091 | 111.6606 | 3.0312 | 111.658
3.0084 | 113.3271 | 3.0304 | 113.3246
3.0078 | 114.9937 | 3.0297 | 114.9912
3.0071 | 116.6602 | 3.0291 | 116.6577
3.0065 | 118.3268 | 3.0283 | 118.3243
3.0058 | 119.9933 | 3.0276 | 119.9907
3.0052 | 121.6598 | 3.0268 | 121.6573
3.0047 | 123.3264 | 3.0262 | 123.3239
3.0042 | 124.9929 | 3.0254 | 124.9905
3.0036 | 126.6595 | 3.0247 | 126.6569
3.0031 | 128.326 | 3.0241 | 128.3232
3.0026 | 129.9926 | 3.0233 | 129.9896
3.0021 | 131.6592 | 3.0228 | 131.6561
3.0017 | 133.3257 | 3.022 | 133.3226
3.0013 | 134.9923 | 3.0213 | 134.9891
3.0008 | 136.6588 | 3.0207 | 136.6556
3.0004 | 138.3253 | 3.02 | 138.3221
3 | 139.9919 | 3.0194 | 139.9886
2.9997 | 141.6584 | 3.0188 | 141.6551
2.9992 | 143.3249 | 3.0181 | 143.3217
2.9989 | 144.9915 | 3.0176 | 144.9881
2.9986 | 146.658 | 3.017 | 146.6546
2.9983 | 148.3245 | 3.0163 | 148.3211
2.9978 | 149.9911 | 3.0157 | 149.9876
2.9976 | 151.6576 | 3.015 | 151.6542
2.9973 | 153.3241 | 3.0146 | 153.3207
2.997 | 154.9906 | 3.0139 | 154.9872
2.9967 | 156.6572 | 3.0134 | 156.6536
2.9963 | 158.3237 | 3.0128 | 158.3202
2.996 | 159.9903 | 3.0121 | 159.9869
2.9957 | 161.6568 | 3.0117 | 161.6534
2.9955 | 163.3234 | 3.011 | 163.32
2.9952 | 164.9899 | 3.0104 | 164.9865
2.995 | 166.6564 | 3.0099 | 166.653
2.9947 | 168.3229 | 3.0094 | 168.3196
2.9944 | 169.9895 | 3.0087 | 169.9862
2.9942 | 171.656 | 3.0083 | 171.6528
2.9939 | 173.3226 | 3.0076 | 173.3195
2.9937 | 174.9891 | 3.0071 | 174.9859
2.9936 | 176.6557 | 3.0067 | 176.6524
2.9933 | 178.3222 | 3.006 | 178.3189
2.9929 | 179.9888 | 3.0057 | 179.9853
2.9929 | 181.6553 | 3.005 | 181.6519
2.9926 | 183.3219 | 3.0044 | 183.3184
2.9925 | 184.9884 | 3.0039 | 184.9851
2.9921 | 186.655 | 3.0034 | 186.6514
2.992 | 188.3216 | 3.0029 | 188.3178
2.9918 | 189.9881 | 3.0025 | 189.9842
2.9917 | 191.6546 | 3.0018 | 191.6508
2.9915 | 193.3212 | 3.0013 | 193.3174
2.9912 | 194.9877 | 3.0008 | 194.9841
2.991 | 196.6542 | 3.0004 | 196.6506
2.9908 | 198.3208 | 2.9999 | 198.317
2.9907 | 199.9873 | 2.9994 | 199.9836
2.9905 | 201.6538 | 2.9989 | 201.65
2.9904 | 203.3204 | 2.9983 | 203.3164
2.99 | 204.987 | 2.9978 | 204.9829
2.9899 | 206.6535 | 2.9975 | 206.6495
2.9897 | 208.32 | 2.997 | 208.3161
2.9896 | 209.9866 | 2.9963 | 209.9828
2.9894 | 211.6531 | 2.996 | 211.6494
2.9892 | 213.3196 | 2.9954 | 213.3159
2.9891 | 214.9862 | 2.9949 | 214.9825
2.9889 | 216.6528 | 2.9944 | 216.6489
2.9887 | 218.3193 | 2.9941 | 218.3154
2.9886 | 219.9859 | 2.9934 | 219.982
2.9884 | 221.6524 | 2.9931 | 221.6486
2.9883 | 223.319 | 2.9926 | 223.3149
2.9881 | 224.9855 | 2.9921 | 224.9813
2.9879 | 226.6521 | 2.9917 | 226.6477
2.9878 | 228.3186 | 2.9912 | 228.3142
2.9876 | 229.9852 | 2.9908 | 229.9808
2.9875 | 231.6517 | 2.9904 | 231.6472
2.9873 | 233.3183 | 2.9899 | 233.3136
2.9873 | 234.9848 | 2.9894 | 234.9801
2.987 | 236.6513 | 2.9889 | 236.6467
2.987 | 238.3179 | 2.9884 | 238.3132
2.9867 | 239.9844 | 2.9881 | 239.9796
2.9867 | 241.651 | 2.9875 | 241.6462
2.9865 | 243.3175 | 2.9871 | 243.3128
2.9863 | 244.9841 | 2.9867 | 244.9792
2.9862 | 246.6506 | 2.9863 | 246.6456
2.986 | 248.3172 | 2.9858 | 248.3121
2.9858 | 249.9837 | 2.9854 | 249.9787
2.9857 | 251.6502 | 2.9849 | 251.6452
2.9857 | 253.3168 | 2.9846 | 253.3118
2.9854 | 254.9833 | 2.9841 | 254.9783
2.9854 | 256.6498 | 2.9836 | 256.645
2.9852 | 258.3164 | 2.9833 | 258.3117
2.985 | 259.9829 | 2.9828 | 259.9781
2.9849 | 261.6494 | 2.9825 | 261.6446
2.9847 | 263.316 | 2.982 | 263.3111
2.9847 | 264.9826 | 2.9817 | 264.9776
2.9846 | 266.6491 | 2.9812 | 266.6441
2.9844 | 268.3156 | 2.9808 | 268.3106
2.9842 | 269.9822 | 2.9804 | 269.977
2.9841 | 271.6488 | 2.98 | 271.6435
2.9841 | 273.3153 | 2.9796 | 273.3101
2.9837 | 274.9819 | 2.9792 | 274.9766
2.9837 | 276.6484 | 2.9787 | 276.6432
2.9836 | 278.3149 | 2.9783 | 278.3099
2.9834 | 279.9815 | 2.9779 | 279.9763
2.9833 | 281.648 | 2.9776 | 281.6428
2.9833 | 283.3146 | 2.9771 | 283.3092
2.9831 | 284.9811 | 2.9768 | 284.9758
2.9829 | 286.6477 | 2.9763 | 286.6423
2.9828 | 288.3142 | 2.976 | 288.3089
2.9826 | 289.9808 | 2.9757 | 289.9752
2.9825 | 291.6474 | 2.9754 | 291.6417
2.9823 | 293.314 | 2.9749 | 293.3082
2.9823 | 294.9805 | 2.9746 | 294.9749
2.9821 | 296.647 | 2.9741 | 296.6413
2.982 | 298.3136 | 2.9737 | 298.3078
2.9818 | 299.9801 | 2.9733 | 299.9744
2.9817 | 301.6466 | 2.9729 | 301.641
2.9817 | 303.3131 | 2.9726 | 303.3076
2.9815 | 304.9796 | 2.9723 | 304.9741
2.9813 | 306.6462 | 2.9718 | 306.6406
2.9812 | 308.3127 | 2.9715 | 308.307
2.981 | 309.9792 | 2.9712 | 309.9737
2.9808 | 311.6458 | 2.9708 | 311.6404
2.9808 | 313.3123 | 2.9704 | 313.3069
2.9807 | 314.9789 | 2.97 | 314.9736
2.9805 | 316.6454 | 2.9697 | 316.6404
2.9804 | 318.312 | 2.9692 | 318.3069
2.9802 | 319.9786 | 2.9689 | 319.9734
2.98 | 321.6451 | 2.9686 | 321.6399
2.9799 | 323.3117 | 2.9683 | 323.3064
2.9799 | 324.9782 | 2.9678 | 324.9729
2.9797 | 326.6448 | 2.9676 | 326.6396
2.9796 | 328.3113 | 2.9671 | 328.3062
2.9794 | 329.9778 | 2.9668 | 329.9727
2.9792 | 331.6444 | 2.9663 | 331.6393
2.9791 | 333.3109 | 2.9662 | 333.3057
2.9791 | 334.9774 | 2.9658 | 334.9723
2.9787 | 336.644 | 2.9654 | 336.6388
2.9787 | 338.3105 | 2.965 | 338.3053
2.9786 | 339.977 | 2.9646 | 339.972
2.9784 | 341.6436 | 2.9644 | 341.6384
2.9783 | 343.3101 | 2.9639 | 343.305
2.9783 | 344.9767 | 2.9636 | 344.9716
2.9779 | 346.6432 | 2.9633 | 346.638
2.9778 | 348.3098 | 2.9629 | 348.3044
2.9778 | 349.9764 | 2.9625 | 349.9712
2.9776 | 351.6428 | 2.9621 | 351.6378
2.9775 | 353.3094 | 2.9618 | 353.3044
2.9773 | 354.9759 | 2.9615 | 354.971
2.9771 | 356.6425 | 2.9612 | 356.6374
2.977 | 358.309 | 2.9607 | 358.3038
2.9768 | 359.9756 | 2.9604 | 359.9702
2.9767 | 361.6421 | 2.96 | 361.6367
2.9765 | 363.3087 | 2.9597 | 363.3033
2.9763 | 364.9752 | 2.9592 | 364.9698
2.9763 | 366.6417 | 2.9591 | 366.6362
2.9762 | 368.3083 | 2.9586 | 368.3027
2.976 | 369.9749 | 2.9583 | 369.9692
2.9758 | 371.6414 | 2.9579 | 371.6358
2.9757 | 373.308 | 2.9576 | 373.3024
2.9755 | 374.9745 | 2.9573 | 374.9689
2.9754 | 376.641 | 2.9568 | 376.6355
2.9752 | 378.3076 | 2.9565 | 378.302
2.975 | 379.974 | 2.9562 | 379.9684
2.9749 | 381.6406 | 2.9558 | 381.6348
2.9747 | 383.3072 | 2.9554 | 383.3013
2.9747 | 384.9737 | 2.9552 | 384.9678
2.9746 | 386.6402 | 2.9547 | 386.6342
2.9744 | 388.3068 | 2.9544 | 388.3005
2.9742 | 389.9732 | 2.9541 | 389.9671
2.9741 | 391.6398 | 2.9537 | 391.6337
2.9739 | 393.3064 | 2.9534 | 393.3004
2.9737 | 394.9729 | 2.9529 | 394.967
2.9736 | 396.6395 | 2.9526 | 396.6336
2.9734 | 398.306 | 2.9523 | 398.3
2.9733 | 399.9726 | 2.952 | 399.9666
2.9731 | 401.6391 | 2.9515 | 401.6332
2.9731 | 403.3056 | 2.9512 | 403.2996
2.9728 | 404.9721 | 2.9508 | 404.9661
2.9726 | 406.6387 | 2.9505 | 406.6327
2.9725 | 408.3052 | 2.9502 | 408.2992
2.9723 | 409.9718 | 2.9497 | 409.9658
2.9721 | 411.6383 | 2.9494 | 411.6323
2.972 | 413.3048 | 2.9491 | 413.2987
2.9718 | 414.9713 | 2.9487 | 414.9653
2.9716 | 416.6379 | 2.9484 | 416.6316
2.9715 | 418.3044 | 2.9479 | 418.298
2.9713 | 419.971 | 2.9476 | 419.9645
2.9712 | 421.6375 | 2.9473 | 421.6309
2.971 | 423.304 | 2.9468 | 423.2974
2.9708 | 424.9706 | 2.9465 | 424.9639
2.9707 | 426.6372 | 2.9462 | 426.6304
2.9705 | 428.3037 | 2.9458 | 428.2969
2.9704 | 429.9702 | 2.9454 | 429.9635
2.9702 | 431.6367 | 2.945 | 431.6301
2.97 | 433.3032 | 2.9447 | 433.2967
2.9699 | 434.9698 | 2.9444 | 434.9634
2.9697 | 436.6363 | 2.9439 | 436.6301
2.9696 | 438.3028 | 2.9436 | 438.2967
2.9694 | 439.9694 | 2.9433 | 439.9631
2.9692 | 441.6359 | 2.9428 | 441.6296
2.9691 | 443.3024 | 2.9425 | 443.2962
2.9689 | 444.9689 | 2.9421 | 444.9627
2.9687 | 446.6355 | 2.9416 | 446.6292
2.9686 | 448.302 | 2.9413 | 448.2957
2.9684 | 449.9686 | 2.941 | 449.9623
2.9683 | 451.6352 | 2.9407 | 451.6288
2.9679 | 453.3016 | 2.9402 | 453.2953
2.9678 | 454.9681 | 2.9399 | 454.9618
2.9676 | 456.6347 | 2.9395 | 456.6283
2.9675 | 458.3012 | 2.9391 | 458.2948
2.9673 | 459.9677 | 2.9387 | 459.9612
2.9671 | 461.6343 | 2.9384 | 461.6277
2.967 | 463.3008 | 2.9379 | 463.2941
2.9668 | 464.9674 | 2.9376 | 464.9605
2.9666 | 466.6339 | 2.9373 | 466.6269
2.9665 | 468.3004 | 2.9368 | 468.2936
2.9663 | 469.9669 | 2.9363 | 469.9602
2.966 | 471.6335 | 2.936 | 471.6267
2.966 | 473.3 | 2.9357 | 473.2933
2.9657 | 474.9666 | 2.9352 | 474.9598
2.9655 | 476.633 | 2.9349 | 476.6264
2.9654 | 478.2996 | 2.9345 | 478.2928
2.9652 | 479.9661 | 2.9341 | 479.9591
2.965 | 481.6327 | 2.9336 | 481.6256
2.9647 | 483.2992 | 2.9333 | 483.292
2.9646 | 484.9657 | 2.9329 | 484.9586
2.9644 | 486.6323 | 2.9325 | 486.6251
2.9642 | 488.2988 | 2.9321 | 488.2916
2.9639 | 489.9653 | 2.9318 | 489.958
2.9637 | 491.6319 | 2.9313 | 491.6244
2.9636 | 493.2984 | 2.9308 | 493.2907
2.9634 | 494.965 | 2.9305 | 494.9571
2.9633 | 496.6315 | 2.9302 | 496.6238
2.9631 | 498.298 | 2.9297 | 498.2905
2.9629 | 499.9646 | 2.9292 | 499.9568
2.9626 | 501.6311 | 2.9289 | 501.6232
2.9625 | 503.2976 | 2.9284 | 503.2896
2.9623 | 504.9642 | 2.9281 | 504.9563
2.962 | 506.6308 | 2.9276 | 506.6227
2.9618 | 508.2972 | 2.9273 | 508.2892
2.9618 | 509.9639 | 2.927 | 509.956
2.9615 | 511.6304 | 2.9265 | 511.6227
2.9613 | 513.2969 | 2.926 | 513.2893
2.9612 | 514.9635 | 2.9257 | 514.9559
2.9608 | 516.63 | 2.9252 | 516.6223
2.9607 | 518.2966 | 2.9247 | 518.2888
2.9605 | 519.9631 | 2.9244 | 519.9553
2.9602 | 521.6297 | 2.9239 | 521.6218
2.96 | 523.2963 | 2.9234 | 523.2884
2.9599 | 524.9628 | 2.9231 | 524.955
2.9597 | 526.6293 | 2.9226 | 526.6216
2.9596 | 528.2958 | 2.9221 | 528.2881
2.9592 | 529.9624 | 2.9218 | 529.9547
2.9591 | 531.6289 | 2.9213 | 531.6212
2.9589 | 533.2955 | 2.921 | 533.2876
2.9586 | 534.962 | 2.9205 | 534.954
2.9584 | 536.6285 | 2.92 | 536.6205
2.9583 | 538.295 | 2.9197 | 538.287
2.9579 | 539.9616 | 2.9192 | 539.9534
2.9578 | 541.6281 | 2.9187 | 541.6199
2.9575 | 543.2945 | 2.9183 | 543.2863
2.9573 | 544.961 | 2.9179 | 544.9529
2.9571 | 546.6276 | 2.9175 | 546.6194
2.957 | 548.2941 | 2.917 | 548.2858
2.9566 | 549.9606 | 2.9165 | 549.9523
2.9565 | 551.6272 | 2.916 | 551.6188
2.9563 | 553.2936 | 2.9157 | 553.2852
2.9562 | 554.9602 | 2.9152 | 554.9516
2.9558 | 556.6267 | 2.9147 | 556.6182
2.9557 | 558.2932 | 2.9142 | 558.2847
2.9554 | 559.9597 | 2.9137 | 559.9512
2.9552 | 561.6263 | 2.9133 | 561.6176
2.955 | 563.2928 | 2.9129 | 563.284
2.9547 | 564.9593 | 2.9125 | 564.9504
2.9546 | 566.6258 | 2.912 | 566.6166
2.9542 | 568.2923 | 2.9115 | 568.2829
2.9541 | 569.9588 | 2.911 | 569.9493
2.9539 | 571.6254 | 2.9105 | 571.6158
2.9536 | 573.2919 | 2.91 | 573.2824
2.9534 | 574.9584 | 2.9097 | 574.9489
2.9533 | 576.625 | 2.9091 | 576.6155
2.9529 | 578.2915 | 2.9087 | 578.2819
2.9528 | 579.958 | 2.9081 | 579.9484
2.9525 | 581.6245 | 2.9078 | 581.6148
2.9523 | 583.2911 | 2.9073 | 583.2812
2.952 | 584.9576 | 2.9068 | 584.9477
2.9518 | 586.6241 | 2.9063 | 586.6141
2.9515 | 588.2906 | 2.9058 | 588.2805
2.9513 | 589.9572 | 2.9052 | 589.9471
2.951 | 591.6237 | 2.9049 | 591.6135
2.9508 | 593.2901 | 2.9044 | 593.2799
2.9507 | 594.9567 | 2.9037 | 594.9464
2.9504 | 596.6232 | 2.9033 | 596.6128
2.9502 | 598.2896 | 2.9028 | 598.2792
2.9499 | 599.9562 | 2.9023 | 599.9458
2.9497 | 601.6227 | 2.9018 | 601.6125
2.9494 | 603.2892 | 2.9013 | 603.2788
2.9492 | 604.9557 | 2.9008 | 604.9452
2.9489 | 606.6222 | 2.9004 | 606.6117
2.9487 | 608.2888 | 2.8997 | 608.2781
2.9484 | 609.9553 | 2.8992 | 609.9448
2.9483 | 611.6218 | 2.8987 | 611.6112
2.9479 | 613.2884 | 2.8981 | 613.2776
2.9478 | 614.9548 | 2.8976 | 614.944
2.9475 | 616.6213 | 2.8971 | 616.6105
2.9473 | 618.2879 | 2.8966 | 618.277
2.947 | 619.9544 | 2.8962 | 619.9435
2.9466 | 621.6208 | 2.8955 | 621.61
2.9465 | 623.2874 | 2.895 | 623.2765
2.9463 | 624.9539 | 2.8945 | 624.943
2.946 | 626.6204 | 2.8941 | 626.6094
2.9457 | 628.2869 | 2.8934 | 628.2759
2.9455 | 629.9534 | 2.8929 | 629.9422
2.9454 | 631.6199 | 2.8923 | 631.6089
2.945 | 633.2864 | 2.8918 | 633.2753
2.9447 | 634.9529 | 2.8913 | 634.9417
2.9444 | 636.6195 | 2.8907 | 636.608
2.9442 | 638.286 | 2.8902 | 638.2747
2.9439 | 639.9525 | 2.8895 | 639.9412
2.9437 | 641.619 | 2.8891 | 641.6077
2.9436 | 643.2856 | 2.8886 | 643.2743
2.9433 | 644.9521 | 2.8881 | 644.9406
2.9429 | 646.6187 | 2.8874 | 646.6072
2.9428 | 648.2852 | 2.8868 | 648.2736
2.9425 | 649.9517 | 2.8863 | 649.9401
2.9421 | 651.6183 | 2.8857 | 651.6066
2.9418 | 653.2848 | 2.8852 | 653.2731
2.9416 | 654.9513 | 2.8845 | 654.9396
2.9413 | 656.6178 | 2.8841 | 656.606
2.941 | 658.2843 | 2.8833 | 658.2726
2.9408 | 659.9508 | 2.8828 | 659.939
2.9405 | 661.6173 | 2.8823 | 661.6054
2.9402 | 663.2838 | 2.8816 | 663.2718
2.94 | 664.9503 | 2.881 | 664.9383
2.9397 | 666.6169 | 2.8804 | 666.6047
2.9394 | 668.2834 | 2.8799 | 668.2712
2.9392 | 669.9499 | 2.8792 | 669.9376
2.9389 | 671.6164 | 2.8786 | 671.604
2.9386 | 673.2829 | 2.8781 | 673.2706
2.9384 | 674.9494 | 2.8774 | 674.9371
2.9381 | 676.616 | 2.8768 | 676.6035
2.9378 | 678.2825 | 2.8762 | 678.2699
2.9375 | 679.949 | 2.8755 | 679.9363
2.9373 | 681.6156 | 2.8749 | 681.6028
2.937 | 683.282 | 2.8742 | 683.2692
2.9366 | 684.9486 | 2.8736 | 684.9358
2.9365 | 686.6151 | 2.8731 | 686.6022
2.9362 | 688.2816 | 2.8723 | 688.2686
2.9358 | 689.9481 | 2.8718 | 689.9351
2.9355 | 691.6147 | 2.871 | 691.6015
2.9352 | 693.2812 | 2.8703 | 693.268
2.935 | 694.9477 | 2.8699 | 694.9345
2.9347 | 696.6142 | 2.8691 | 696.601
2.9344 | 698.2808 | 2.8684 | 698.2674
2.9341 | 699.9473 | 2.8678 | 699.934
2.9339 | 701.6137 | 2.8671 | 701.6004
2.9336 | 703.2803 | 2.8665 | 703.2669
2.9333 | 704.9468 | 2.8658 | 704.9333
2.9329 | 706.6133 | 2.8652 | 706.5998
2.9326 | 708.2798 | 2.8645 | 708.2664
2.9323 | 709.9464 | 2.8637 | 709.9329
2.932 | 711.6129 | 2.8631 | 711.5995
2.9318 | 713.2795 | 2.8624 | 713.2659
2.9315 | 714.946 | 2.8618 | 714.9321
2.9312 | 716.6125 | 2.861 | 716.5987
2.9308 | 718.279 | 2.8603 | 718.2652
2.9305 | 719.9455 | 2.8597 | 719.9316
2.9302 | 721.612 | 2.8589 | 721.5983
2.9299 | 723.2785 | 2.8583 | 723.2648
2.9295 | 724.9451 | 2.8576 | 724.9312
2.9292 | 726.6115 | 2.8568 | 726.5977
2.9289 | 728.2781 | 2.8562 | 728.2642
2.9286 | 729.9447 | 2.8553 | 729.9308
2.9283 | 731.6111 | 2.8545 | 731.5973
2.9279 | 733.2776 | 2.8539 | 733.2638
2.9276 | 734.9442 | 2.8531 | 734.9303
2.9275 | 736.6107 | 2.8524 | 736.5968
2.927 | 738.2772 | 2.8516 | 738.2632
2.9266 | 739.9437 | 2.851 | 739.9296
2.9263 | 741.6103 | 2.8502 | 741.596
2.926 | 743.2768 | 2.8494 | 743.2624
2.9257 | 744.9432 | 2.8487 | 744.9289
2.9254 | 746.6099 | 2.8479 | 746.5953
2.925 | 748.2764 | 2.8473 | 748.2617
2.9247 | 749.9428 | 2.8465 | 749.928
2.9244 | 751.6093 | 2.8455 | 751.5944
2.9241 | 753.276 | 2.8449 | 753.2608
2.9237 | 754.9425 | 2.8442 | 754.9274
2.9234 | 756.6091 | 2.8434 | 756.5938
2.9231 | 758.2756 | 2.8426 | 758.2602
2.9226 | 759.942 | 2.8418 | 759.9267
2.9225 | 761.6087 | 2.841 | 761.5931
2.922 | 763.2752 | 2.8402 | 763.2596
2.9216 | 764.9417 | 2.8394 | 764.926
2.9213 | 766.6082 | 2.8386 | 766.5924
2.921 | 768.2748 | 2.8378 | 768.2588
2.9207 | 769.9412 | 2.837 | 769.9252
2.9204 | 771.6078 | 2.8362 | 771.5919
2.9199 | 773.2743 | 2.8353 | 773.2584
2.9195 | 774.9408 | 2.8345 | 774.9247
2.9192 | 776.6074 | 2.8337 | 776.5912
2.9189 | 778.274 | 2.8328 | 778.2576
2.9184 | 779.9404 | 2.8321 | 779.924
2.9181 | 781.607 | 2.8312 | 781.5904
2.9178 | 783.2735 | 2.8303 | 783.2569
2.9173 | 784.94 | 2.8295 | 784.9234
2.917 | 786.6065 | 2.8286 | 786.5899
2.9166 | 788.2731 | 2.8278 | 788.2562
2.9162 | 789.9396 | 2.827 | 789.9227
2.916 | 791.606 | 2.8262 | 791.5891
2.9155 | 793.2725 | 2.8252 | 793.2555
2.9152 | 794.9391 | 2.8244 | 794.9219
2.9147 | 796.6055 | 2.8234 | 796.5884
2.9144 | 798.2721 | 2.8226 | 798.2548
2.9141 | 799.9386 | 2.8218 | 799.9212
2.9136 | 801.6052 | 2.8208 | 801.5877
2.9133 | 803.2716 | 2.8199 | 803.2543
2.9129 | 804.9381 | 2.8191 | 804.9209
2.9125 | 806.6046 | 2.8181 | 806.5875
2.912 | 808.2711 | 2.8173 | 808.254
2.9116 | 809.9378 | 2.8163 | 809.9204
2.9113 | 811.6043 | 2.8153 | 811.5869
2.9108 | 813.2708 | 2.8145 | 813.2533
2.9105 | 814.9372 | 2.8136 | 814.9198
2.91 | 816.6038 | 2.8126 | 816.5862
2.9097 | 818.2703 | 2.8116 | 818.2528
2.9092 | 819.9368 | 2.8107 | 819.9191
2.9087 | 821.6034 | 2.8097 | 821.5856
2.9084 | 823.2699 | 2.8089 | 823.2523
2.9079 | 824.9364 | 2.8078 | 824.9187
2.9076 | 826.6028 | 2.8068 | 826.5852
2.9071 | 828.2693 | 2.806 | 828.2516
2.9068 | 829.9359 | 2.805 | 829.918
2.9063 | 831.6024 | 2.8039 | 831.5845
2.906 | 833.2689 | 2.8029 | 833.2511
2.9055 | 834.9354 | 2.802 | 834.9176
2.9052 | 836.602 | 2.801 | 836.5841
2.9047 | 838.2684 | 2.7999 | 838.2506
2.9042 | 839.935 | 2.7989 | 839.9169
2.9039 | 841.6016 | 2.7979 | 841.5831
2.9034 | 843.2681 | 2.797 | 843.2493
2.9029 | 844.9347 | 2.7958 | 844.9157
2.9026 | 846.6012 | 2.7949 | 846.5821
2.9021 | 848.2676 | 2.7939 | 848.2486
2.9016 | 849.9341 | 2.7928 | 849.9149
2.9012 | 851.6006 | 2.7918 | 851.5814
2.9008 | 853.2671 | 2.7907 | 853.2479
2.9004 | 854.9336 | 2.7895 | 854.9144
2.8999 | 856.6002 | 2.7886 | 856.5806
2.8994 | 858.2667 | 2.7874 | 858.2471
2.8991 | 859.9332 | 2.7863 | 859.9135
2.8986 | 861.5996 | 2.7853 | 861.5798
2.8981 | 863.2661 | 2.7842 | 863.2462
2.8976 | 864.9326 | 2.7831 | 864.9126
2.8971 | 866.5992 | 2.782 | 866.579
2.8966 | 868.2657 | 2.7808 | 868.2454
2.8962 | 869.9322 | 2.7797 | 869.9119
2.8957 | 871.5987 | 2.7787 | 871.5783
2.8954 | 873.2652 | 2.7774 | 873.2449
2.8949 | 874.9318 | 2.7763 | 874.9116
2.8944 | 876.5982 | 2.7752 | 876.5779
2.8939 | 878.2647 | 2.7741 | 878.2443
2.8934 | 879.9313 | 2.7728 | 879.9107
2.8929 | 881.5978 | 2.7716 | 881.577
2.8924 | 883.2643 | 2.7705 | 883.2434
2.892 | 884.9308 | 2.7692 | 884.9098
2.8915 | 886.5973 | 2.7681 | 886.5763
2.891 | 888.2638 | 2.767 | 888.2427
2.8905 | 889.9303 | 2.7657 | 889.9091
2.89 | 891.5969 | 2.7645 | 891.5756
2.8895 | 893.2633 | 2.7632 | 893.242
2.8892 | 894.9299 | 2.762 | 894.9085
2.8886 | 896.5964 | 2.7608 | 896.575
2.8881 | 898.2629 | 2.7595 | 898.2414
2.8876 | 899.9293 | 2.7582 | 899.9076
2.8871 | 901.5959 | 2.757 | 901.574
2.8866 | 903.2624 | 2.7557 | 903.2403
2.8862 | 904.9291 | 2.7544 | 904.9067
2.8857 | 906.5956 | 2.7531 | 906.5732
2.885 | 908.262 | 2.7518 | 908.2396
2.8845 | 909.9286 | 2.7505 | 909.906
2.8841 | 911.5951 | 2.7492 | 911.5725
2.8836 | 913.2616 | 2.7478 | 913.2389
2.8831 | 914.9281 | 2.7465 | 914.9054
2.8826 | 916.5946 | 2.745 | 916.5719
2.8821 | 918.2612 | 2.7437 | 918.2382
2.8815 | 919.9276 | 2.7423 | 919.9046
2.881 | 921.5941 | 2.741 | 921.571
2.8805 | 923.2606 | 2.7395 | 923.2374
2.88 | 924.9271 | 2.7382 | 924.904
2.8794 | 926.5936 | 2.7366 | 926.5704
2.8789 | 928.2602 | 2.7352 | 928.2369
2.8783 | 929.9266 | 2.7339 | 929.9033
2.8778 | 931.5932 | 2.7323 | 931.5698
2.8773 | 933.2596 | 2.7308 | 933.2361
2.8768 | 934.9261 | 2.7295 | 934.9024
2.8763 | 936.5926 | 2.7279 | 936.5689
2.8757 | 938.2592 | 2.7263 | 938.2352
2.8752 | 939.9256 | 2.7249 | 939.9017
2.8745 | 941.5921 | 2.7232 | 941.568
2.8741 | 943.2586 | 2.7216 | 943.2346
2.8736 | 944.925 | 2.7202 | 944.9012
2.8729 | 946.5916 | 2.7186 | 946.5676
2.8724 | 948.258 | 2.7169 | 948.234
2.872 | 949.9246 | 2.7153 | 949.9004
2.8713 | 951.591 | 2.7136 | 951.5668
2.8708 | 953.2576 | 2.7121 | 953.2333
2.8702 | 954.9241 | 2.7103 | 954.8997
2.8697 | 956.5906 | 2.7086 | 956.5661
2.8691 | 958.2571 | 2.7068 | 958.2325
2.8686 | 959.9236 | 2.7052 | 959.8988
2.8681 | 961.59 | 2.7034 | 961.5653
2.8674 | 963.2566 | 2.7015 | 963.2317
2.8668 | 964.9231 | 2.6999 | 964.8981
2.8663 | 966.5896 | 2.6979 | 966.5646
2.8657 | 968.2561 | 2.6961 | 968.2311
2.8652 | 969.9227 | 2.6944 | 969.8976
2.8645 | 971.5891 | 2.6924 | 971.564
2.8639 | 973.2556 | 2.6905 | 973.2304
2.8634 | 974.922 | 2.6886 | 974.8968
2.8628 | 976.5885 | 2.6866 | 976.5632
2.8621 | 978.255 | 2.6847 | 978.2297
2.8616 | 979.9215 | 2.6826 | 979.896
2.861 | 981.588 | 2.6807 | 981.5624
2.8603 | 983.2544 | 2.6784 | 983.2287
2.8599 | 984.921 | 2.6765 | 984.8951
2.8592 | 986.5875 | 2.6744 | 986.5615
2.8586 | 988.254 | 2.6723 | 988.2279
2.8579 | 989.9204 | 2.67 | 989.8944
2.8574 | 991.587 | 2.6678 | 991.5609
2.8568 | 993.2535 | 2.6657 | 993.2274
2.8562 | 994.9201 | 2.6632 | 994.8935
2.8557 | 996.5865 | 2.661 | 996.5598
2.8549 | 998.2531 | 2.6587 | 998.2263
2.8542 | 999.9196 | 2.6563 | 999.8929
2.8537 | 1001.586 | 2.6537 | 1001.5592
2.8531 | 1003.253 | 2.6513 | 1003.226
2.8524 | 1004.919 | 2.6489 | 1004.892
2.8518 | 1006.5856 | 2.6463 | 1006.5584
2.8512 | 1008.252 | 2.6437 | 1008.2248
2.8505 | 1009.918 | 2.641 | 1009.891
2.8499 | 1011.585 | 2.6384 | 1011.558
2.8492 | 1013.252 | 2.6355 | 1013.224
2.8486 | 1014.918 | 2.6329 | 1014.89
2.8479 | 1016.585 | 2.63 | 1016.556
2.8474 | 1018.251 | 2.6271 | 1018.223
2.8466 | 1019.918 | 2.624 | 1019.889
2.846 | 1021.584 | 2.6211 | 1021.555
2.8453 | 1023.25 | 2.6179 | 1023.222
2.8447 | 1024.917 | 2.6148 | 1024.888
2.8441 | 1026.583 | 2.6116 | 1026.554
2.8434 | 1028.25 | 2.6082 | 1028.221
2.8428 | 1029.916 | 2.6048 | 1029.8872
2.842 | 1031.583 | 2.6013 | 1031.5536
2.8413 | 1033.25 | 2.5979 | 1033.22
2.8407 | 1034.916 | 2.5942 | 1034.886
2.84 | 1036.5824 | 2.5903 | 1036.553
2.8394 | 1038.249 | 2.5866 | 1038.219
2.8387 | 1039.915 | 2.5826 | 1039.885
2.8379 | 1041.582 | 2.5785 | 1041.552
2.8373 | 1043.248 | 2.5744 | 1043.2184
2.8366 | 1044.915 | 2.5702 | 1044.885
2.8358 | 1046.581 | 2.5656 | 1046.551
2.8352 | 1048.248 | 2.561 | 1048.218
2.8344 | 1049.914 | 2.5563 | 1049.884
2.8337 | 1051.581 | 2.5516 | 1051.55
2.8331 | 1053.247 | 2.5464 | 1053.216
2.8323 | 1054.914 | 2.5413 | 1054.883
2.8316 | 1056.58 | 2.536 | 1056.549
2.831 | 1058.247 | 2.5303 | 1058.216
2.8302 | 1059.913 | 2.5245 | 1059.882
2.8295 | 1061.58 | 2.5184 | 1061.549
2.8287 | 1063.246 | 2.5124 | 1063.215
2.8281 | 1064.913 | 2.5056 | 1064.881
2.8273 | 1066.579 | 2.4989 | 1066.547
2.8265 | 1068.246 | 2.4919 | 1068.214
2.8257 | 1069.912 | 2.4843 | 1069.88
2.825 | 1071.578 | 2.4764 | 1071.546
2.8242 | 1073.245 | 2.4682 | 1073.213
2.8236 | 1074.911 | 2.4598 | 1074.879
2.8228 | 1076.578 | 2.4506 | 1076.545
2.822 | 1078.244 | 2.441 | 1078.212
2.8212 | 1079.911 | 2.4305 | 1079.878
2.8205 | 1081.577 | 2.4198 | 1081.544
2.8197 | 1083.244 | 2.4079 | 1083.211
2.8189 | 1084.91 | 2.3951 | 1084.877
2.8181 | 1086.5768 | 2.3819 | 1086.5432
2.8173 | 1088.243 | 2.3668 | 1088.209
2.8166 | 1089.91 | 2.3505 | 1089.875
2.8158 | 1091.576 | 2.3326 | 1091.542
2.815 | 1093.243 | 2.3134 | 1093.208
2.8142 | 1094.909 | 2.2913 | 1094.874
2.8132 | 1096.576 | 2.2666 | 1096.5408
2.8126 | 1098.242 | 2.2384 | 1098.207
2.8116 | 1099.909 | 2.2074 | 1099.874
2.8108 | 1101.575 | 2.1703 | 1101.54
2.81 | 1103.2416 | 2.1269 | 1103.206
2.8092 | 1104.908 | 2.078 | 1104.872
2.8084 | 1106.574 | 2.0187 | 1106.538
2.8076 | 1108.241 | 2.0016 | 1108.095
2.8066 | 1109.907 | 2.0003 | 1109.4624
2.8058 | 1111.574 | 2.0001 | 1110.6728
2.805 | 1113.24 | 2.0001 | 1111.754
2.8042 | 1114.907 | 2.0001 | 1112.726
2.8032 | 1116.573 | 2.0001 | 1113.6
2.8024 | 1118.24 | 2.0001 | 1114.388
2.8016 | 1119.906 | 2.0003 | 1115.099
2.8007 | 1121.573 | 2.0001 | 1115.74
2.7997 | 1123.239 | 2.0001 | 1116.32
2.7989 | 1124.906 | 2.0003 | 1116.846
2.7979 | 1126.572 | 2.0001 | 1117.324
2.7971 | 1128.239 | 2.0003 | 1117.759
2.7961 | 1129.905 | 2.0003 | 1118.157
2.7952 | 1131.572 | 2.0003 | 1118.5224
2.7944 | 1133.238 | 2.0003 | 1118.8592
2.7934 | 1134.905 | 2.0001 | 1119.171
2.7924 | 1136.5712 | 2.0003 | 1119.461
2.7915 | 1138.2376 | 2.0001 | 1119.734
2.7907 | 1139.904 | 2.0001 | 1119.989
2.7897 | 1141.57 | 2.0001 | 1120.228
2.7887 | 1143.237 | 2.0001 | 1120.453
2.7878 | 1144.903 | 2.0001 | 1120.666
2.7868 | 1146.57 | 2.0001 | 1120.869
2.7858 | 1148.236 | 2.0003 | 1121.062
2.7847 | 1149.903 | 2.0001 | 1121.246
2.7839 | 1151.569 | 2.0001 | 1121.4224
2.7828 | 1153.236 | 2.0001 | 1121.592
2.7818 | 1154.902 | 2.0003 | 1121.755
2.7808 | 1156.568 | 2.0001 | 1121.911
2.7799 | 1158.235 | 2.0003 | 1122.063
2.7787 | 1159.902 | 2.0003 | 1122.209
2.7778 | 1161.568 | 2.0003 | 1122.35
2.7768 | 1163.234 | 2.0003 | 1122.487
2.7757 | 1164.9008 | 2.0003 | 1122.62
2.7747 | 1166.567 | 2.0003 | 1122.7496
2.7737 | 1168.234 | 2.0003 | 1122.875
2.7726 | 1169.9 | 2.0003 | 1122.997
2.7715 | 1171.567 | 2.0003 | 1123.116
2.7705 | 1173.233 | 2.0003 | 1123.232
2.7694 | 1174.9 | 2.0003 | 1123.345
2.7682 | 1176.566 | 2.0003 | 1123.455
2.7671 | 1178.233 | 2.0001 | 1123.5624
2.766 | 1179.8992 | 2.0003 | 1123.667
2.7649 | 1181.566 | 2.0001 | 1123.77
2.7637 | 1183.232 | 2.0003 | 1123.871
2.7626 | 1184.899 | 2.0003 | 1123.969
2.7615 | 1186.565 | 2.0003 | 1124.065
2.7603 | 1188.232 | 2.0003 | 1124.159
2.7592 | 1189.898 | 2.0001 | 1124.252
2.7579 | 1191.564 | 2.0003 | 1124.3424
2.7568 | 1193.231 | 2.0003 | 1124.431
2.7555 | 1194.898 | 2.0003 | 1124.518
2.7544 | 1196.564 | 2.0003 | 1124.604
2.7531 | 1198.23 | 2.0003 | 1124.688
2.752 | 1199.897 | 2.0003 | 1124.77
2.7507 | 1201.5632 | 2.0003 | 1124.8512
2.7494 | 1203.23 | 2.0003 | 1124.931
2.7482 | 1204.896 | 2.0003 | 1125.009
2.747 | 1206.563 | 2.0003 | 1125.086
2.7457 | 1208.229 | 2.0003 | 1125.162
2.7444 | 1209.895 | 2.0001 | 1125.236
2.7431 | 1211.562 | 2.0003 | 1125.309
2.7418 | 1213.228 | 2.0003 | 1125.381
2.7405 | 1214.895 | 2.0001 | 1125.452
2.7392 | 1216.561 | 2.0001 | 1125.522
2.7379 | 1218.228 | 2.0003 | 1125.591
2.7365 | 1219.894 | 2.0003 | 1125.658
2.7352 | 1221.561 | 2.0003 | 1125.725
2.7337 | 1223.2272 | 2.0003 | 1125.791
2.7323 | 1224.8936 | 2.0001 | 1125.856
2.731 | 1226.56 | 2.0001 | 1125.92
2.7295 | 1228.226 | 2.0003 | 1125.982
2.7281 | 1229.893 | 2.0001 | 1126.045
2.7266 | 1231.56 | 2.0003 | 1126.106
2.7252 | 1233.226 | 2.0003 | 1126.166
2.7237 | 1234.892 | 2.0003 | 1126.226
2.7223 | 1236.559 | 2.0003 | 1126.284
2.7208 | 1238.225 | 2.0003 | 1126.342
2.7192 | 1239.892 | 2.0003 | 1126.4
2.7178 | 1241.558 | 2.0003 | 1126.456
2.7163 | 1243.225 | 2.0001 | 1126.512
2.7147 | 1244.891 | 2.0003 | 1126.567
2.7129 | 1246.5576 | 2.0003 | 1126.621
2.7115 | 1248.224 | 2.0003 | 1126.674
2.7099 | 1249.891 | 2.0001 | 1126.727
2.7082 | 1251.557 | 2.0003 | 1126.78
2.7065 | 1253.223 | 2.0001 | 1126.831
2.7049 | 1254.89 | 2.0003 | 1126.882
2.7032 | 1256.556 | 2.0003 | 1126.933
2.7015 | 1258.223 | 2.0003 | 1126.9824
2.6997 | 1259.889 | 2.0003 | 1127.031
2.6979 | 1261.556 | 2.0003 | 1127.08
2.6961 | 1263.222 | 2.0003 | 1127.128
2.6944 | 1264.888 | 2.0003 | 1127.175
2.6926 | 1266.555 | 2.0003 | 1127.222
2.6907 | 1268.221 | 2.0003 | 1127.269
2.6889 | 1269.888 | 2.0003 | 1127.314
2.6869 | 1271.554 | 2.0001 | 1127.36
2.6852 | 1273.221 | 2.0003 | 1127.404
2.6831 | 1274.8872 | 2.0001 | 1127.448
2.6811 | 1276.554 | 2.0003 | 1127.492
2.6792 | 1278.22 | 2.0003 | 1127.5352
2.6773 | 1279.886 | 2.0003 | 1127.578
2.6752 | 1281.553 | 2.0003 | 1127.62
2.6731 | 1283.219 | 2.0001 | 1127.662
2.671 | 1284.886 | 2.0003 | 1127.703
2.6689 | 1286.552 | 2.0003 | 1127.744
2.6668 | 1288.219 | 2.0003 | 1127.785
2.6645 | 1289.885 | 2.0003 | 1127.825
2.6623 | 1291.552 | 2.0003 | 1127.864
2.6602 | 1293.218 | 2.0003 | 1127.903
2.6577 | 1294.885 | 2.0003 | 1127.942
2.6555 | 1296.551 | 2.0003 | 1127.98
2.6532 | 1298.217 | 2.0003 | 1128.018
2.6508 | 1299.884 | 2.0003 | 1128.055
2.6482 | 1301.55 | 2.0003 | 1128.092
2.6458 | 1303.2168 | 2.0003 | 1128.129
2.6432 | 1304.8832 | 2.0003 | 1128.165
2.6407 | 1306.5496 | 2.0003 | 1128.201
2.6381 | 1308.216 | 2.0003 | 1128.237
2.6355 | 1309.883 | 2.0003 | 1128.272
2.6327 | 1311.549 | 2.0003 | 1128.307
2.63 | 1313.215 | 2.0003 | 1128.341
2.6271 | 1314.882 | 2.0003 | 1128.3752
2.6244 | 1316.548 | 2.0003 | 1128.409
2.6215 | 1318.215 | 2.0001 | 1128.442
2.6184 | 1319.881 | 2.0003 | 1128.475
2.6153 | 1321.548 | 2.0003 | 1128.508
2.6123 | 1323.214 | 2.0003 | 1128.54
2.609 | 1324.881 | 2.0003 | 1128.573
2.6058 | 1326.547 | 2.0003 | 1128.604
2.6026 | 1328.213 | 2.0003 | 1128.636
2.5992 | 1329.88 | 2.0003 | 1128.667
2.5958 | 1331.546 | 2.0003 | 1128.6976
2.5921 | 1333.213 | 2.0003 | 1128.728
2.5885 | 1334.879 | 2.0003 | 1128.758
2.585 | 1336.545 | 2.0003 | 1128.788
2.5813 | 1338.212 | 2.0003 | 1128.818
2.5773 | 1339.878 | 2.0003 | 1128.847
2.5734 | 1341.545 | 2.0003 | 1128.876
2.5694 | 1343.211 | 2.0003 | 1128.9048
2.5652 | 1344.878 | 2.0003 | 1128.933
2.5608 | 1346.544 | 2.0003 | 1128.961
2.5565 | 1348.21 | 2.0003 | 1128.989
2.5521 | 1349.877 | 2.0003 | 1129.017
2.5474 | 1351.543 | 2.0003 | 1129.044
2.5426 | 1353.209 | 2.0003 | 1129.071
2.5376 | 1354.876 | 2.0003 | 1129.098
2.5327 | 1356.542 | 2.0003 | 1129.125
2.5274 | 1358.209 | 2.0003 | 1129.151
2.5221 | 1359.875 | 2.0003 | 1129.177
2.5164 | 1361.542 | 2.0001 | 1129.203
2.5106 | 1363.208 | 2.0003 | 1129.229
2.505 | 1364.874 | 2.0001 | 1129.254
2.4987 | 1366.5408 | 2.0003 | 1129.279
2.4923 | 1368.2072 | 2.0003 | 1129.304
2.4855 | 1369.8736 | 2.0003 | 1129.328
2.4789 | 1371.54 | 2.0003 | 1129.353
2.4718 | 1373.2064 | 2.0001 | 1129.377
2.4642 | 1374.8728 | 2.0001 | 1129.401
2.4564 | 1376.5392 | 2.0003 | 1129.424
2.4484 | 1378.206 | 2.0003 | 1129.448
2.4402 | 1379.872 | 2.0003 | 1129.4712
2.4314 | 1381.538 | 2.0001 | 1129.494
2.4222 | 1383.205 | 2.0003 | 1129.517
2.4126 | 1384.871 | 2.0003 | 1129.54
2.4022 | 1386.538 | 2.0003 | 1129.562
2.3921 | 1388.204 | 2.0001 | 1129.584
2.3808 | 1389.87 | 2.0003 | 1129.606
2.3689 | 1391.537 | 2.0003 | 1129.628
2.3561 | 1393.203 | 2.0003 | 1129.649
2.3426 | 1394.869 | 2.0003 | 1129.671
2.3287 | 1396.536 | 2.0003 | 1129.692
2.3132 | 1398.202 | 2.0003 | 1129.7128
2.2963 | 1399.868 | 2.0003 | 1129.719
2.2779 | 1401.535
2.2576 | 1403.201
2.2361 | 1404.868
2.2108 | 1406.534
2.1822 | 1408.2
2.1495 | 1409.867
2.1116 | 1411.533
2.069 | 1413.199
2.0172 | 1414.865
2.0014 | 1416.43
2.0003 | 1417.804
2.0001 | 1419.023
2.0003 | 1420.114
2.0001 | 1421.095
2.0003 | 1421.979
2.0003 | 1422.777
2.0003 | 1423.495
2.0003 | 1424.1408
2.0003 | 1424.72
2.0003 | 1425.238
2.0003 | 1425.701
2.0003 | 1426.114
2.0003 | 1426.483
2.0003 | 1426.813
2.0003 | 1427.109
1.9999 | 1427.376
2.0001 | 1427.617
2.0001 | 1427.836
2.0003 | 1428.036
2.0003 | 1428.22
2.0001 | 1428.389
2.0003 | 1428.5456
2.0003 | 1428.692
2.0003 | 1428.829
2.0001 | 1428.958
2.0001 | 1429.0792
2.0003 | 1429.195
2.0001 | 1429.304
2.0003 | 1429.409
2.0003 | 1429.509
2.0003 | 1429.605
2.0001 | 1429.697
2.0003 | 1429.7864
2.0003 | 1429.872
2.0003 | 1429.955
2.0003 | 1430.035
2.0003 | 1430.113
2.0003 | 1430.189
2.0003 | 1430.2624
2.0003 | 1430.334
2.0003 | 1430.404
2.0003 | 1430.472
2.0003 | 1430.538
2.0003 | 1430.602
2.0003 | 1430.666
2.0003 | 1430.728
2.0003 | 1430.789
2.0003 | 1430.848
2.0003 | 1430.906
2.0003 | 1430.963
2.0003 | 1431.019
2.0003 | 1431.074
2.0003 | 1431.128
2.0003 | 1431.182
2.0003 | 1431.234
2.0003 | 1431.286
2.0003 | 1431.336
2.0003 | 1431.386
2.0003 | 1431.435
2.0003 | 1431.484
2.0003 | 1431.531
2.0001 | 1431.578
2.0003 | 1431.624
2.0003 | 1431.67
2.0003 | 1431.715
2.0003 | 1431.76
2.0003 | 1431.804
2.0003 | 1431.847
2.0001 | 1431.89
2.0003 | 1431.933
2.0003 | 1431.975
2.0003 | 1432.016
2.0003 | 1432.057
2.0003 | 1432.098
2.0003 | 1432.138
2.0003 | 1432.177
2.0003 | 1432.216
2.0003 | 1432.255
2.0003 | 1432.293
2.0003 | 1432.331
2.0003 | 1432.369
2.0003 | 1432.406
2.0003 | 1432.443
2.0003 | 1432.4792
2.0003 | 1432.515
2.0003 | 1432.551
2.0003 | 1432.5864
2.0001 | 1432.622
2.0003 | 1432.656
2.0003 | 1432.691
2.0003 | 1432.725
2.0003 | 1432.758
2.0003 | 1432.792
2.0003 | 1432.825
2.0003 | 1432.858
2.0003 | 1432.891
2.0003 | 1432.9232
2.0003 | 1432.955
2.0003 | 1432.987
2.0003 | 1433.019
2.0001 | 1433.05
2.0003 | 1433.081
2.0003 | 1433.112
2.0003 | 1433.1424
2.0003 | 1433.173
2.0001 | 1433.203
2.0003 | 1433.232
2.0003 | 1433.262
2.0003 | 1433.291
2.0003 | 1433.321
2.0003 | 1433.349
2.0003 | 1433.378
2.0003 | 1433.407
2.0003 | 1433.435
2.0003 | 1433.4632
2.0003 | 1433.491
2.0003 | 1433.519
2.0003 | 1433.546
2.0003 | 1433.574
2.0003 | 1433.601
2.0003 | 1433.627
2.0003 | 1433.654
2.0003 | 1433.6808
2.0003 | 1433.707
2.0003 | 1433.733
2.0003 | 1433.759
2.0003 | 1433.785
2.0003 | 1433.811
2.0003 | 1433.836
2.0003 | 1433.862
2.0003 | 1433.887
2.0003 | 1433.912
2.0003 | 1433.9368
2.0003 | 1433.961
2.0003 | 1433.986
2.0003 | 1434.0104
2.0003 | 1434.035
2.0003 | 1434.059
2.0003 | 1434.083
2.0003 | 1434.1064
2.0003 | 1434.13
2.0003 | 1434.1536
2.0003 | 1434.177
2.0003 | 1434.2
2.0003 | 1434.223
2.0003 | 1434.246
2.0003 | 1434.269
2.0003 | 1434.292
2.0003 | 1434.314
2.0003 | 1434.3368
2.0003 | 1434.3592
2.0003 | 1434.381
2.0003 | 1434.403
2.0003 | 1434.425
2.0003 | 1434.4472
2.0003 | 1434.469
2.0003 | 1434.4904
2.0003 | 1434.512
2.0001 | 1434.533
2.0003 | 1434.554
2.0003 | 1434.576
2.0003 | 1434.597
2.0001 | 1434.618
2.0003 | 1434.622