## Sheet1
2voltage | 2capacity | 46.0voltage | 46.0capacity | 92.0voltage | 92.0capacity | 138.0voltage | 138.0capacity | 184.0voltage | 184.0capacity | 230.0voltage | 230.0capacity
3.6125 | 0 | 3.6683 | 0 | 3.6364 | 0 | 3.5988 | 0 | 1.9998 | 0 | 2.0002 | 0
3.4018 | 1.666761 | 3.4263 | 1.666678 | 3.3889 | 1.666819 | 3.3408 | 1.666639 | 1.9998 | 0.001794444 | 2.0002 | 0.001586111
3.2537 | 3.333539 | 3.2714 | 3.333369 | 3.2477 | 3.333458 | 3.2113 | 3.333272
3.1935 | 5.000258 | 3.2017 | 5.00005 | 3.1833 | 5.000108 | 3.1598 | 4.999883
3.1625 | 6.666969 | 3.1664 | 6.666722 | 3.1503 | 6.666714 | 3.1311 | 6.666494
3.1448 | 8.333703 | 3.1461 | 8.333361 | 3.1314 | 8.333428 | 3.1144 | 8.333117
3.1335 | 10.00042 | 3.1327 | 9.999989 | 3.1199 | 10.00009 | 3.1036 | 9.999744
3.1248 | 11.66714 | 3.1241 | 11.66663 | 3.1115 | 11.66674 | 3.0962 | 11.66635
3.1183 | 13.33386 | 3.1185 | 13.33325 | 3.1062 | 13.33341 | 3.0907 | 13.33295
3.1125 | 15.00057 | 3.1146 | 14.99989 | 3.1023 | 15 | 3.0864 | 14.99956
3.1077 | 16.667275 | 3.1114 | 16.66656 | 3.099 | 16.66656 | 3.0827 | 16.66614
3.1033 | 18.334 | 3.1088 | 18.33319 | 3.0962 | 18.33315 | 3.0793 | 18.33274
3.0994 | 20.00071 | 3.1064 | 19.999775 | 3.0938 | 19.99974 | 3.0762 | 19.99934
3.0957 | 21.66743 | 3.1044 | 21.66638 | 3.0915 | 21.66634 | 3.0733 | 21.66592
3.0923 | 23.33414 | 3.1025 | 23.33301 | 3.0893 | 23.33296 | 3.0706 | 23.33249
3.0891 | 25.00086 | 3.1006 | 24.99965 | 3.0872 | 24.99958 | 3.0678 | 24.99907
3.086 | 26.66758 | 3.099 | 26.66629 | 3.0854 | 26.66615 | 3.0652 | 26.66566
3.083 | 28.33427 | 3.0973 | 28.33294 | 3.0833 | 28.33268 | 3.0628 | 28.33223
3.0799 | 30.00099 | 3.0956 | 29.99955 | 3.0815 | 29.99928 | 3.0602 | 29.99883
3.0772 | 31.66769 | 3.0941 | 31.666175 | 3.0798 | 31.665925 | 3.0578 | 31.66541
3.0741 | 33.33439 | 3.0927 | 33.33282 | 3.078 | 33.33258 | 3.0554 | 33.33199
3.0714 | 35.00108 | 3.0911 | 34.99944 | 3.0764 | 34.99919 | 3.0531 | 34.9986
3.0686 | 36.66777 | 3.0898 | 36.66609 | 3.0748 | 36.66581 | 3.0509 | 36.66516
3.0659 | 38.334475 | 3.0883 | 38.33276 | 3.0731 | 38.33245 | 3.0485 | 38.33176
3.0633 | 40.001175 | 3.0869 | 39.99945 | 3.0714 | 39.99912 | 3.0462 | 39.9983
3.0606 | 41.66791 | 3.0856 | 41.66611 | 3.0699 | 41.66573 | 3.0441 | 41.66487
3.058 | 43.33462 | 3.0843 | 43.33272 | 3.0685 | 43.33234 | 3.0418 | 43.33146
3.0556 | 45.0013 | 3.083 | 44.99941 | 3.0668 | 44.998975 | 3.0397 | 44.99805
3.053 | 46.66801 | 3.0817 | 46.66606 | 3.0654 | 46.66558 | 3.0376 | 46.66459
3.0506 | 48.33471 | 3.0804 | 48.33269 | 3.0641 | 48.33216 | 3.0355 | 48.33118
3.0483 | 50.00142 | 3.0793 | 49.99934 | 3.0627 | 49.99873 | 3.0334 | 49.99776
3.0459 | 51.66811 | 3.0781 | 51.66597 | 3.0614 | 51.66532 | 3.0315 | 51.66433
3.0436 | 53.33484 | 3.0769 | 53.33267 | 3.0601 | 53.33194 | 3.0296 | 53.33093
3.0415 | 55.00155 | 3.0757 | 54.99931 | 3.0588 | 54.99857 | 3.0275 | 54.99752
3.0394 | 56.66828 | 3.0746 | 56.6659 | 3.0577 | 56.66517 | 3.0255 | 56.66411
3.0375 | 58.33498 | 3.0736 | 58.33252 | 3.0564 | 58.33177 | 3.0238 | 58.33071
3.0355 | 60.00169 | 3.0723 | 59.99918 | 3.0552 | 59.99856 | 3.0218 | 59.99731
3.0336 | 61.66838 | 3.0714 | 61.66582 | 3.0541 | 61.66533 | 3.0201 | 61.66387
3.0318 | 63.33507 | 3.0704 | 63.33243 | 3.0531 | 63.33196 | 3.0183 | 63.33045
3.0301 | 65.00173 | 3.0693 | 64.99907 | 3.052 | 64.99854 | 3.0165 | 64.99704
3.0284 | 66.6684 | 3.0683 | 66.66574 | 3.051 | 66.66513 | 3.0149 | 66.66363
3.0268 | 68.33509 | 3.0673 | 68.33239 | 3.0499 | 68.33177 | 3.0131 | 68.33024
3.0252 | 70.00177 | 3.0665 | 69.99908 | 3.0489 | 69.99838 | 3.0115 | 69.99685
3.0239 | 71.66846 | 3.0656 | 71.66572 | 3.048 | 71.66515 | 3.0101 | 71.66341
3.0225 | 73.33512 | 3.0646 | 73.33234 | 3.047 | 73.33176 | 3.0084 | 73.33001
3.0212 | 75.00183 | 3.0638 | 74.99897 | 3.0462 | 74.99837 | 3.007 | 74.99657
3.0201 | 76.66853 | 3.0628 | 76.66562 | 3.0454 | 76.66499 | 3.0054 | 76.66312
3.0188 | 78.33521 | 3.062 | 78.33225 | 3.0443 | 78.33169 | 3.0039 | 78.32967
3.0176 | 80.00192 | 3.0612 | 79.9989 | 3.0435 | 79.99832 | 3.0025 | 79.99627
3.0167 | 81.66858 | 3.0604 | 81.66557 | 3.0428 | 81.66495 | 3.0012 | 81.66283
3.0157 | 83.33527 | 3.0597 | 83.33219 | 3.0418 | 83.3317 | 2.9997 | 83.3294
3.0146 | 85.00194 | 3.0589 | 84.9988 | 3.041 | 84.99827 | 2.9984 | 84.996
3.0138 | 86.66861 | 3.0581 | 86.6654 | 3.0402 | 86.66496 | 2.9971 | 86.66255
3.013 | 88.33529 | 3.0575 | 88.33207 | 3.0396 | 88.33162 | 2.9959 | 88.32912
3.0121 | 90.00199 | 3.0568 | 89.99871 | 3.0386 | 89.99821 | 2.9947 | 89.99567
3.0113 | 91.66867 | 3.0562 | 91.66531 | 3.038 | 91.66472 | 2.9934 | 91.66222
3.0105 | 93.33534 | 3.0556 | 93.33194 | 3.0372 | 93.3313 | 2.9921 | 93.32879
3.0099 | 95.002 | 3.0549 | 94.9986 | 3.0365 | 94.9979 | 2.991 | 94.99538
3.0091 | 96.66867 | 3.0543 | 96.6652 | 3.0357 | 96.66452 | 2.9897 | 96.66194
3.0086 | 98.33536 | 3.0536 | 98.33181 | 3.0351 | 98.33114 | 2.9886 | 98.3285
3.008 | 100.002 | 3.053 | 99.99847 | 3.0344 | 99.9978 | 2.9875 | 99.9951
3.0075 | 101.6687 | 3.0525 | 101.6651 | 3.0336 | 101.6643 | 2.9863 | 101.6617
3.0068 | 103.3354 | 3.0518 | 103.3317 | 3.033 | 103.331 | 2.9852 | 103.3282
3.0063 | 105.0021 | 3.0514 | 104.9984 | 3.0323 | 104.9978 | 2.9841 | 104.9948
3.0059 | 106.6688 | 3.0507 | 106.665 | 3.0317 | 106.6645 | 2.9829 | 106.6614
3.0052 | 108.3355 | 3.0502 | 108.3316 | 3.031 | 108.331 | 2.982 | 108.3279
3.0047 | 110.0022 | 3.0497 | 109.9983 | 3.0304 | 109.9975 | 2.9808 | 109.9945
3.0044 | 111.6689 | 3.0491 | 111.6649 | 3.0297 | 111.6641 | 2.9797 | 111.6611
3.0039 | 113.3355 | 3.0486 | 113.3315 | 3.0291 | 113.3307 | 2.9786 | 113.3277
3.0034 | 115.0022 | 3.0481 | 114.9981 | 3.0284 | 114.9972 | 2.9776 | 114.9943
3.0031 | 116.6689 | 3.0478 | 116.6647 | 3.0278 | 116.6638 | 2.9767 | 116.6608
3.0028 | 118.3356 | 3.0473 | 118.3313 | 3.0272 | 118.3305 | 2.9755 | 118.3274
3.0023 | 120.0023 | 3.0467 | 119.9979 | 3.0265 | 119.9971 | 2.9746 | 119.9939
3.002 | 121.669 | 3.0464 | 121.6645 | 3.026 | 121.6637 | 2.9736 | 121.6605
3.0017 | 123.3357 | 3.0459 | 123.3312 | 3.0254 | 123.3303 | 2.9726 | 123.327
3.0013 | 125.0024 | 3.0455 | 124.9978 | 3.0247 | 124.9968 | 2.9717 | 124.9936
3.001 | 126.6691 | 3.0451 | 126.6644 | 3.0243 | 126.6634 | 2.9707 | 126.6601
3.0007 | 128.3358 | 3.0446 | 128.331 | 3.0236 | 128.3301 | 2.9696 | 128.3267
3.0004 | 130.0024 | 3.0443 | 129.9976 | 3.023 | 129.9967 | 2.9686 | 129.9933
3.0002 | 131.6691 | 3.0438 | 131.6643 | 3.0225 | 131.6633 | 2.9676 | 131.6599
2.9999 | 133.3358 | 3.0435 | 133.3309 | 3.022 | 133.3299 | 2.9668 | 133.3264
2.9996 | 135.0024 | 3.043 | 134.9976 | 3.0213 | 134.9965 | 2.9658 | 134.9928
2.9992 | 136.6691 | 3.0425 | 136.6642 | 3.0209 | 136.663 | 2.9649 | 136.6594
2.9991 | 138.3358 | 3.0422 | 138.3308 | 3.0204 | 138.3297 | 2.9639 | 138.326
2.9988 | 140.0024 | 3.0418 | 139.9974 | 3.0197 | 139.9963 | 2.9631 | 139.9926
2.9986 | 141.6691 | 3.0414 | 141.664 | 3.0191 | 141.6629 | 2.9621 | 141.6591
2.9983 | 143.3357 | 3.041 | 143.3307 | 3.0186 | 143.3295 | 2.9613 | 143.3257
2.9981 | 145.0024 | 3.0407 | 144.9973 | 3.0181 | 144.9965 | 2.9604 | 144.9923
2.998 | 146.6691 | 3.0404 | 146.6639 | 3.0176 | 146.6632 | 2.9595 | 146.6588
2.9976 | 148.3357 | 3.0399 | 148.3306 | 3.0172 | 148.3299 | 2.9586 | 148.3254
2.9975 | 150.0024 | 3.0396 | 149.9972 | 3.0165 | 149.9965 | 2.9578 | 149.9919
2.9973 | 151.6691 | 3.0393 | 151.6638 | 3.016 | 151.6631 | 2.957 | 151.6585
2.9971 | 153.3358 | 3.0389 | 153.3305 | 3.0155 | 153.3297 | 2.9562 | 153.325
2.9968 | 155.0024 | 3.0386 | 154.997 | 3.0151 | 154.9963 | 2.9554 | 154.9916
2.9967 | 156.6691 | 3.0383 | 156.6636 | 3.0146 | 156.6629 | 2.9544 | 156.6582
2.9965 | 158.3358 | 3.038 | 158.3303 | 3.0141 | 158.3296 | 2.9536 | 158.3247
2.9963 | 160.0024 | 3.0375 | 159.9969 | 3.0136 | 159.9962 | 2.9528 | 159.9913
2.9962 | 161.6691 | 3.0372 | 161.6635 | 3.013 | 161.6627 | 2.9521 | 161.6578
2.996 | 163.3357 | 3.0368 | 163.3301 | 3.0125 | 163.3293 | 2.9513 | 163.3244
2.9959 | 165.0024 | 3.0365 | 164.9968 | 3.0121 | 164.9959 | 2.9505 | 164.991
2.9957 | 166.669 | 3.0362 | 166.6634 | 3.0115 | 166.6626 | 2.9499 | 166.6575
2.9955 | 168.3357 | 3.0359 | 168.33 | 3.011 | 168.3291 | 2.9491 | 168.324
2.9954 | 170.0024 | 3.0355 | 169.9966 | 3.0105 | 169.9957 | 2.9484 | 169.9906
2.9952 | 171.6691 | 3.0352 | 171.6633 | 3.0101 | 171.6624 | 2.9476 | 171.6571
2.995 | 173.3358 | 3.0351 | 173.3299 | 3.0096 | 173.329 | 2.947 | 173.3237
2.995 | 175.0025 | 3.0346 | 174.9966 | 3.0091 | 174.9955 | 2.9462 | 174.9902
2.9949 | 176.6691 | 3.0344 | 176.6632 | 3.0088 | 176.6621 | 2.9455 | 176.6568
2.9947 | 178.3358 | 3.0341 | 178.3298 | 3.0083 | 178.3287 | 2.9449 | 178.3234
2.9946 | 180.0025 | 3.0336 | 179.9964 | 3.0078 | 179.9952 | 2.9441 | 179.99
2.9946 | 181.6692 | 3.0333 | 181.663 | 3.0073 | 181.6619 | 2.9434 | 181.6565
2.9944 | 183.3359 | 3.0331 | 183.3297 | 3.0068 | 183.3284 | 2.9428 | 183.3231
2.9942 | 185.0026 | 3.0328 | 184.9964 | 3.0063 | 184.995 | 2.9421 | 184.9896
2.9941 | 186.6692 | 3.0325 | 186.6629 | 3.0059 | 186.6616 | 2.9415 | 186.6562
2.9939 | 188.336 | 3.0322 | 188.3296 | 3.0055 | 188.3281 | 2.9408 | 188.3227
2.9939 | 190.0027 | 3.032 | 189.9962 | 3.005 | 189.9947 | 2.9402 | 189.9893
2.9938 | 191.6694 | 3.0317 | 191.6628 | 3.0046 | 191.6613 | 2.9395 | 191.6558
2.9936 | 193.3361 | 3.0312 | 193.3294 | 3.0041 | 193.3279 | 2.9389 | 193.3224
2.9936 | 195.0028 | 3.031 | 194.996 | 3.0036 | 194.9944 | 2.9383 | 194.989
2.9934 | 196.6695 | 3.0307 | 196.6627 | 3.0033 | 196.661 | 2.9376 | 196.6556
2.9934 | 198.3362 | 3.0304 | 198.3292 | 3.0028 | 198.3276 | 2.937 | 198.3221
2.9933 | 200.0028 | 3.0301 | 199.9959 | 3.0023 | 199.9942 | 2.9363 | 199.9887
2.9931 | 201.6695 | 3.0299 | 201.6625 | 3.0018 | 201.6608 | 2.9357 | 201.6553
2.9931 | 203.3362 | 3.0296 | 203.3291 | 3.0015 | 203.3274 | 2.935 | 203.3218
2.9929 | 205.0029 | 3.0293 | 204.9958 | 3.001 | 204.994 | 2.9344 | 204.9884
2.9929 | 206.6696 | 3.0289 | 206.6624 | 3.0005 | 206.6606 | 2.9339 | 206.655
2.9928 | 208.3362 | 3.0288 | 208.329 | 3 | 208.3272 | 2.9332 | 208.3215
2.9926 | 210.0029 | 3.0283 | 209.9957 | 2.9997 | 209.9937 | 2.9326 | 209.9881
2.9926 | 211.6696 | 3.0281 | 211.6622 | 2.9992 | 211.6603 | 2.932 | 211.6546
2.9925 | 213.3363 | 3.0278 | 213.3288 | 2.9989 | 213.3269 | 2.9313 | 213.3212
2.9925 | 215.003 | 3.0275 | 214.9954 | 2.9984 | 214.9935 | 2.9307 | 214.9878
2.9923 | 216.6697 | 3.0272 | 216.662 | 2.998 | 216.6601 | 2.93 | 216.6543
2.9921 | 218.3364 | 3.027 | 218.3287 | 2.9976 | 218.3267 | 2.9294 | 218.3209
2.9921 | 220.0031 | 3.0268 | 219.9954 | 2.9971 | 219.9933 | 2.9289 | 219.9874
2.992 | 221.6698 | 3.0263 | 221.662 | 2.9968 | 221.6599 | 2.9282 | 221.654
2.992 | 223.3365 | 3.0262 | 223.3286 | 2.9963 | 223.3265 | 2.9276 | 223.3206
2.9918 | 225.0031 | 3.0259 | 224.9952 | 2.9959 | 224.9931 | 2.9271 | 224.9871
2.9918 | 226.6698 | 3.0255 | 226.6618 | 2.9955 | 226.6596 | 2.9265 | 226.6537
2.9917 | 228.3365 | 3.0254 | 228.3284 | 2.995 | 228.3262 | 2.9258 | 228.3202
2.9917 | 230.0032 | 3.0251 | 229.995 | 2.9946 | 229.9928 | 2.9252 | 229.9867
2.9917 | 231.6699 | 3.0247 | 231.6616 | 2.9942 | 231.6595 | 2.9245 | 231.6532
2.9915 | 233.3365 | 3.0244 | 233.3282 | 2.9938 | 233.3261 | 2.9241 | 233.3198
2.9913 | 235.0032 | 3.0243 | 234.9948 | 2.9934 | 234.9927 | 2.9234 | 234.9864
2.9913 | 236.6699 | 3.0239 | 236.6615 | 2.9931 | 236.6593 | 2.9228 | 236.6527
2.9912 | 238.3365 | 3.0236 | 238.328 | 2.9926 | 238.3258 | 2.9221 | 238.3193
2.9912 | 240.0032 | 3.0233 | 239.9947 | 2.9921 | 239.9924 | 2.9216 | 239.9859
2.991 | 241.6699 | 3.0231 | 241.6612 | 2.9918 | 241.659 | 2.921 | 241.6524
2.991 | 243.3366 | 3.0228 | 243.3279 | 2.9913 | 243.3256 | 2.9205 | 243.3189
2.991 | 245.0032 | 3.0225 | 244.9945 | 2.9909 | 244.9922 | 2.9199 | 244.9855
2.9909 | 246.6699 | 3.0223 | 246.6611 | 2.9905 | 246.6587 | 2.9192 | 246.652
2.9907 | 248.3366 | 3.0222 | 248.3278 | 2.9902 | 248.3253 | 2.9187 | 248.3185
2.9907 | 250.0033 | 3.0218 | 249.9944 | 2.9897 | 249.9919 | 2.9181 | 249.9851
2.9907 | 251.6699 | 3.0215 | 251.661 | 2.9894 | 251.6585 | 2.9174 | 251.6516
2.9905 | 253.3366 | 3.0212 | 253.3276 | 2.9889 | 253.3251 | 2.917 | 253.3182
2.9905 | 255.0033 | 3.0209 | 254.9943 | 2.9886 | 254.9917 | 2.9163 | 254.9848
2.9904 | 256.6699 | 3.0207 | 256.6609 | 2.9881 | 256.6584 | 2.9157 | 256.6514
2.9904 | 258.3366 | 3.0204 | 258.3275 | 2.9878 | 258.325 | 2.9152 | 258.3179
2.9902 | 260.0033 | 3.0202 | 259.9942 | 2.9873 | 259.9915 | 2.9145 | 259.9844
2.9902 | 261.67 | 3.0199 | 261.6608 | 2.987 | 261.6581 | 2.9139 | 261.6509
2.99 | 263.3366 | 3.0196 | 263.3275 | 2.9865 | 263.3247 | 2.9132 | 263.3175
2.99 | 265.0034 | 3.0192 | 264.9941 | 2.9862 | 264.9913 | 2.9128 | 264.984
2.99 | 266.67 | 3.0191 | 266.6607 | 2.9858 | 266.6579 | 2.9121 | 266.6505
2.99 | 268.3367 | 3.0188 | 268.3273 | 2.9854 | 268.3245 | 2.9116 | 268.317
2.9899 | 270.0035 | 3.0184 | 269.9939 | 2.985 | 269.9911 | 2.911 | 269.9836
2.9897 | 271.6701 | 3.0183 | 271.6605 | 2.9846 | 271.6577 | 2.9103 | 271.6502
2.9897 | 273.3368 | 3.018 | 273.3271 | 2.9842 | 273.3243 | 2.9099 | 273.3167
2.9897 | 275.0035 | 3.0178 | 274.9937 | 2.9839 | 274.9909 | 2.9092 | 274.9832
2.9896 | 276.6702 | 3.0175 | 276.6603 | 2.9834 | 276.6575 | 2.9087 | 276.6499
2.9894 | 278.3369 | 3.0172 | 278.327 | 2.9831 | 278.3241 | 2.9081 | 278.3165
2.9894 | 280.0035 | 3.0168 | 279.9936 | 2.9826 | 279.9906 | 2.9076 | 279.983
2.9894 | 281.6702 | 3.0167 | 281.6602 | 2.9823 | 281.6572 | 2.9069 | 281.6496
2.9892 | 283.3369 | 3.0163 | 283.3268 | 2.9818 | 283.3238 | 2.9063 | 283.3162
2.9892 | 285.0036 | 3.0162 | 284.9934 | 2.9815 | 284.9904 | 2.9058 | 284.9827
2.9892 | 286.6703 | 3.0159 | 286.66 | 2.9812 | 286.6569 | 2.9052 | 286.6493
2.9891 | 288.337 | 3.0155 | 288.3266 | 2.9808 | 288.3235 | 2.9045 | 288.3158
2.9891 | 290.0037 | 3.0154 | 289.9933 | 2.9805 | 289.99 | 2.904 | 289.9823
2.9889 | 291.6704 | 3.0151 | 291.6599 | 2.98 | 291.6566 | 2.9034 | 291.6488
2.9889 | 293.337 | 3.0147 | 293.3266 | 2.9797 | 293.3233 | 2.9029 | 293.3154
2.9888 | 295.0038 | 3.0146 | 294.9932 | 2.9794 | 294.9898 | 2.9023 | 294.9819
2.9888 | 296.6704 | 3.0142 | 296.6598 | 2.9791 | 296.6564 | 2.9016 | 296.6485
2.9886 | 298.3371 | 3.0139 | 298.3264 | 2.9786 | 298.323 | 2.9011 | 298.315
2.9886 | 300.0038 | 3.0138 | 299.993 | 2.9783 | 299.9895 | 2.9005 | 299.9815
2.9884 | 301.6705 | 3.0134 | 301.6596 | 2.9779 | 301.656 | 2.9 | 301.6481
2.9884 | 303.3372 | 3.0131 | 303.3262 | 2.9776 | 303.3226 | 2.8994 | 303.3146
2.9884 | 305.0039 | 3.013 | 304.9928 | 2.9771 | 304.9892 | 2.8987 | 304.9812
2.9883 | 306.6706 | 3.0126 | 306.6594 | 2.9768 | 306.6558 | 2.8981 | 306.6478
2.9883 | 308.3372 | 3.0123 | 308.3261 | 2.9765 | 308.3223 | 2.8974 | 308.3143
2.9883 | 310.0039 | 3.0121 | 309.9927 | 2.976 | 309.9888 | 2.8969 | 309.9808
2.9881 | 311.6706 | 3.0118 | 311.6593 | 2.9757 | 311.6554 | 2.8965 | 311.6473
2.9879 | 313.3373 | 3.0115 | 313.3259 | 2.9754 | 313.322 | 2.8958 | 313.3139
2.9878 | 315.004 | 3.0113 | 314.9925 | 2.975 | 314.9886 | 2.8952 | 314.9805
2.9879 | 316.6707 | 3.011 | 316.6591 | 2.9746 | 316.6552 | 2.8945 | 316.647
2.9878 | 318.3373 | 3.0107 | 318.3258 | 2.9742 | 318.3218 | 2.8939 | 318.3135
2.9876 | 320.004 | 3.0104 | 319.9924 | 2.9739 | 319.9884 | 2.8934 | 319.9801
2.9876 | 321.6707 | 3.0102 | 321.6589 | 2.9736 | 321.6549 | 2.8928 | 321.6466
2.9875 | 323.3374 | 3.0099 | 323.3256 | 2.9733 | 323.3215 | 2.8921 | 323.3131
2.9875 | 325.0041 | 3.0096 | 324.9922 | 2.9729 | 324.9882 | 2.8915 | 324.9796
2.9873 | 326.6708 | 3.0094 | 326.6588 | 2.9726 | 326.6548 | 2.8908 | 326.6462
2.9873 | 328.3374 | 3.0091 | 328.3254 | 2.9721 | 328.3213 | 2.8902 | 328.3128
2.9871 | 330.0041 | 3.0088 | 329.992 | 2.9718 | 329.9879 | 2.8897 | 329.9794
2.9871 | 331.6708 | 3.0086 | 331.6586 | 2.9715 | 331.6545 | 2.889 | 331.646
2.987 | 333.3375 | 3.0083 | 333.3252 | 2.9712 | 333.3211 | 2.8884 | 333.3125
2.987 | 335.0042 | 3.008 | 334.9918 | 2.9707 | 334.9877 | 2.8877 | 334.979
2.9868 | 336.6709 | 3.0078 | 336.6585 | 2.9704 | 336.6543 | 2.8871 | 336.6457
2.9867 | 338.3376 | 3.0075 | 338.3251 | 2.97 | 338.3208 | 2.8865 | 338.3122
2.9867 | 340.0043 | 3.0071 | 339.9918 | 2.9697 | 339.9874 | 2.8858 | 339.9787
2.9867 | 341.6709 | 3.007 | 341.6584 | 2.9694 | 341.6539 | 2.8853 | 341.6452
2.9865 | 343.3376 | 3.0067 | 343.3251 | 2.9691 | 343.3204 | 2.8847 | 343.3117
2.9865 | 345.0042 | 3.0063 | 344.9916 | 2.9686 | 344.9869 | 2.8839 | 344.9782
2.9863 | 346.6709 | 3.006 | 346.6582 | 2.9683 | 346.6535 | 2.8832 | 346.6448
2.9863 | 348.3376 | 3.0059 | 348.3248 | 2.9679 | 348.32 | 2.8826 | 348.3113
2.9862 | 350.0043 | 3.0055 | 349.9914 | 2.9676 | 349.9865 | 2.8819 | 349.9779
2.986 | 351.6709 | 3.0052 | 351.658 | 2.9673 | 351.6532 | 2.8813 | 351.6444
2.986 | 353.3376 | 3.005 | 353.3246 | 2.967 | 353.3197 | 2.8806 | 353.3109
2.9858 | 355.0043 | 3.0047 | 354.9913 | 2.9666 | 354.9863 | 2.88 | 354.9775
2.9858 | 356.671 | 3.0044 | 356.658 | 2.9663 | 356.6529 | 2.8794 | 356.6441
2.9857 | 358.3376 | 3.0042 | 358.3246 | 2.966 | 358.3195 | 2.8787 | 358.3106
2.9857 | 360.0043 | 3.0039 | 359.9912 | 2.9655 | 359.9861 | 2.8781 | 359.9771
2.9855 | 361.671 | 3.0036 | 361.6578 | 2.9652 | 361.6526 | 2.8773 | 361.6437
2.9855 | 363.3376 | 3.0033 | 363.3244 | 2.9649 | 363.3193 | 2.8766 | 363.3102
2.9854 | 365.0043 | 3.003 | 364.9911 | 2.9646 | 364.9858 | 2.876 | 364.9767
2.9854 | 366.671 | 3.0028 | 366.6577 | 2.9641 | 366.6524 | 2.8753 | 366.6432
2.9852 | 368.3376 | 3.0025 | 368.3243 | 2.9637 | 368.319 | 2.8747 | 368.3096
2.985 | 370.0043 | 3.0021 | 369.9909 | 2.9634 | 369.9856 | 2.8739 | 369.9762
2.985 | 371.671 | 3.002 | 371.6575 | 2.9631 | 371.6521 | 2.8732 | 371.6427
2.9849 | 373.3376 | 3.0017 | 373.3241 | 2.9628 | 373.3187 | 2.8726 | 373.3092
2.9847 | 375.0043 | 3.0013 | 374.9908 | 2.9625 | 374.9853 | 2.8719 | 374.9756
2.9847 | 376.6709 | 3.001 | 376.6573 | 2.962 | 376.6519 | 2.8711 | 376.6421
2.9846 | 378.3376 | 3.0009 | 378.3239 | 2.9618 | 378.3185 | 2.8705 | 378.3087
2.9846 | 380.0043 | 3.0005 | 379.9906 | 2.9613 | 379.9851 | 2.8697 | 379.9752
2.9844 | 381.6709 | 3.0002 | 381.6572 | 2.961 | 381.6516 | 2.869 | 381.6418
2.9842 | 383.3376 | 2.9999 | 383.3238 | 2.9607 | 383.3182 | 2.8682 | 383.3084
2.9842 | 385.0042 | 2.9997 | 384.9904 | 2.9604 | 384.9848 | 2.8676 | 384.9749
2.9841 | 386.6709 | 2.9994 | 386.6571 | 2.96 | 386.6514 | 2.8668 | 386.6414
2.9841 | 388.3376 | 2.9991 | 388.3237 | 2.9597 | 388.318 | 2.8661 | 388.308
2.9839 | 390.0042 | 2.9989 | 389.9904 | 2.9592 | 389.9845 | 2.8653 | 389.9745
2.9839 | 391.6709 | 2.9986 | 391.6569 | 2.9589 | 391.6511 | 2.8645 | 391.6411
2.9838 | 393.3376 | 2.9983 | 393.3236 | 2.9586 | 393.3176 | 2.8639 | 393.3076
2.9838 | 395.0043 | 2.998 | 394.9902 | 2.9583 | 394.9842 | 2.8631 | 394.9742
2.9836 | 396.671 | 2.9976 | 396.6569 | 2.9579 | 396.6507 | 2.8623 | 396.6407
2.9834 | 398.3376 | 2.9975 | 398.3235 | 2.9575 | 398.3172 | 2.8616 | 398.3072
2.9834 | 400.0044 | 2.9971 | 399.9901 | 2.9571 | 399.9838 | 2.8608 | 399.9738
2.9833 | 401.671 | 2.9968 | 401.6567 | 2.9568 | 401.6504 | 2.86 | 401.6404
2.9831 | 403.3377 | 2.9965 | 403.3233 | 2.9565 | 403.317 | 2.8594 | 403.3068
2.9831 | 405.0044 | 2.9962 | 404.9899 | 2.956 | 404.9835 | 2.8585 | 404.9734
2.9829 | 406.6711 | 2.996 | 406.6565 | 2.9557 | 406.65 | 2.8577 | 406.6399
2.9828 | 408.3378 | 2.9957 | 408.3231 | 2.9554 | 408.3166 | 2.8569 | 408.3064
2.9828 | 410.0045 | 2.9954 | 409.9898 | 2.955 | 409.9832 | 2.8561 | 409.973
2.9826 | 411.6712 | 2.9952 | 411.6563 | 2.9545 | 411.6498 | 2.8555 | 411.6396
2.9825 | 413.3378 | 2.9949 | 413.3229 | 2.9542 | 413.3163 | 2.8547 | 413.3061
2.9825 | 415.0045 | 2.9946 | 414.9895 | 2.9539 | 414.9828 | 2.8539 | 414.9726
2.9823 | 416.6712 | 2.9944 | 416.6561 | 2.9536 | 416.6494 | 2.8529 | 416.6392
2.9821 | 418.3378 | 2.9941 | 418.3227 | 2.9533 | 418.316 | 2.8523 | 418.3058
2.9821 | 420.0045 | 2.9938 | 419.9893 | 2.9528 | 419.9825 | 2.8513 | 419.9723
2.982 | 421.6712 | 2.9934 | 421.6559 | 2.9524 | 421.649 | 2.8505 | 421.6388
2.9818 | 423.3379 | 2.9931 | 423.3225 | 2.9521 | 423.3156 | 2.8498 | 423.3053
2.9818 | 425.0046 | 2.9929 | 424.9892 | 2.9518 | 424.9822 | 2.8489 | 424.9718
2.9817 | 426.6712 | 2.9926 | 426.6558 | 2.9513 | 426.6488 | 2.8481 | 426.6383
2.9815 | 428.338 | 2.9923 | 428.3224 | 2.951 | 428.3154 | 2.8472 | 428.3046
2.9815 | 430.0046 | 2.992 | 429.989 | 2.9507 | 429.982 | 2.8464 | 429.9712
2.9813 | 431.6713 | 2.9917 | 431.6556 | 2.9502 | 431.6485 | 2.8455 | 431.6377
2.9812 | 433.338 | 2.9915 | 433.3222 | 2.95 | 433.315 | 2.8447 | 433.3042
2.981 | 435.0046 | 2.9912 | 434.9888 | 2.9495 | 434.9815 | 2.8439 | 434.9707
2.981 | 436.6713 | 2.9909 | 436.6554 | 2.9492 | 436.648 | 2.8429 | 436.6372
2.9808 | 438.338 | 2.9907 | 438.322 | 2.9487 | 438.3145 | 2.8421 | 438.3038
2.9807 | 440.0047 | 2.9904 | 439.9886 | 2.9484 | 439.9811 | 2.8413 | 439.9704
2.9807 | 441.6713 | 2.99 | 441.6552 | 2.9481 | 441.6477 | 2.8403 | 441.6369
2.9805 | 443.338 | 2.9897 | 443.3218 | 2.9476 | 443.3144 | 2.8395 | 443.3035
2.9804 | 445.0048 | 2.9896 | 444.9884 | 2.9473 | 444.9809 | 2.8385 | 444.97
2.9802 | 446.6714 | 2.9892 | 446.655 | 2.947 | 446.6475 | 2.8377 | 446.6366
2.9802 | 448.3381 | 2.9889 | 448.3216 | 2.9466 | 448.3143 | 2.8368 | 448.3031
2.98 | 450.0048 | 2.9886 | 449.9882 | 2.9462 | 449.981 | 2.8358 | 449.9697
2.9799 | 451.6715 | 2.9884 | 451.6548 | 2.9458 | 451.6476 | 2.8348 | 451.6362
2.9799 | 453.3381 | 2.9881 | 453.3214 | 2.9454 | 453.314 | 2.834 | 453.3028
2.9797 | 455.0048 | 2.9878 | 454.988 | 2.945 | 454.9807 | 2.8331 | 454.9693
2.9796 | 456.6715 | 2.9875 | 456.6547 | 2.9447 | 456.6472 | 2.8321 | 456.6359
2.9794 | 458.3382 | 2.9873 | 458.3212 | 2.9442 | 458.3138 | 2.8311 | 458.3024
2.9792 | 460.0048 | 2.987 | 459.9879 | 2.9439 | 459.9804 | 2.8301 | 459.969
2.9792 | 461.6715 | 2.9867 | 461.6545 | 2.9434 | 461.647 | 2.8292 | 461.6356
2.9791 | 463.3382 | 2.9865 | 463.3211 | 2.9431 | 463.3136 | 2.8284 | 463.3021
2.9789 | 465.0048 | 2.9862 | 464.9877 | 2.9426 | 464.9801 | 2.8272 | 464.9687
2.9789 | 466.6715 | 2.9858 | 466.6543 | 2.9423 | 466.6468 | 2.8263 | 466.6352
2.9786 | 468.3382 | 2.9855 | 468.3209 | 2.942 | 468.3132 | 2.8253 | 468.3018
2.9786 | 470.0048 | 2.9854 | 469.9875 | 2.9415 | 469.9798 | 2.8243 | 469.9684
2.9784 | 471.6715 | 2.985 | 471.654 | 2.9412 | 471.6464 | 2.8234 | 471.6349
2.9783 | 473.3382 | 2.9847 | 473.3206 | 2.9407 | 473.3129 | 2.8224 | 473.3015
2.9781 | 475.0049 | 2.9846 | 474.9872 | 2.9403 | 474.9795 | 2.8213 | 474.968
2.9781 | 476.6716 | 2.9842 | 476.6538 | 2.9399 | 476.646 | 2.8203 | 476.6345
2.9779 | 478.3382 | 2.9839 | 478.3204 | 2.9395 | 478.3125 | 2.8193 | 478.301
2.9778 | 480.0049 | 2.9836 | 479.9871 | 2.9391 | 479.9791 | 2.8182 | 479.9676
2.9776 | 481.6716 | 2.9833 | 481.6537 | 2.9387 | 481.6457 | 2.8172 | 481.6341
2.9776 | 483.3383 | 2.9831 | 483.3202 | 2.9384 | 483.3123 | 2.8161 | 483.3007
2.9775 | 485.0049 | 2.9828 | 484.9868 | 2.9379 | 484.9788 | 2.815 | 484.9672
2.9773 | 486.6716 | 2.9825 | 486.6535 | 2.9376 | 486.6455 | 2.814 | 486.6337
2.9771 | 488.3382 | 2.9823 | 488.3201 | 2.9371 | 488.312 | 2.8129 | 488.3003
2.977 | 490.0049 | 2.982 | 489.9867 | 2.9368 | 489.9786 | 2.8118 | 489.9668
2.9768 | 491.6716 | 2.9817 | 491.6532 | 2.9363 | 491.6452 | 2.8108 | 491.6333
2.9767 | 493.3383 | 2.9813 | 493.3198 | 2.936 | 493.3118 | 2.8097 | 493.2998
2.9767 | 495.005 | 2.9812 | 494.9864 | 2.9355 | 494.9783 | 2.8085 | 494.9664
2.9765 | 496.6717 | 2.9808 | 496.653 | 2.935 | 496.6448 | 2.8074 | 496.6329
2.9763 | 498.3384 | 2.9807 | 498.3196 | 2.9347 | 498.3114 | 2.8063 | 498.2995
2.9762 | 500.005 | 2.9804 | 499.9862 | 2.9344 | 499.978 | 2.8051 | 499.966
2.976 | 501.6717 | 2.98 | 501.6528 | 2.9339 | 501.6445 | 2.804 | 501.6324
2.976 | 503.3384 | 2.9797 | 503.3194 | 2.9334 | 503.3112 | 2.8029 | 503.299
2.9758 | 505.005 | 2.9794 | 504.986 | 2.9329 | 504.9776 | 2.8017 | 504.9656
2.9757 | 506.6716 | 2.9792 | 506.6526 | 2.9326 | 506.6442 | 2.8005 | 506.6321
2.9755 | 508.3383 | 2.9789 | 508.3193 | 2.9321 | 508.3108 | 2.7993 | 508.2986
2.9754 | 510.005 | 2.9786 | 509.9859 | 2.9316 | 509.9774 | 2.7982 | 509.9651
2.9752 | 511.6716 | 2.9784 | 511.6524 | 2.9313 | 511.6439 | 2.7969 | 511.6316
2.975 | 513.3383 | 2.9781 | 513.319 | 2.9308 | 513.3104 | 2.7958 | 513.2982
2.9749 | 515.005 | 2.9778 | 514.9856 | 2.9303 | 514.9771 | 2.7945 | 514.9648
2.9747 | 516.6716 | 2.9775 | 516.6523 | 2.93 | 516.6438 | 2.7932 | 516.6313
2.9746 | 518.3383 | 2.9773 | 518.3188 | 2.9297 | 518.3103 | 2.7921 | 518.2979
2.9746 | 520.0049 | 2.977 | 519.9855 | 2.9292 | 519.9769 | 2.7908 | 519.9644
2.9744 | 521.6716 | 2.9767 | 521.652 | 2.9286 | 521.6435 | 2.7895 | 521.6309
2.9742 | 523.3383 | 2.9763 | 523.3186 | 2.9282 | 523.3101 | 2.7882 | 523.2975
2.9741 | 525.005 | 2.9762 | 524.9852 | 2.9278 | 524.9767 | 2.7871 | 524.9641
2.9739 | 526.6716 | 2.9758 | 526.6518 | 2.9273 | 526.6432 | 2.7856 | 526.6307
2.9737 | 528.3383 | 2.9755 | 528.3185 | 2.927 | 528.3099 | 2.7843 | 528.2972
2.9736 | 530.0049 | 2.9752 | 529.9851 | 2.9265 | 529.9764 | 2.783 | 529.9638
2.9734 | 531.6716 | 2.975 | 531.6516 | 2.926 | 531.6429 | 2.7816 | 531.6304
2.9733 | 533.3383 | 2.9747 | 533.3182 | 2.9255 | 533.3095 | 2.7805 | 533.2969
2.9731 | 535.0049 | 2.9746 | 534.9848 | 2.925 | 534.9761 | 2.779 | 534.9634
2.9729 | 536.6716 | 2.9742 | 536.6515 | 2.9247 | 536.6428 | 2.7777 | 536.63
2.9728 | 538.3383 | 2.9739 | 538.318 | 2.9242 | 538.3093 | 2.7763 | 538.2965
2.9728 | 540.0049 | 2.9736 | 539.9847 | 2.9239 | 539.9759 | 2.775 | 539.9631
2.9725 | 541.6716 | 2.9733 | 541.6512 | 2.9234 | 541.6424 | 2.7735 | 541.6296
2.9725 | 543.3383 | 2.9731 | 543.3179 | 2.9229 | 543.309 | 2.7721 | 543.2962
2.9723 | 545.005 | 2.9728 | 544.9844 | 2.9224 | 544.9756 | 2.7706 | 544.9626
2.9721 | 546.6716 | 2.9725 | 546.651 | 2.922 | 546.6422 | 2.7692 | 546.6292
2.9718 | 548.3383 | 2.9723 | 548.3176 | 2.9215 | 548.3087 | 2.7677 | 548.2957
2.9718 | 550.0049 | 2.972 | 549.9842 | 2.921 | 549.9752 | 2.7663 | 549.9622
2.9717 | 551.6716 | 2.9717 | 551.6508 | 2.9205 | 551.6418 | 2.7648 | 551.6288
2.9715 | 553.3383 | 2.9713 | 553.3174 | 2.9202 | 553.3083 | 2.7633 | 553.2952
2.9713 | 555.005 | 2.971 | 554.9841 | 2.9197 | 554.9748 | 2.7617 | 554.9618
2.9712 | 556.6716 | 2.9708 | 556.6507 | 2.9192 | 556.6414 | 2.7603 | 556.6284
2.971 | 558.3383 | 2.9705 | 558.3173 | 2.9187 | 558.308 | 2.7587 | 558.2949
2.9708 | 560.005 | 2.9704 | 559.9839 | 2.9182 | 559.9745 | 2.7572 | 559.9614
2.9707 | 561.6716 | 2.97 | 561.6505 | 2.9178 | 561.6411 | 2.7556 | 561.6279
2.9704 | 563.3383 | 2.9697 | 563.3171 | 2.9173 | 563.3076 | 2.7542 | 563.2945
2.9702 | 565.005 | 2.9694 | 564.9836 | 2.917 | 564.9742 | 2.7525 | 564.961
2.97 | 566.6717 | 2.9691 | 566.6502 | 2.9163 | 566.6407 | 2.7509 | 566.6276
2.9699 | 568.3383 | 2.9687 | 568.3169 | 2.916 | 568.3073 | 2.7493 | 568.2941
2.9697 | 570.005 | 2.9686 | 569.9834 | 2.9153 | 569.9738 | 2.7477 | 569.9606
2.9697 | 571.6717 | 2.9683 | 571.6501 | 2.915 | 571.6404 | 2.7461 | 571.6271
2.9694 | 573.3384 | 2.9679 | 573.3167 | 2.9145 | 573.3069 | 2.7443 | 573.2936
2.9692 | 575.005 | 2.9676 | 574.9834 | 2.914 | 574.9735 | 2.7429 | 574.9602
2.9692 | 576.6716 | 2.9673 | 576.65 | 2.9136 | 576.64 | 2.7411 | 576.6268
2.9689 | 578.3384 | 2.9671 | 578.3166 | 2.9131 | 578.3065 | 2.7395 | 578.2932
2.9687 | 580.005 | 2.9668 | 579.9832 | 2.9126 | 579.9732 | 2.7377 | 579.9599
2.9686 | 581.6717 | 2.9665 | 581.6499 | 2.9121 | 581.6397 | 2.7361 | 581.6264
2.9684 | 583.3383 | 2.9662 | 583.3164 | 2.9116 | 583.3063 | 2.7343 | 583.293
2.9683 | 585.005 | 2.9658 | 584.9831 | 2.9111 | 584.9728 | 2.7325 | 584.9595
2.9681 | 586.6716 | 2.9657 | 586.6496 | 2.9105 | 586.6393 | 2.7308 | 586.626
2.9679 | 588.3383 | 2.9654 | 588.3163 | 2.91 | 588.3059 | 2.7291 | 588.2925
2.9678 | 590.0049 | 2.965 | 589.9829 | 2.9095 | 589.9725 | 2.7274 | 589.959
2.9676 | 591.6716 | 2.9649 | 591.6495 | 2.909 | 591.6391 | 2.7254 | 591.6256
2.9673 | 593.3383 | 2.9646 | 593.3161 | 2.9086 | 593.3057 | 2.7237 | 593.2921
2.9673 | 595.0049 | 2.9642 | 594.9828 | 2.9081 | 594.9722 | 2.7219 | 594.9586
2.9671 | 596.6716 | 2.9639 | 596.6494 | 2.9076 | 596.6388 | 2.7201 | 596.6252
2.9668 | 598.3383 | 2.9636 | 598.316 | 2.9071 | 598.3053 | 2.7182 | 598.2916
2.9666 | 600.005 | 2.9633 | 599.9826 | 2.9066 | 599.9718 | 2.7162 | 599.9582
2.9665 | 601.6716 | 2.9631 | 601.6492 | 2.906 | 601.6383 | 2.7145 | 601.6247
2.9663 | 603.3383 | 2.9628 | 603.3158 | 2.9057 | 603.3048 | 2.7125 | 603.2914
2.9662 | 605.005 | 2.9625 | 604.9824 | 2.905 | 604.9714 | 2.7106 | 604.9579
2.966 | 606.6716 | 2.9621 | 606.649 | 2.9045 | 606.6379 | 2.7086 | 606.6244
2.9657 | 608.3383 | 2.9618 | 608.3156 | 2.904 | 608.3044 | 2.7067 | 608.2909
2.9655 | 610.005 | 2.9615 | 609.9821 | 2.9036 | 609.971 | 2.7046 | 609.9574
2.9654 | 611.6717 | 2.9612 | 611.6488 | 2.9031 | 611.6376 | 2.7027 | 611.624
2.9652 | 613.3383 | 2.961 | 613.3154 | 2.9024 | 613.3042 | 2.7007 | 613.2904
2.965 | 615.005 | 2.9605 | 614.982 | 2.9019 | 614.9707 | 2.6988 | 614.9569
2.9649 | 616.6716 | 2.9604 | 616.6485 | 2.9015 | 616.6372 | 2.6967 | 616.6234
2.9647 | 618.3383 | 2.96 | 618.3152 | 2.901 | 618.3038 | 2.6946 | 618.2899
2.9644 | 620.0049 | 2.9597 | 619.9817 | 2.9003 | 619.9704 | 2.6925 | 619.9564
2.9642 | 621.6716 | 2.9595 | 621.6483 | 2.8998 | 621.6369 | 2.6904 | 621.623
2.9641 | 623.3382 | 2.9591 | 623.3148 | 2.8994 | 623.3036 | 2.6883 | 623.2894
2.9639 | 625.0048 | 2.9589 | 624.9815 | 2.8989 | 624.9702 | 2.6862 | 624.9559
2.9637 | 626.6715 | 2.9586 | 626.6481 | 2.8984 | 626.6368 | 2.6841 | 626.6225
2.9634 | 628.3382 | 2.9583 | 628.3147 | 2.8978 | 628.3035 | 2.6819 | 628.289
2.9633 | 630.0048 | 2.9579 | 629.9813 | 2.8973 | 629.9701 | 2.6798 | 629.9554
2.9631 | 631.6715 | 2.9576 | 631.6479 | 2.8966 | 631.6368 | 2.6775 | 631.622
2.9629 | 633.3381 | 2.9573 | 633.3145 | 2.8963 | 633.3032 | 2.6753 | 633.2885
2.9626 | 635.0048 | 2.957 | 634.9812 | 2.8957 | 634.9697 | 2.673 | 634.9551
2.9626 | 636.6715 | 2.9566 | 636.6478 | 2.8952 | 636.6363 | 2.6707 | 636.6216
2.9623 | 638.3382 | 2.9563 | 638.3144 | 2.8945 | 638.303 | 2.6685 | 638.2881
2.9621 | 640.0049 | 2.956 | 639.981 | 2.894 | 639.9698 | 2.6662 | 639.9546
2.962 | 641.6716 | 2.9557 | 641.6476 | 2.8934 | 641.6364 | 2.6638 | 641.621
2.9618 | 643.3382 | 2.9554 | 643.3142 | 2.8929 | 643.3028 | 2.6614 | 643.2876
2.9616 | 645.0049 | 2.9552 | 644.9808 | 2.8923 | 644.9693 | 2.6591 | 644.9541
2.9613 | 646.6716 | 2.9549 | 646.6474 | 2.8918 | 646.6359 | 2.6567 | 646.6205
2.9612 | 648.3383 | 2.9544 | 648.314 | 2.8911 | 648.3024 | 2.6541 | 648.2871
2.961 | 650.0048 | 2.9541 | 649.9805 | 2.8907 | 649.969 | 2.6517 | 649.9536
2.9607 | 651.6715 | 2.9537 | 651.6471 | 2.8902 | 651.6356 | 2.6491 | 651.6201
2.9605 | 653.3381 | 2.9536 | 653.3137 | 2.8895 | 653.3021 | 2.6467 | 653.2866
2.9604 | 655.0048 | 2.9531 | 654.9804 | 2.889 | 654.9686 | 2.6441 | 654.9531
2.9602 | 656.6715 | 2.9528 | 656.6469 | 2.8884 | 656.6352 | 2.6415 | 656.6196
2.9599 | 658.3381 | 2.9524 | 658.3135 | 2.8879 | 658.3017 | 2.6388 | 658.286
2.9597 | 660.0048 | 2.9521 | 659.9801 | 2.8873 | 659.9684 | 2.6362 | 659.9526
2.9595 | 661.6715 | 2.9518 | 661.6468 | 2.8866 | 661.6349 | 2.6335 | 661.6191
2.9594 | 663.3381 | 2.9515 | 663.3133 | 2.8861 | 663.3015 | 2.6309 | 663.2856
2.9592 | 665.0048 | 2.9513 | 664.9799 | 2.8855 | 664.968 | 2.6281 | 664.9521
2.9589 | 666.6715 | 2.9508 | 666.6464 | 2.8848 | 666.6346 | 2.6252 | 666.6185
2.9587 | 668.3381 | 2.9505 | 668.3131 | 2.8844 | 668.3012 | 2.6225 | 668.285
2.9584 | 670.0048 | 2.9502 | 669.9797 | 2.8837 | 669.9679 | 2.6196 | 669.9516
2.9583 | 671.6715 | 2.9499 | 671.6463 | 2.8831 | 671.6346 | 2.6167 | 671.618
2.9581 | 673.338 | 2.9495 | 673.3129 | 2.8826 | 673.3014 | 2.6138 | 673.2845
2.9578 | 675.0047 | 2.9492 | 674.9795 | 2.8819 | 674.9679 | 2.6109 | 674.951
2.9576 | 676.6714 | 2.9489 | 676.6461 | 2.8813 | 676.6344 | 2.6078 | 676.6175
2.9575 | 678.338 | 2.9486 | 678.3127 | 2.8806 | 678.301 | 2.6047 | 678.284
2.9571 | 680.0047 | 2.9483 | 679.9794 | 2.8802 | 679.9675 | 2.6017 | 679.9506
2.957 | 681.6714 | 2.9479 | 681.6459 | 2.8795 | 681.634 | 2.5984 | 681.617
2.9568 | 683.338 | 2.9476 | 683.3126 | 2.8789 | 683.3006 | 2.5952 | 683.2835
2.9565 | 685.0047 | 2.9473 | 684.9792 | 2.8784 | 684.9673 | 2.592 | 684.9501
2.9563 | 686.6713 | 2.947 | 686.6458 | 2.8777 | 686.634 | 2.5886 | 686.6166
2.9562 | 688.338 | 2.9465 | 688.3124 | 2.8771 | 688.3007 | 2.5854 | 688.2831
2.9558 | 690.0047 | 2.9462 | 689.979 | 2.8765 | 689.9673 | 2.5818 | 689.9496
2.9557 | 691.6712 | 2.9458 | 691.6456 | 2.8758 | 691.634 | 2.5783 | 691.6162
2.9555 | 693.3379 | 2.9455 | 693.3121 | 2.8752 | 693.3005 | 2.5747 | 693.2827
2.9552 | 695.0046 | 2.9452 | 694.9788 | 2.8747 | 694.967 | 2.5709 | 694.9492
2.955 | 696.6712 | 2.9449 | 696.6453 | 2.8739 | 696.6334 | 2.5671 | 696.6157
2.9549 | 698.3379 | 2.9445 | 698.312 | 2.8732 | 698.3001 | 2.5633 | 698.2823
2.9545 | 700.0046 | 2.9441 | 699.9785 | 2.8726 | 699.9668 | 2.5594 | 699.9488
2.9544 | 701.6712 | 2.9437 | 701.6452 | 2.8719 | 701.6333 | 2.5554 | 701.6153
2.9541 | 703.3379 | 2.9434 | 703.3117 | 2.8713 | 703.2999 | 2.5512 | 703.2818
2.9539 | 705.0045 | 2.9431 | 704.9784 | 2.8706 | 704.9664 | 2.547 | 704.9483
2.9536 | 706.6711 | 2.9428 | 706.645 | 2.87 | 706.6332 | 2.5426 | 706.6148
2.9534 | 708.3378 | 2.9423 | 708.3116 | 2.8694 | 708.3 | 2.5383 | 708.2812
2.9533 | 710.0044 | 2.942 | 709.9782 | 2.8687 | 709.9664 | 2.5336 | 709.9478
2.9529 | 711.6711 | 2.9416 | 711.6447 | 2.8681 | 711.633 | 2.5289 | 711.6142
2.9528 | 713.3378 | 2.9412 | 713.3113 | 2.8674 | 713.2996 | 2.5241 | 713.2807
2.9524 | 715.0044 | 2.941 | 714.9779 | 2.8668 | 714.9663 | 2.5191 | 714.9472
2.9523 | 716.6711 | 2.9405 | 716.6446 | 2.8661 | 716.6328 | 2.5139 | 716.6137
2.9521 | 718.3378 | 2.9402 | 718.3111 | 2.8655 | 718.2995 | 2.5086 | 718.2802
2.9518 | 720.0044 | 2.9399 | 719.9777 | 2.8647 | 719.9661 | 2.5033 | 719.9467
2.9515 | 721.6711 | 2.9394 | 721.6443 | 2.864 | 721.6328 | 2.4974 | 721.6132
2.9513 | 723.3378 | 2.9391 | 723.3109 | 2.8634 | 723.2992 | 2.4915 | 723.2797
2.9512 | 725.0044 | 2.9387 | 724.9775 | 2.8627 | 724.9658 | 2.4855 | 724.9463
2.9508 | 726.6711 | 2.9384 | 726.6441 | 2.8619 | 726.6323 | 2.479 | 726.6127
2.9507 | 728.3378 | 2.9381 | 728.3108 | 2.8613 | 728.2988 | 2.4726 | 728.2792
2.9504 | 730.0044 | 2.9376 | 729.9774 | 2.8606 | 729.9654 | 2.4655 | 729.9458
2.9502 | 731.671 | 2.9373 | 731.644 | 2.8598 | 731.6319 | 2.4582 | 731.6122
2.9499 | 733.3377 | 2.937 | 733.3106 | 2.8594 | 733.2983 | 2.451 | 733.2787
2.9497 | 735.0044 | 2.9365 | 734.9772 | 2.8585 | 734.9648 | 2.4429 | 734.9452
2.9495 | 736.671 | 2.9362 | 736.6437 | 2.8579 | 736.6313 | 2.4347 | 736.6117
2.9492 | 738.3377 | 2.9358 | 738.3104 | 2.8571 | 738.2978 | 2.4258 | 738.2783
2.9489 | 740.0044 | 2.9355 | 739.9769 | 2.8564 | 739.9642 | 2.4166 | 739.9447
2.9487 | 741.671 | 2.935 | 741.6436 | 2.8556 | 741.6308 | 2.4066 | 741.6112
2.9484 | 743.3377 | 2.9347 | 743.3101 | 2.855 | 743.2973 | 2.396 | 743.2777
2.9483 | 745.0044 | 2.9344 | 744.9768 | 2.8542 | 744.9638 | 2.385 | 744.9442
2.9479 | 746.671 | 2.9339 | 746.6434 | 2.8534 | 746.6305 | 2.3727 | 746.6107
2.9478 | 748.3378 | 2.9336 | 748.31 | 2.8527 | 748.297 | 2.36 | 748.2772
2.9474 | 750.0044 | 2.9332 | 749.9766 | 2.8521 | 749.9635 | 2.3458 | 749.9436
2.9471 | 751.6711 | 2.9328 | 751.6432 | 2.8513 | 751.63 | 2.3303 | 751.6101
2.947 | 753.3378 | 2.9324 | 753.3097 | 2.8505 | 753.2967 | 2.314 | 753.2764
2.9468 | 755.0044 | 2.932 | 754.9764 | 2.8498 | 754.9632 | 2.2958 | 754.943
2.9465 | 756.6712 | 2.9316 | 756.6428 | 2.849 | 756.6297 | 2.2766 | 756.6093
2.9462 | 758.3379 | 2.9313 | 758.3094 | 2.8482 | 758.2962 | 2.2551 | 758.2758
2.946 | 760.0045 | 2.9308 | 759.976 | 2.8476 | 759.9628 | 2.2315 | 759.9421
2.9457 | 761.6711 | 2.9305 | 761.6427 | 2.8468 | 761.6293 | 2.2069 | 761.6086
2.9454 | 763.3378 | 2.93 | 763.3093 | 2.846 | 763.2958 | 2.1789 | 763.275
2.9452 | 765.0045 | 2.9297 | 764.9759 | 2.8453 | 764.9624 | 2.1494 | 764.9415
2.9449 | 766.6712 | 2.9292 | 766.6424 | 2.8445 | 766.6289 | 2.1158 | 766.608
2.9447 | 768.3379 | 2.9289 | 768.3091 | 2.8437 | 768.2955 | 2.0804 | 768.2745
2.9444 | 770.0044 | 2.9284 | 769.9756 | 2.8429 | 769.962 | 2.0397 | 769.9409
2.9441 | 771.6711 | 2.9281 | 771.6422 | 2.8421 | 771.6286 | 2.0035 | 771.5996
2.9439 | 773.3378 | 2.9278 | 773.3088 | 2.8413 | 773.2951 | 2.0002 | 773.1572
2.9436 | 775.0044 | 2.9273 | 774.9754 | 2.8405 | 774.9617 | 2.0002 | 774.6004
2.9433 | 776.6711 | 2.927 | 776.642 | 2.8398 | 776.6283 | 2.0002 | 775.9504
2.9431 | 778.3378 | 2.9265 | 778.3087 | 2.839 | 778.2948 | 2.0002 | 777.2191
2.9428 | 780.0044 | 2.9261 | 779.9753 | 2.8382 | 779.9613 | 2.0002 | 778.4152
2.9426 | 781.671 | 2.9257 | 781.6419 | 2.8374 | 781.6281 | 2.0002 | 779.5443
2.9423 | 783.3377 | 2.9253 | 783.3084 | 2.8366 | 783.2946 | 2 | 780.6103
2.942 | 785.0044 | 2.9249 | 784.975 | 2.8358 | 784.9612 | 2.0002 | 781.617
2.9416 | 786.6711 | 2.9245 | 786.6416 | 2.835 | 786.6277 | 2.0002 | 782.5672
2.9415 | 788.3378 | 2.9241 | 788.3082 | 2.8342 | 788.2943 | 2.0002 | 783.4634
2.9412 | 790.0044 | 2.9237 | 789.9748 | 2.8334 | 789.9608 | 2 | 784.3082
2.9408 | 791.671 | 2.9232 | 791.6414 | 2.8326 | 791.6274 | 2 | 785.1038
2.9407 | 793.3377 | 2.9228 | 793.308 | 2.8316 | 793.2939 | 2.0002 | 785.8525
2.9403 | 795.0044 | 2.9224 | 794.9746 | 2.8308 | 794.9604 | 2.0002 | 786.5566
2.94 | 796.6711 | 2.922 | 796.6411 | 2.83 | 796.627 | 2.0002 | 787.2186
2.9399 | 798.3378 | 2.9216 | 798.3077 | 2.8292 | 798.2935 | 2.0002 | 787.8408
2.9395 | 800.0044 | 2.9213 | 799.9743 | 2.8284 | 799.9602 | 2.0002 | 788.4253
2.9392 | 801.671 | 2.9208 | 801.6409 | 2.8276 | 801.6267 | 2.0002 | 788.9751
2.9389 | 803.3377 | 2.9203 | 803.3075 | 2.8268 | 803.2932 | 2.0002 | 789.4919
2.9387 | 805.0044 | 2.92 | 804.9741 | 2.8258 | 804.9598 | 2.0002 | 789.9783
2.9384 | 806.6711 | 2.9195 | 806.6407 | 2.825 | 806.6263 | 2.0002 | 790.4364
2.9381 | 808.3377 | 2.9191 | 808.3073 | 2.8242 | 808.2929 | 2.0002 | 790.8682
2.9378 | 810.0044 | 2.9187 | 809.9739 | 2.8232 | 809.9595 | 2.0002 | 791.2762
2.9374 | 811.671 | 2.9182 | 811.6404 | 2.8224 | 811.6259 | 2.0002 | 791.662
2.9373 | 813.3377 | 2.9178 | 813.307 | 2.8216 | 813.2924 | 2.0002 | 792.0275
2.937 | 815.0044 | 2.9174 | 814.9736 | 2.8206 | 814.9591 | 2.0002 | 792.3744
2.9366 | 816.6709 | 2.917 | 816.6402 | 2.8198 | 816.6256 | 2.0002 | 792.7042
2.9363 | 818.3376 | 2.9166 | 818.3068 | 2.8189 | 818.2922 | 2.0002 | 793.0184
2.9362 | 820.0043 | 2.9161 | 819.9733 | 2.818 | 819.9588 | 2.0002 | 793.3182
2.9358 | 821.6709 | 2.9157 | 821.6399 | 2.8171 | 821.6252 | 2.0002 | 793.6049
2.9355 | 823.3376 | 2.9152 | 823.3065 | 2.8163 | 823.2918 | 2.001 | 793.8826
2.9352 | 825.0043 | 2.9149 | 824.9731 | 2.8153 | 824.9584 | 2.0002 | 794.1478
2.9349 | 826.6709 | 2.9144 | 826.6397 | 2.8143 | 826.6249 | 2.0002 | 794.4014
2.9345 | 828.3376 | 2.9139 | 828.3062 | 2.8135 | 828.2915 | 2 | 794.645
2.9344 | 830.0043 | 2.9136 | 829.9729 | 2.8126 | 829.958 | 2.0002 | 794.8796
2.9339 | 831.6709 | 2.9131 | 831.6394 | 2.8116 | 831.6246 | 2.0002 | 795.1059
2.9337 | 833.3376 | 2.9126 | 833.306 | 2.8106 | 833.2912 | 2.0002 | 795.3244
2.9334 | 835.0043 | 2.9121 | 834.9725 | 2.8098 | 834.9577 | 2.0002 | 795.5356
2.9331 | 836.6709 | 2.9118 | 836.6392 | 2.8088 | 836.6243 | 2.0002 | 795.7399
2.9328 | 838.3376 | 2.9113 | 838.3059 | 2.8079 | 838.2908 | 2.0002 | 795.9379
2.9324 | 840.0042 | 2.9108 | 839.9724 | 2.8069 | 839.9573 | 2.0002 | 796.1298
2.9321 | 841.6708 | 2.9103 | 841.6389 | 2.8059 | 841.6239 | 2.0002 | 796.3159
2.9318 | 843.3374 | 2.9099 | 843.3056 | 2.805 | 843.2904 | 2.0002 | 796.4967
2.9315 | 845.0041 | 2.9094 | 844.9722 | 2.804 | 844.957 | 2.0002 | 796.6723
2.9312 | 846.6708 | 2.909 | 846.6388 | 2.803 | 846.6236 | 2.0002 | 796.843
2.931 | 848.3373 | 2.9084 | 848.3052 | 2.8021 | 848.2903 | 2.0002 | 797.0092
2.9307 | 850.004 | 2.9079 | 849.9719 | 2.8011 | 849.957 | 2.0002 | 797.1708
2.9302 | 851.6707 | 2.9076 | 851.6385 | 2.8001 | 851.6235 | 2.0002 | 797.3284
2.9299 | 853.3373 | 2.9071 | 853.3051 | 2.799 | 853.2903 | 2.0002 | 797.4818
2.9295 | 855.004 | 2.9066 | 854.9716 | 2.798 | 854.9569 | 2.0002 | 797.6316
2.9294 | 856.6707 | 2.9061 | 856.6382 | 2.7971 | 856.6234 | 2.0002 | 797.7776
2.9291 | 858.3373 | 2.9057 | 858.3047 | 2.7959 | 858.29 | 2.0002 | 797.9202
2.9287 | 860.0039 | 2.9053 | 859.9713 | 2.795 | 859.9565 | 2.0002 | 798.0594
2.9284 | 861.6706 | 2.9049 | 861.638 | 2.794 | 861.6231 | 2.0002 | 798.1954
2.9279 | 863.3372 | 2.9044 | 863.3045 | 2.793 | 863.2897 | 2.0002 | 798.3283
2.9278 | 865.0038 | 2.9037 | 864.9711 | 2.7919 | 864.9561 | 2.0002 | 798.4582
2.9274 | 866.6705 | 2.9034 | 866.6377 | 2.7909 | 866.6227 | 2.0002 | 798.5854
2.9271 | 868.3371 | 2.9029 | 868.3043 | 2.7898 | 868.2892 | 2.0002 | 798.7099
2.9268 | 870.0037 | 2.9023 | 869.9708 | 2.7888 | 869.9557 | 2.0002 | 798.8317
2.9265 | 871.6704 | 2.9019 | 871.6374 | 2.7877 | 871.6223 | 2.0002 | 798.9511
2.9261 | 873.3371 | 2.9015 | 873.304 | 2.7867 | 873.2888 | 2.0002 | 799.0681
2.9257 | 875.0037 | 2.901 | 874.9707 | 2.7856 | 874.9554 | 2.0002 | 799.1827
2.9253 | 876.6704 | 2.9005 | 876.6372 | 2.7845 | 876.6219 | 2.0002 | 799.2951
2.925 | 878.337 | 2.9 | 878.3037 | 2.7835 | 878.2884 | 2.0002 | 799.4053
2.9247 | 880.0036 | 2.8995 | 879.9703 | 2.7824 | 879.955 | 2.0002 | 799.5135
2.9244 | 881.6703 | 2.899 | 881.637 | 2.7813 | 881.6216 | 2.0002 | 799.6196
2.9241 | 883.337 | 2.8984 | 883.3036 | 2.7801 | 883.2881 | 2.0002 | 799.7238
2.9237 | 885.0036 | 2.8979 | 884.9701 | 2.779 | 884.9547 | 2.0002 | 799.8262
2.9234 | 886.6703 | 2.8974 | 886.6368 | 2.7779 | 886.6212 | 2.0002 | 799.9267
2.9231 | 888.337 | 2.8969 | 888.3034 | 2.7767 | 888.2877 | 2.0002 | 800.0254
2.9228 | 890.0036 | 2.8965 | 889.97 | 2.7756 | 889.9543 | 2.0002 | 800.1226
2.9223 | 891.6702 | 2.896 | 891.6364 | 2.7745 | 891.6208 | 2.0003 | 800.218
2.922 | 893.3369 | 2.8955 | 893.303 | 2.7734 | 893.2874 | 2.0002 | 800.3118
2.9216 | 895.0036 | 2.895 | 894.9697 | 2.7721 | 894.9538 | 2.0002 | 800.404
2.9213 | 896.6702 | 2.8945 | 896.6363 | 2.7709 | 896.6204 | 2.0003 | 800.4949
2.921 | 898.3369 | 2.894 | 898.3028 | 2.7698 | 898.2869 | 2.0002 | 800.5843
2.9205 | 900.0036 | 2.8934 | 899.9694 | 2.7687 | 899.9535 | 2.0002 | 800.6722
2.9202 | 901.6701 | 2.8929 | 901.636 | 2.7674 | 901.62 | 2.0002 | 800.7589
2.9199 | 903.3368 | 2.8924 | 903.3027 | 2.7661 | 903.2866 | 2.0002 | 800.844
2.9195 | 905.0035 | 2.8919 | 904.9692 | 2.765 | 904.9532 | 2.0002 | 800.9281
2.9192 | 906.6701 | 2.8915 | 906.6358 | 2.7637 | 906.6196 | 2.0002 | 801.0108
2.9187 | 908.3368 | 2.8908 | 908.3024 | 2.7624 | 908.2862 | 2.0002 | 801.0923
2.9184 | 910.0034 | 2.8903 | 909.969 | 2.7612 | 909.9527 | 2.0002 | 801.1725
2.9181 | 911.67 | 2.8898 | 911.6356 | 2.76 | 911.6192 | 2.0002 | 801.2516
2.9178 | 913.3367 | 2.8894 | 913.3021 | 2.7587 | 913.2858 | 2.0002 | 801.3298
2.9173 | 915.0034 | 2.8887 | 914.9687 | 2.7574 | 914.9523 | 2.0002 | 801.4067
2.917 | 916.67 | 2.8882 | 916.6353 | 2.7561 | 916.6188 | 2.0002 | 801.4826
2.9166 | 918.3367 | 2.8877 | 918.3018 | 2.7548 | 918.2855 | 2.0002 | 801.5573
2.9161 | 920.0033 | 2.8871 | 919.9684 | 2.7537 | 919.952 | 2.0002 | 801.631
2.9158 | 921.67 | 2.8866 | 921.6351 | 2.7522 | 921.6185 | 2.0002 | 801.7039
2.9155 | 923.3366 | 2.8861 | 923.3016 | 2.7509 | 923.285 | 2.0002 | 801.7757
2.915 | 925.0032 | 2.8855 | 924.9681 | 2.7495 | 924.9516 | 2.0002 | 801.8466
2.9147 | 926.6698 | 2.885 | 926.6347 | 2.7482 | 926.6181 | 2.0002 | 801.9166
2.9144 | 928.3364 | 2.8845 | 928.3012 | 2.7469 | 928.2846 | 2.0002 | 801.9856
2.9139 | 930.0031 | 2.8839 | 929.9678 | 2.7454 | 929.9511 | 2.0002 | 802.0538
2.9136 | 931.6698 | 2.8834 | 931.6345 | 2.744 | 931.6176 | 2.0002 | 802.1211
2.9132 | 933.3364 | 2.8829 | 933.3011 | 2.7427 | 933.2842 | 2.0002 | 802.1875
2.9129 | 935.003 | 2.8823 | 934.9676 | 2.7412 | 934.9507 | 2.0002 | 802.2531
2.9124 | 936.6697 | 2.8818 | 936.6342 | 2.7398 | 936.6172 | 2.0002 | 802.3179
2.912 | 938.3364 | 2.8811 | 938.3008 | 2.7383 | 938.2838 | 2.0002 | 802.3818
2.9116 | 940.003 | 2.8806 | 939.9674 | 2.7369 | 939.9503 | 2.0002 | 802.4451
2.9113 | 941.6697 | 2.8802 | 941.634 | 2.7354 | 941.6169 | 2.0002 | 802.5075
2.9108 | 943.3364 | 2.8795 | 943.3005 | 2.7338 | 943.2834 | 2.0002 | 802.5692
2.9105 | 945.003 | 2.8789 | 944.9671 | 2.7325 | 944.95 | 2.0002 | 802.6302
2.91 | 946.6697 | 2.8784 | 946.6338 | 2.7309 | 946.6166 | 2.0002 | 802.6903
2.9097 | 948.3364 | 2.8777 | 948.3004 | 2.7295 | 948.2831 | 2.0002 | 802.75
2.9092 | 950.0029 | 2.8773 | 949.9669 | 2.7279 | 949.9496 | 2.0002 | 802.8087
2.9089 | 951.6696 | 2.8766 | 951.6335 | 2.7262 | 951.6161 | 2.0002 | 802.8668
2.9084 | 953.3363 | 2.8761 | 953.3002 | 2.7246 | 953.2827 | 2.0002 | 802.9243
2.9081 | 955.0028 | 2.8755 | 954.9668 | 2.7232 | 954.9493 | 2.0002 | 802.9812
2.9078 | 956.6695 | 2.875 | 956.6333 | 2.7214 | 956.6158 | 2.0003 | 803.0373
2.9071 | 958.3362 | 2.8744 | 958.2999 | 2.7198 | 958.2824 | 2.0002 | 803.0929
2.9068 | 960.0028 | 2.8737 | 959.9665 | 2.7182 | 959.9489 | 2.0002 | 803.1477
2.9065 | 961.6694 | 2.8732 | 961.633 | 2.7166 | 961.6154 | 2.0002 | 803.202
2.906 | 963.336 | 2.8726 | 963.2996 | 2.7148 | 963.282 | 2.0002 | 803.2557
2.9057 | 965.0027 | 2.8719 | 964.9661 | 2.7132 | 964.9484 | 2.0002 | 803.3087
2.9052 | 966.6693 | 2.8715 | 966.6327 | 2.7114 | 966.615 | 2.0002 | 803.3612
2.9047 | 968.336 | 2.8708 | 968.2992 | 2.7095 | 968.2815 | 2.0002 | 803.4132
2.9044 | 970.0027 | 2.8702 | 969.9659 | 2.7077 | 969.9481 | 2.0002 | 803.4645
2.9039 | 971.6693 | 2.8695 | 971.6324 | 2.7059 | 971.6145 | 2.0002 | 803.5153
2.9036 | 973.3359 | 2.869 | 973.2989 | 2.704 | 973.2811 | 2.0002 | 803.5655
2.9031 | 975.0025 | 2.8684 | 974.9655 | 2.702 | 974.9476 | 2.0002 | 803.6152
2.9026 | 976.6692 | 2.8677 | 976.6322 | 2.7003 | 976.6141 | 2.0002 | 803.6644
2.9023 | 978.3357 | 2.8671 | 978.2988 | 2.6983 | 978.2807 | 2.0002 | 803.7131
2.9018 | 980.0024 | 2.8666 | 979.9652 | 2.6962 | 979.9472 | 2.0002 | 803.7612
2.9013 | 981.6691 | 2.866 | 981.6319 | 2.6943 | 981.6138 | 2.0002 | 803.8088
2.901 | 983.3357 | 2.8653 | 983.2985 | 2.6924 | 983.2802 | 2.0002 | 803.8559
2.9003 | 985.0024 | 2.8647 | 984.9649 | 2.6903 | 984.9468 | 2.0002 | 803.9026
2.9 | 986.6691 | 2.864 | 986.6316 | 2.6882 | 986.6133 | 2.0002 | 803.9487
2.8995 | 988.3356 | 2.8634 | 988.2981 | 2.6861 | 988.2798 | 2.0002 | 803.9945
2.899 | 990.0023 | 2.8627 | 989.9646 | 2.6838 | 989.9464 | 2.0002 | 804.0396
2.8987 | 991.669 | 2.8621 | 991.6313 | 2.6815 | 991.6129 | 2.0002 | 804.0843
2.8982 | 993.3356 | 2.8616 | 993.298 | 2.6793 | 993.2796 | 2.0002 | 804.1286
2.8978 | 995.0022 | 2.8608 | 994.9644 | 2.6769 | 994.946 | 2.0002 | 804.1725
2.8974 | 996.6689 | 2.8603 | 996.631 | 2.6746 | 996.6126 | 2.0002 | 804.2159
2.8968 | 998.3356 | 2.8597 | 998.2976 | 2.6722 | 998.2792 | 2.0002 | 804.2588
2.8963 | 1000.002 | 2.8589 | 999.9643 | 2.6698 | 999.9456 | 2.0002 | 804.3014
2.896 | 1001.669 | 2.8584 | 1001.631 | 2.6672 | 1001.612 | 2.0002 | 804.3436
2.8955 | 1003.336 | 2.8577 | 1003.297 | 2.6648 | 1003.279 | 2.0002 | 804.3852
2.895 | 1005.002 | 2.8569 | 1004.964 | 2.662 | 1004.945 | 2.0002 | 804.4266
2.8945 | 1006.6688 | 2.8563 | 1006.63 | 2.6594 | 1006.612 | 2.0002 | 804.4675
2.8942 | 1008.335 | 2.8556 | 1008.297 | 2.6567 | 1008.278 | 2.0002 | 804.508
2.8937 | 1010.002 | 2.855 | 1009.964 | 2.654 | 1009.9448 | 2.0002 | 804.5481
2.8932 | 1011.669 | 2.8543 | 1011.63 | 2.651 | 1011.611 | 2.0002 | 804.5877
2.8928 | 1013.3352 | 2.8537 | 1013.297 | 2.6481 | 1013.278 | 2.0002 | 804.6272
2.8923 | 1015.002 | 2.8531 | 1014.963 | 2.6451 | 1014.944 | 2.0002 | 804.6661
2.8918 | 1016.669 | 2.8523 | 1016.63 | 2.6419 | 1016.611 | 2.0002 | 804.7048
2.8913 | 1018.335 | 2.8516 | 1018.297 | 2.6389 | 1018.278 | 2.0002 | 804.743
2.8908 | 1020.002 | 2.8508 | 1019.9632 | 2.6356 | 1019.944 | 2.0002 | 804.7809
2.8903 | 1021.668 | 2.8503 | 1021.63 | 2.6322 | 1021.611 | 2.0002 | 804.8184
2.8898 | 1023.3352 | 2.8497 | 1023.296 | 2.6288 | 1023.277 | 2.0002 | 804.8556
2.8894 | 1025.002 | 2.8489 | 1024.963 | 2.6252 | 1024.944 | 2.0002 | 804.8924
2.8889 | 1026.668 | 2.8482 | 1026.629 | 2.6215 | 1026.61 | 2.0002 | 804.929
2.8884 | 1028.335 | 2.8474 | 1028.296 | 2.6178 | 1028.277 | 2.0002 | 804.9651
2.8879 | 1030.0016 | 2.8468 | 1029.963 | 2.6141 | 1029.943 | 2.0003 | 805.0009
2.8874 | 1031.668 | 2.846 | 1031.629 | 2.6101 | 1031.61 | 2.0002 | 805.0364
2.8869 | 1033.335 | 2.8453 | 1033.296 | 2.6059 | 1033.276 | 2.0002 | 805.0716
2.8865 | 1035.0016 | 2.8447 | 1034.962 | 2.6018 | 1034.943 | 2.0002 | 805.1065
2.886 | 1036.668 | 2.8439 | 1036.629 | 2.5973 | 1036.609 | 2.0002 | 805.1411
2.8855 | 1038.335 | 2.8432 | 1038.295 | 2.5928 | 1038.276 | 2.0003 | 805.1753
2.8848 | 1040.001 | 2.8424 | 1039.962 | 2.5883 | 1039.942 | 2.0002 | 805.2093
2.8844 | 1041.668 | 2.8418 | 1041.629 | 2.5833 | 1041.6088 | 2.0002 | 805.243
2.8839 | 1043.335 | 2.841 | 1043.295 | 2.5784 | 1043.2752 | 2.0002 | 805.2764
2.8834 | 1045.001 | 2.8403 | 1044.962 | 2.5731 | 1044.942 | 2.0002 | 805.3093
2.8829 | 1046.668 | 2.8393 | 1046.628 | 2.568 | 1046.608 | 2.0002 | 805.3421
2.8824 | 1048.335 | 2.8387 | 1048.295 | 2.5623 | 1048.275 | 2.0002 | 805.3747
2.8818 | 1050.001 | 2.8379 | 1049.962 | 2.5563 | 1049.941 | 2.0002 | 805.4068
2.8815 | 1051.668 | 2.8372 | 1051.628 | 2.5505 | 1051.608 | 2.0002 | 805.4388
2.8808 | 1053.335 | 2.8364 | 1053.295 | 2.5442 | 1053.274 | 2.0002 | 805.4703
2.8803 | 1055.001 | 2.8356 | 1054.961 | 2.5376 | 1054.9408 | 2.0002 | 805.5019
2.8798 | 1056.668 | 2.8348 | 1056.628 | 2.531 | 1056.607 | 2.0002 | 805.533
2.8792 | 1058.335 | 2.834 | 1058.2944 | 2.5237 | 1058.274 | 2.0002 | 805.5638
2.8787 | 1060.001 | 2.8334 | 1059.961 | 2.5163 | 1059.94 | 2.0002 | 805.5945
2.8782 | 1061.668 | 2.8326 | 1061.628 | 2.5084 | 1061.607 | 2.0002 | 805.6248
2.8777 | 1063.3344 | 2.8318 | 1063.294 | 2.5005 | 1063.273 | 2.0002 | 805.6549
2.8771 | 1065.001 | 2.831 | 1064.961 | 2.4918 | 1064.94 | 2.0002 | 805.6847
2.8766 | 1066.668 | 2.8301 | 1066.627 | 2.4826 | 1066.606 | 2.0002 | 805.7144
2.8761 | 1068.3344 | 2.8293 | 1068.294 | 2.4732 | 1068.273 | 2.0002 | 805.7436
2.8755 | 1070.001 | 2.8285 | 1069.96 | 2.4629 | 1069.9392 | 2.0002 | 805.7729
2.875 | 1071.668 | 2.8277 | 1071.627 | 2.4521 | 1071.606 | 2.0002 | 805.8017
2.8745 | 1073.334 | 2.8271 | 1073.294 | 2.4408 | 1073.272 | 2.0002 | 805.8303
2.8739 | 1075.0008 | 2.8261 | 1074.96 | 2.4282 | 1074.939 | 2.0002 | 805.8588
2.8732 | 1076.667 | 2.8253 | 1076.626 | 2.4145 | 1076.605 | 2.0002 | 805.8868
2.8727 | 1078.334 | 2.8245 | 1078.293 | 2.3997 | 1078.272 | 2.0002 | 805.9148
2.8723 | 1080.001 | 2.8237 | 1079.96 | 2.384 | 1079.938 | 2.0002 | 805.9426
2.8716 | 1081.667 | 2.8227 | 1081.626 | 2.3659 | 1081.605 | 2.0003 | 805.9701
2.8711 | 1083.334 | 2.8219 | 1083.293 | 2.3458 | 1083.271 | 2.0002 | 805.9975
2.8705 | 1085.001 | 2.8211 | 1084.96 | 2.3242 | 1084.938 | 2.0002 | 806.0246
2.8698 | 1086.6672 | 2.8203 | 1086.626 | 2.2987 | 1086.604 | 2.0003 | 806.0515
2.8694 | 1088.334 | 2.8195 | 1088.293 | 2.2695 | 1088.271 | 2.0002 | 806.078
2.8689 | 1090 | 2.8185 | 1089.9592 | 2.2373 | 1089.937 | 2.0003 | 806.1045
2.8682 | 1091.667 | 2.8177 | 1091.626 | 2.1985 | 1091.604 | 2.0002 | 806.1308
2.8677 | 1093.3336 | 2.8168 | 1093.292 | 2.1528 | 1093.27 | 2.0002 | 806.1567
2.8671 | 1095 | 2.8159 | 1094.959 | 2.0981 | 1094.937 | 2.0002 | 806.1826
2.8664 | 1096.667 | 2.815 | 1096.6256 | 2.035 | 1096.603 | 2.0002 | 806.2082
2.8658 | 1098.334 | 2.8142 | 1098.292 | 2.0027 | 1098.188 | 2.0002 | 806.2338
2.8653 | 1100 | 2.8132 | 1099.959 | 2.0002 | 1099.556 | 2.0002 | 806.2588
2.8647 | 1101.667 | 2.8122 | 1101.625 | 2 | 1100.745 | 2.0002 | 806.284
2.8642 | 1103.334 | 2.8114 | 1103.292 | 2 | 1101.789 | 2.0002 | 806.3089
2.8635 | 1105 | 2.8105 | 1104.958 | 2.0002 | 1102.714 | 2.0003 | 806.3336
2.8629 | 1106.667 | 2.8095 | 1106.6248 | 2 | 1103.536 | 2.0002 | 806.3581
2.8623 | 1108.333 | 2.8085 | 1108.291 | 2.0002 | 1104.266 | 2.0002 | 806.3824
2.8618 | 1110 | 2.8076 | 1109.958 | 2.0002 | 1104.916 | 2.0002 | 806.4065
2.8611 | 1111.667 | 2.8068 | 1111.625 | 2.0002 | 1105.495 | 2.0003 | 806.4306
2.8605 | 1113.333 | 2.8058 | 1113.291 | 2 | 1106.012 | 2.0002 | 806.4543
2.86 | 1115 | 2.8048 | 1114.9576 | 2.0002 | 1106.4752 | 2.0002 | 806.478
2.8594 | 1116.666 | 2.8037 | 1116.624 | 2.0002 | 1106.892 | 2.0002 | 806.5014
2.8587 | 1118.333 | 2.8027 | 1118.291 | 2.0002 | 1107.269 | 2.0002 | 806.5247
2.8581 | 1120 | 2.8019 | 1119.957 | 2.0002 | 1107.611 | 2.0002 | 806.5478
2.8574 | 1121.666 | 2.8008 | 1121.624 | 2.0002 | 1107.925 | 2.0002 | 806.5708
2.8568 | 1123.333 | 2.7998 | 1123.2904 | 2.0002 | 1108.213 | 2.0002 | 806.5936
2.8561 | 1125 | 2.7988 | 1124.957 | 2 | 1108.482 | 2.0002 | 806.6163
2.8555 | 1126.6664 | 2.7979 | 1126.624 | 2.0002 | 1108.73 | 2.0002 | 806.6388
2.8548 | 1128.333 | 2.7967 | 1128.29 | 2 | 1108.9608 | 2.0002 | 806.6611
2.8542 | 1130 | 2.7958 | 1129.957 | 2.0002 | 1109.178 | 2.0002 | 806.6832
2.8535 | 1131.666 | 2.7948 | 1131.623 | 2.0002 | 1109.382 | 2.0002 | 806.7052
2.8529 | 1133.333 | 2.7937 | 1133.29 | 2 | 1109.576 | 2.0002 | 806.727
2.8523 | 1135 | 2.7926 | 1134.956 | 2.0002 | 1109.76 | 2.0002 | 806.7488
2.8516 | 1136.666 | 2.7916 | 1136.623 | 2.0002 | 1109.935 | 2.0002 | 806.7703
2.851 | 1138.3328 | 2.7905 | 1138.289 | 2.0002 | 1110.1024 | 2.0002 | 806.7918
2.8503 | 1139.999 | 2.7893 | 1139.956 | 2.0002 | 1110.263 | 2.0002 | 806.8131
2.8497 | 1141.666 | 2.7884 | 1141.623 | 2.0002 | 1110.417 | 2.0002 | 806.8342
2.8489 | 1143.333 | 2.7872 | 1143.289 | 2.0002 | 1110.566 | 2.0002 | 806.8552
2.8482 | 1144.999 | 2.7861 | 1144.956 | 2.0002 | 1110.709 | 2.0002 | 806.8677
2.8476 | 1146.666 | 2.785 | 1146.6224 | 2.0002 | 1110.847
2.8468 | 1148.333 | 2.7838 | 1148.289 | 2.0002 | 1110.9808
2.8461 | 1149.9992 | 2.7827 | 1149.955 | 2.0002 | 1111.11
2.8455 | 1151.666 | 2.7816 | 1151.622 | 2.0002 | 1111.236
2.8448 | 1153.332 | 2.7803 | 1153.289 | 2.0002 | 1111.358
2.844 | 1154.999 | 2.7792 | 1154.955 | 2.0002 | 1111.477
2.8434 | 1156.666 | 2.778 | 1156.622 | 2.0002 | 1111.593
2.8426 | 1158.332 | 2.7767 | 1158.288 | 2.0002 | 1111.705
2.8419 | 1159.999 | 2.7756 | 1159.955 | 2.0002 | 1111.815
2.8413 | 1161.6656 | 2.7743 | 1161.622 | 2.0002 | 1111.922
2.8405 | 1163.332 | 2.773 | 1163.288 | 2.0002 | 1112.027
2.8397 | 1164.999 | 2.7719 | 1164.955 | 2.0002 | 1112.129
2.839 | 1166.665 | 2.7706 | 1166.621 | 2.0002 | 1112.229
2.8382 | 1168.332 | 2.7693 | 1168.288 | 2.0002 | 1112.327
2.8376 | 1169.999 | 2.768 | 1169.954 | 2.0002 | 1112.423
2.8368 | 1171.665 | 2.7667 | 1171.621 | 2.0002 | 1112.517
2.836 | 1173.332 | 2.7654 | 1173.287 | 2.0002 | 1112.609
2.8353 | 1174.998 | 2.764 | 1174.954 | 2.0002 | 1112.7
2.8345 | 1176.665 | 2.7627 | 1176.621 | 2.0002 | 1112.788
2.8337 | 1178.332 | 2.7612 | 1178.287 | 2.0002 | 1112.875
2.8331 | 1179.998 | 2.76 | 1179.954 | 2.0002 | 1112.961
2.8322 | 1181.665 | 2.7585 | 1181.62 | 2.0002 | 1113.045
2.8314 | 1183.332 | 2.7571 | 1183.287 | 2.0002 | 1113.127
2.8306 | 1184.998 | 2.7556 | 1184.954 | 2.0002 | 1113.208
2.8298 | 1186.665 | 2.7542 | 1186.62 | 2.0002 | 1113.288
2.829 | 1188.331 | 2.7527 | 1188.286 | 2.0002 | 1113.366
2.8282 | 1189.998 | 2.7512 | 1189.953 | 2.0002 | 1113.443
2.8274 | 1191.665 | 2.7498 | 1191.62 | 2.0002 | 1113.519
2.8268 | 1193.331 | 2.7482 | 1193.286 | 2.0002 | 1113.593
2.826 | 1194.998 | 2.7466 | 1194.953 | 2.0002 | 1113.667
2.8251 | 1196.665 | 2.7451 | 1196.619 | 2.0002 | 1113.739
2.8243 | 1198.331 | 2.7435 | 1198.286 | 2.0002 | 1113.81
2.8234 | 1199.998 | 2.7419 | 1199.952 | 2.0002 | 1113.88
2.8226 | 1201.665 | 2.7401 | 1201.619 | 2.0002 | 1113.949
2.8218 | 1203.331 | 2.7385 | 1203.286 | 2.0002 | 1114.018
2.8209 | 1204.998 | 2.7369 | 1204.952 | 2.0002 | 1114.085
2.82 | 1206.664 | 2.7351 | 1206.619 | 2.0002 | 1114.151
2.8192 | 1208.331 | 2.7333 | 1208.285 | 2.0002 | 1114.216
2.8182 | 1209.9976 | 2.7317 | 1209.952 | 2.0002 | 1114.28
2.8174 | 1211.664 | 2.7298 | 1211.618 | 2.0003 | 1114.344
2.8164 | 1213.331 | 2.728 | 1213.285 | 2.0002 | 1114.407
2.8156 | 1214.998 | 2.7261 | 1214.952 | 2.0002 | 1114.468
2.8147 | 1216.664 | 2.7243 | 1216.618 | 2.0002 | 1114.529
2.8138 | 1218.331 | 2.7224 | 1218.285 | 2.0003 | 1114.589
2.8129 | 1219.997 | 2.7204 | 1219.951 | 2.0002 | 1114.649
2.8119 | 1221.664 | 2.7185 | 1221.618 | 2.0002 | 1114.708
2.8109 | 1223.331 | 2.7164 | 1223.284 | 2.0002 | 1114.765
2.8101 | 1224.997 | 2.7145 | 1224.951 | 2.0002 | 1114.823
2.8092 | 1226.664 | 2.7122 | 1226.618 | 2.0003 | 1114.879
2.8082 | 1228.3304 | 2.7103 | 1228.284 | 2.0003 | 1114.935
2.8072 | 1229.997 | 2.708 | 1229.951 | 2.0002 | 1114.99
2.8063 | 1231.664 | 2.7057 | 1231.617 | 2.0002 | 1115.044
2.8053 | 1233.3304 | 2.7036 | 1233.284 | 2.0002 | 1115.098
2.8043 | 1234.997 | 2.7012 | 1234.95 | 2.0002 | 1115.1512
2.8034 | 1236.664 | 2.699 | 1236.6168 | 2.0002 | 1115.204
2.8024 | 1238.33 | 2.6967 | 1238.283 | 2.0002 | 1115.256
2.8013 | 1239.997 | 2.6941 | 1239.95 | 2.0002 | 1115.307
2.8003 | 1241.663 | 2.6915 | 1241.616 | 2.0002 | 1115.358
2.7993 | 1243.33 | 2.6893 | 1243.283 | 2.0002 | 1115.408
2.7984 | 1244.9968 | 2.6865 | 1244.949 | 2.0002 | 1115.457
2.7972 | 1246.663 | 2.684 | 1246.616 | 2.0002 | 1115.506
2.7961 | 1248.33 | 2.6812 | 1248.283 | 2.0002 | 1115.555
2.7951 | 1249.997 | 2.6785 | 1249.949 | 2.0003 | 1115.603
2.794 | 1251.6632 | 2.6756 | 1251.616 | 2.0002 | 1115.65
2.7929 | 1253.33 | 2.6728 | 1253.2824 | 2.0003 | 1115.697
2.7919 | 1254.997 | 2.6698 | 1254.949 | 2.0002 | 1115.743
2.7908 | 1256.6632 | 2.6669 | 1256.615 | 2.0002 | 1115.789
2.7898 | 1258.33 | 2.6638 | 1258.282 | 2.0002 | 1115.835
2.7887 | 1259.996 | 2.6606 | 1259.948 | 2.0002 | 1115.88
2.7874 | 1261.663 | 2.6573 | 1261.615 | 2.0002 | 1115.924
2.7863 | 1263.33 | 2.654 | 1263.282 | 2.0002 | 1115.968
2.7851 | 1264.996 | 2.6506 | 1264.948 | 2.0002 | 1116.012
2.784 | 1266.663 | 2.647 | 1266.615 | 2.0002 | 1116.055
2.7829 | 1268.3296 | 2.6435 | 1268.281 | 2.0002 | 1116.0976
2.7816 | 1269.996 | 2.6396 | 1269.948 | 2.0002 | 1116.14
2.7805 | 1271.663 | 2.6359 | 1271.614 | 2.0002 | 1116.182
2.7793 | 1273.329 | 2.6318 | 1273.2808 | 2.0002 | 1116.223
2.778 | 1274.996 | 2.6278 | 1274.947 | 2.0002 | 1116.264
2.7767 | 1276.662 | 2.6238 | 1276.614 | 2.0002 | 1116.305
2.7756 | 1278.329 | 2.6194 | 1278.28 | 2.0002 | 1116.3448
2.7743 | 1279.996 | 2.6147 | 1279.947 | 2.0003 | 1116.385
2.773 | 1281.662 | 2.6104 | 1281.6136 | 2.0002 | 1116.424
2.7717 | 1283.329 | 2.6055 | 1283.28 | 2.0002 | 1116.463
2.7704 | 1284.996 | 2.6005 | 1284.947 | 2.0002 | 1116.502
2.7692 | 1286.6624 | 2.5955 | 1286.613 | 2.0002 | 1116.54
2.7679 | 1288.329 | 2.5902 | 1288.28 | 2.0002 | 1116.578
2.7664 | 1289.996 | 2.5849 | 1289.946 | 2.0002 | 1116.616
2.7651 | 1291.662 | 2.5791 | 1291.613 | 2.0002 | 1116.653
2.7638 | 1293.329 | 2.5733 | 1293.279 | 2.0002 | 1116.69
2.7624 | 1294.995 | 2.5671 | 1294.946 | 2.0002 | 1116.726
2.7609 | 1296.662 | 2.5609 | 1296.612 | 2.0003 | 1116.7624
2.7596 | 1298.329 | 2.5541 | 1298.279 | 2.0002 | 1116.798
2.7582 | 1299.995 | 2.5473 | 1299.945 | 2.0002 | 1116.834
2.7566 | 1301.662 | 2.5399 | 1301.612 | 2.0002 | 1116.869
2.7551 | 1303.328 | 2.5321 | 1303.278 | 2.0003 | 1116.904
2.7537 | 1304.995 | 2.5245 | 1304.945 | 2.0002 | 1116.938
2.7522 | 1306.662 | 2.516 | 1306.612 | 2.0002 | 1116.9728
2.7506 | 1308.328 | 2.5071 | 1308.278 | 2.0002 | 1117.007
2.7491 | 1309.995 | 2.4979 | 1309.945 | 2.0002 | 1117.04
2.7475 | 1311.662 | 2.4881 | 1311.611 | 2.0002 | 1117.074
2.7459 | 1313.328 | 2.4778 | 1313.2776 | 2.0002 | 1117.107
2.7445 | 1314.995 | 2.4668 | 1314.944 | 2.0002 | 1117.14
2.7427 | 1316.661 | 2.4547 | 1316.611 | 2.0002 | 1117.172
2.7411 | 1318.328 | 2.4418 | 1318.277 | 2.0002 | 1117.205
2.7395 | 1319.995 | 2.4285 | 1319.944 | 2.0002 | 1117.236
2.7377 | 1321.661 | 2.4132 | 1321.61 | 2.0002 | 1117.268
2.7361 | 1323.328 | 2.3966 | 1323.277 | 2.0002 | 1117.3
2.7343 | 1324.994 | 2.3789 | 1324.943 | 2.0002 | 1117.331
2.7325 | 1326.6608 | 2.3579 | 1326.609 | 2.0002 | 1117.362
2.7308 | 1328.327 | 2.334 | 1328.276 | 2.0002 | 1117.392
2.729 | 1329.994 | 2.3077 | 1329.942 | 2.0002 | 1117.423
2.727 | 1331.661 | 2.2754 | 1331.609 | 2.0002 | 1117.453
2.7253 | 1333.3272 | 2.2367 | 1333.275 | 2.0002 | 1117.483
2.7233 | 1334.994 | 2.1914 | 1334.942 | 2.0002 | 1117.513
2.7214 | 1336.661 | 2.1325 | 1336.608 | 2.0002 | 1117.542
2.7195 | 1338.327 | 2.0573 | 1338.275 | 2.0002 | 1117.571
2.7174 | 1339.9936 | 2.0058 | 1339.879 | 2.0002 | 1117.6
2.7154 | 1341.66 | 2.0005 | 1341.212 | 2.0002 | 1117.629
2.7133 | 1343.327 | 2.0002 | 1342.303 | 2.0002 | 1117.657
2.7112 | 1344.994 | 2 | 1343.206 | 2.0002 | 1117.685
2.7091 | 1346.66 | 2.0002 | 1343.957 | 2.0003 | 1117.713
2.707 | 1348.327 | 2.0002 | 1344.585 | 2.0002 | 1117.741
2.7049 | 1349.993 | 2.0002 | 1345.11 | 2.0002 | 1117.769
2.7027 | 1351.66 | 2.0002 | 1345.551 | 2.0002 | 1117.796
2.7004 | 1353.3264 | 2.0002 | 1345.9224 | 2.0002 | 1117.823
2.6982 | 1354.993 | 2.0002 | 1346.237 | 2.0002 | 1117.85
2.6957 | 1356.66 | 1.9997 | 1346.502 | 2.0002 | 1117.877
2.6935 | 1358.326 | 2 | 1346.731 | 2.0002 | 1117.903
2.6911 | 1359.9928 | 2.0002 | 1346.9296 | 2.0002 | 1117.93
2.6886 | 1361.659 | 2.0002 | 1347.103 | 2.0002 | 1117.956
2.6861 | 1363.326 | 2.0002 | 1347.256 | 2.0002 | 1117.982
2.6835 | 1364.993 | 2.0002 | 1347.392 | 2.0002 | 1118.007
2.6809 | 1366.659 | 2.0002 | 1347.514 | 2.0002 | 1118.033
2.6783 | 1368.326 | 2.0002 | 1347.625 | 2.0002 | 1118.058
2.6756 | 1369.992 | 2.0002 | 1347.7264 | 2.0002 | 1118.083
2.6728 | 1371.659 | 2.0002 | 1347.82 | 2.0002 | 1118.108
2.6699 | 1373.326 | 2.0002 | 1347.906 | 2.0002 | 1118.133
2.6672 | 1374.992 | 2.0002 | 1347.986 | 2.0002 | 1118.1576
2.6643 | 1376.659 | 2.0003 | 1348.062 | 2.0002 | 1118.182
2.6612 | 1378.325 | 2.0002 | 1348.1336 | 2.0002 | 1118.206
2.6581 | 1379.992 | 2.0003 | 1348.201 | 2.0002 | 1118.23
2.6551 | 1381.659 | 2.0002 | 1348.266 | 2.0003 | 1118.254
2.652 | 1383.325 | 2.0002 | 1348.3272 | 2.0002 | 1118.2776
2.6488 | 1384.992 | 2.0002 | 1348.3864 | 2.0003 | 1118.301
2.6454 | 1386.658 | 2.0002 | 1348.443 | 2.0002 | 1118.325
2.642 | 1388.325 | 2.0002 | 1348.498 | 2.0002 | 1118.348
2.6386 | 1389.992 | 2.0002 | 1348.551 | 2.0002 | 1118.371
2.6349 | 1391.658 | 2.0002 | 1348.602 | 2.0002 | 1118.393
2.6314 | 1393.325 | 2.0003 | 1348.651 | 2.0002 | 1118.416
2.6275 | 1394.991 | 2.0002 | 1348.699 | 2.0002 | 1118.439
2.6238 | 1396.658 | 2.0003 | 1348.746 | 2.0002 | 1118.461
2.6197 | 1398.325 | 2.0003 | 1348.791 | 2.0002 | 1118.483
2.6159 | 1399.991 | 2.0002 | 1348.836 | 2.0002 | 1118.505
2.6118 | 1401.6576 | 2.0003 | 1348.879 | 2.0002 | 1118.527
2.6076 | 1403.324 | 2.0002 | 1348.921 | 2.0002 | 1118.549
2.6033 | 1404.991 | 2.0002 | 1348.962 | 2.0002 | 1118.57
2.5989 | 1406.657 | 2.0002 | 1349.0024 | 2.0002 | 1118.591
2.5943 | 1408.324 | 2.0003 | 1349.042 | 2.0002 | 1118.613
2.5896 | 1409.9904 | 2.0003 | 1349.081 | 2.0002 | 1118.6336
2.5847 | 1411.657 | 2.0003 | 1349.118 | 2.0002 | 1118.655
2.5797 | 1413.324 | 2.0002 | 1349.156 | 2.0002 | 1118.657
2.5746 | 1414.99 | 2.0002 | 1349.192
2.5696 | 1416.6568 | 2.0002 | 1349.228
2.5641 | 1418.323 | 2.0002 | 1349.263
2.5584 | 1419.99 | 2.0002 | 1349.297
2.5526 | 1421.657 | 2.0002 | 1349.331
2.5467 | 1423.323 | 2.0002 | 1349.365
2.5405 | 1424.9896 | 2.0003 | 1349.398
2.5342 | 1426.656 | 2.0002 | 1349.43
2.5276 | 1428.323 | 2.0003 | 1349.462
2.5208 | 1429.989 | 2.0002 | 1349.493
2.5136 | 1431.656 | 2.0003 | 1349.524
2.5063 | 1433.322 | 2.0003 | 1349.554
2.4984 | 1434.989 | 2.0002 | 1349.584
2.4908 | 1436.656 | 2.0002 | 1349.6136
2.4824 | 1438.322 | 2.0003 | 1349.643
2.4736 | 1439.989 | 2.0002 | 1349.672
2.4645 | 1441.655 | 2.0002 | 1349.7
2.4548 | 1443.322 | 2.0003 | 1349.728
2.4448 | 1444.988 | 2.0002 | 1349.755
2.4347 | 1446.655 | 2.0002 | 1349.783
2.4235 | 1448.322 | 2.0003 | 1349.8096
2.4119 | 1449.988 | 2.0002 | 1349.836
2.3997 | 1451.655 | 2.0002 | 1349.8624
2.3866 | 1453.321 | 2.0002 | 1349.888
2.3729 | 1454.988 | 2.0003 | 1349.914
2.3582 | 1456.654 | 2.0002 | 1349.9392
2.343 | 1458.3208 | 2.0002 | 1349.964
2.3262 | 1459.987 | 2.0002 | 1349.989
2.308 | 1461.654 | 2.0002 | 1350.014
2.2882 | 1463.32 | 2.0002 | 1350.0376
2.2664 | 1464.987 | 2.0003 | 1350.062
2.2419 | 1466.6536 | 2.0003 | 1350.085
2.2157 | 1468.32 | 2.0002 | 1350.109
2.1843 | 1469.986 | 2.0003 | 1350.132
2.1478 | 1471.653 | 2.0003 | 1350.155
2.1052 | 1473.319 | 2.0002 | 1350.177
2.0524 | 1474.986 | 2.0003 | 1350.2
2.0068 | 1476.625 | 2.0002 | 1350.222
2.0005 | 1478.054 | 2.0002 | 1350.244
2 | 1479.264 | 2.0002 | 1350.266
2 | 1480.301 | 2.0003 | 1350.2872
2.0002 | 1481.195 | 2.0002 | 1350.309
2.0002 | 1481.9704 | 2.0002 | 1350.33
2.0002 | 1482.645 | 2.0003 | 1350.351
2.0002 | 1483.233 | 2.0002 | 1350.353
2.0002 | 1483.745
2.0002 | 1484.194
2.0002 | 1484.5864
2.0002 | 1484.931
2.0002 | 1485.234
1.9998 | 1485.5008
2 | 1485.739
2 | 1485.952
2.0002 | 1486.143
2.0002 | 1486.3168
2.0002 | 1486.476
2.0002 | 1486.622
2.0002 | 1486.758
2.0002 | 1486.884
2.0002 | 1487.003
2.0003 | 1487.115
2.0003 | 1487.222
2.0002 | 1487.323
2.0002 | 1487.42
2.0002 | 1487.513
2.0002 | 1487.602
2.0002 | 1487.689
2.0002 | 1487.773
2.0002 | 1487.853
2.0002 | 1487.932
2.0002 | 1488.008
2.0003 | 1488.082
2.0002 | 1488.154
2.0003 | 1488.225
2.0002 | 1488.294
2.0002 | 1488.361
2.0002 | 1488.426
2.0002 | 1488.4904
2.0002 | 1488.553
2.0003 | 1488.615
2.0002 | 1488.675
2.0002 | 1488.735
2.0002 | 1488.7928
2.0002 | 1488.85
2.0002 | 1488.906
2.0002 | 1488.961
2.0003 | 1489.015
2.0002 | 1489.068
2.0002 | 1489.121
2.0002 | 1489.172
2.0002 | 1489.223
2.0002 | 1489.273
2.0002 | 1489.322
2.0002 | 1489.371
2.0002 | 1489.418
2.0002 | 1489.465
2.0002 | 1489.512
2.0003 | 1489.5576
2.0002 | 1489.603
2.0002 | 1489.648
2.0002 | 1489.692
2.0002 | 1489.735
2.0002 | 1489.778
2.0003 | 1489.821
2.0003 | 1489.863
2.0003 | 1489.904
2.0002 | 1489.945
2.0003 | 1489.985
2.0002 | 1490.025
2.0002 | 1490.065
2.0003 | 1490.104
2.0002 | 1490.142
2.0002 | 1490.181
2.0002 | 1490.218
2.0003 | 1490.256
2.0002 | 1490.293
2.0003 | 1490.329
2.0003 | 1490.366
2.0002 | 1490.402
2.0002 | 1490.437
2.0002 | 1490.472
2.0002 | 1490.507
2.0002 | 1490.542
2.0002 | 1490.576
2.0003 | 1490.6096
2.0002 | 1490.643
2.0002 | 1490.676
2.0003 | 1490.709
2.0003 | 1490.742
2.0003 | 1490.774
2.0002 | 1490.806
2.0003 | 1490.838
2.0003 | 1490.869
2.0002 | 1490.9
2.0002 | 1490.931
2.0002 | 1490.962
2.0002 | 1490.992
2.0002 | 1491.0224
2.0002 | 1491.052
2.0003 | 1491.082
2.0002 | 1491.111
2.0003 | 1491.141
2.0002 | 1491.169
2.0002 | 1491.198
2.0003 | 1491.226
2.0003 | 1491.255
2.0002 | 1491.283
2.0003 | 1491.311
2.0003 | 1491.338
2.0003 | 1491.366
2.0003 | 1491.393
2.0003 | 1491.42
2.0002 | 1491.447
2.0002 | 1491.473
2.0002 | 1491.5
2.0002 | 1491.526
2.0002 | 1491.552
2.0002 | 1491.578
2.0002 | 1491.604
2.0002 | 1491.629
2.0002 | 1491.6544
2.0002 | 1491.68
2.0002 | 1491.705
2.0002 | 1491.7296
2.0002 | 1491.754
2.0002 | 1491.779
2.0003 | 1491.803
2.0003 | 1491.827
2.0002 | 1491.851
2.0003 | 1491.8752
2.0002 | 1491.8992
2.0002 | 1491.923
2.0003 | 1491.946
2.0003 | 1491.969
2.0002 | 1491.993
2.0002 | 1492.016
2.0002 | 1492.039
2.0002 | 1492.061
2.0002 | 1492.084
2.0003 | 1492.106
2.0002 | 1492.129
2.0002 | 1492.151
2.0002 | 1492.173
2.0002 | 1492.195
2.0002 | 1492.217
2.0003 | 1492.239
2.0002 | 1492.26
2.0002 | 1492.2816
2.0003 | 1492.303
2.0002 | 1492.324
2.0002 | 1492.3456
2.0002 | 1492.3664
2.0003 | 1492.3872
2.0003 | 1492.39