## Sheet1
2voltage | 2capacity | 41.0voltage | 41.0capacity | 82.0voltage | 82.0capacity | 123.0voltage | 123.0capacity | 164.0voltage | 164.0capacity | 205.0voltage | 205.0capacity
3.6393 | 0 | 3.683 | 0 | 3.6507 | 0 | 3.6157 | 0 | 3.2587 | 0 | 2.0004 | 0
3.4429 | 1.666669 | 3.4725 | 1.666614 | 3.4329 | 1.666597 | 3.3908 | 1.666586 | 2.9849 | 1.666503 | 2.0004 | 0.001591667
3.2898 | 3.333331 | 3.3097 | 3.333239 | 3.2855 | 3.333228 | 3.2571 | 3.333167 | 2.8203 | 3.332969
3.2216 | 4.999964 | 3.2351 | 4.999844 | 3.2171 | 4.999831 | 3.2004 | 4.999731 | 2.7442 | 4.999408
3.1835 | 6.666567 | 3.1966 | 6.666447 | 3.18 | 6.666417 | 3.168 | 6.666278 | 2.6982 | 6.665847
3.1608 | 8.3332 | 3.1714 | 8.333031 | 3.158 | 8.333 | 3.1483 | 8.332842 | 2.664 | 8.332264
3.1462 | 9.999825 | 3.1549 | 9.999608 | 3.143 | 9.999556 | 3.1353 | 9.999389 | 2.6377 | 9.998686
3.1353 | 11.66643 | 3.1443 | 11.66616 | 3.133 | 11.66614 | 3.1264 | 11.66593 | 2.6173 | 11.66511
3.1269 | 13.33305 | 3.1367 | 13.33275 | 3.1262 | 13.33269 | 3.1203 | 13.33248 | 2.5999 | 13.33153
3.1201 | 14.99965 | 3.1312 | 14.99932 | 3.1215 | 14.99924 | 3.1153 | 14.99903 | 2.5844 | 14.99795
3.1141 | 16.66625 | 3.1272 | 16.6659 | 3.1177 | 16.6658 | 3.1114 | 16.66561 | 2.571 | 16.66438
3.109 | 18.33289 | 3.1241 | 18.33249 | 3.1146 | 18.33237 | 3.1078 | 18.33215 | 2.558 | 18.33079
3.1044 | 19.99954 | 3.1214 | 19.99906 | 3.112 | 19.99892 | 3.1048 | 19.99869 | 2.5457 | 19.99719
3.1003 | 21.66615 | 3.1191 | 21.66562 | 3.1096 | 21.66546 | 3.1019 | 21.66524 | 2.5344 | 21.66359
3.0961 | 23.33275 | 3.1172 | 23.3322 | 3.1073 | 23.33204 | 3.0991 | 23.33178 | 2.5233 | 23.33002
3.0927 | 24.99937 | 3.1153 | 24.99878 | 3.1054 | 24.9986 | 3.0965 | 24.998325 | 2.5123 | 24.99642
3.089 | 26.66597 | 3.1135 | 26.66537 | 3.1035 | 26.66514 | 3.094 | 26.66486 | 2.5021 | 26.66281
3.0857 | 28.3326 | 3.1119 | 28.33192 | 3.1015 | 28.3317 | 3.0915 | 28.33141 | 2.4918 | 28.32921
3.0825 | 29.99921 | 3.1103 | 29.99849 | 3.0996 | 29.99825 | 3.0891 | 29.99794 | 2.4817 | 29.99562
3.0793 | 31.66582 | 3.1086 | 31.66504 | 3.0978 | 31.66479 | 3.0867 | 31.66449 | 2.4718 | 31.66201
3.0762 | 33.33243 | 3.1072 | 33.33159 | 3.0961 | 33.33133 | 3.0844 | 33.33103 | 2.4618 | 33.3284
3.0733 | 34.99904 | 3.1057 | 34.99815 | 3.0943 | 34.997875 | 3.0822 | 34.99757 | 2.452 | 34.994775
3.0702 | 36.66565 | 3.1043 | 36.66474 | 3.0923 | 36.66442 | 3.0798 | 36.6641 | 2.4421 | 36.661175
3.0677 | 38.33225 | 3.103 | 38.33131 | 3.0907 | 38.33097 | 3.0775 | 38.33063 | 2.4323 | 38.32757
3.0649 | 39.99885 | 3.1017 | 39.99789 | 3.089 | 39.99751 | 3.0752 | 39.99717 | 2.4216 | 39.99394
3.0623 | 41.66546 | 3.1003 | 41.66447 | 3.0872 | 41.66404 | 3.073 | 41.6637 | 2.4115 | 41.660325
3.0596 | 43.33206 | 3.0991 | 43.33104 | 3.0854 | 43.33059 | 3.0707 | 43.33023 | 2.401 | 43.32671
3.0572 | 44.99866 | 3.0978 | 44.99759 | 3.0838 | 44.99714 | 3.0685 | 44.996775 | 2.3903 | 44.99308
3.0548 | 46.66527 | 3.0965 | 46.66416 | 3.082 | 46.66369 | 3.0664 | 46.66332 | 2.3794 | 46.65946
3.0525 | 48.33187 | 3.0952 | 48.33072 | 3.0802 | 48.33023 | 3.0641 | 48.32986 | 2.3677 | 48.32583
3.0502 | 49.99847 | 3.0941 | 49.99728 | 3.0786 | 49.99679 | 3.0618 | 49.9964 | 2.3564 | 49.99218
3.0483 | 51.66508 | 3.093 | 51.66384 | 3.077 | 51.66333 | 3.0596 | 51.66294 | 2.344 | 51.65854
3.0462 | 53.33168 | 3.092 | 53.33041 | 3.0754 | 53.32988 | 3.0575 | 53.32947 | 2.3314 | 53.32491
3.0443 | 54.99828 | 3.0909 | 54.99695 | 3.0738 | 54.99643 | 3.0552 | 54.99599 | 2.3185 | 54.99128
3.0425 | 56.66487 | 3.0896 | 56.6635 | 3.0722 | 56.66297 | 3.053 | 56.66253 | 2.3047 | 56.65763
3.0409 | 58.33148 | 3.0886 | 58.33004 | 3.0706 | 58.32952 | 3.051 | 58.32908 | 2.29 | 58.324
3.0393 | 59.99808 | 3.0875 | 59.9966 | 3.0693 | 59.99607 | 3.0488 | 59.99561 | 2.275 | 59.99037
3.0376 | 61.66466 | 3.0865 | 61.66316 | 3.0678 | 61.66261 | 3.0467 | 61.66216 | 2.2587 | 61.65672
3.0362 | 63.33122 | 3.0856 | 63.32973 | 3.0664 | 63.32916 | 3.0446 | 63.32868 | 2.2412 | 63.32308
3.0347 | 64.99783 | 3.0846 | 64.99632 | 3.0651 | 64.99571 | 3.0427 | 64.9952 | 2.2232 | 64.98942
3.0335 | 66.66443 | 3.0835 | 66.66291 | 3.0638 | 66.66226 | 3.0404 | 66.66173 | 2.2032 | 66.65578
3.0323 | 68.331 | 3.0825 | 68.32949 | 3.0623 | 68.3288 | 3.0385 | 68.32827 | 2.1817 | 68.32213
3.0312 | 69.9976 | 3.0817 | 69.99604 | 3.0612 | 69.99534 | 3.0365 | 69.99479 | 2.1593 | 69.98846
3.0301 | 71.66419 | 3.0806 | 71.66261 | 3.0601 | 71.66188 | 3.0346 | 71.66132 | 2.1341 | 71.65478
3.0291 | 73.33078 | 3.0798 | 73.32917 | 3.0588 | 73.32841 | 3.0326 | 73.32784 | 2.1075 | 73.32113
3.028 | 74.99738 | 3.0786 | 74.99576 | 3.0577 | 74.99495 | 3.0307 | 74.99438 | 2.0773 | 74.98745
3.0272 | 76.66398 | 3.078 | 76.6623 | 3.0565 | 76.66149 | 3.0289 | 76.6609 | 2.0457 | 76.65379
3.0264 | 78.3306 | 3.077 | 78.32884 | 3.0556 | 78.32806 | 3.027 | 78.32742 | 2.01 | 78.32009
3.0255 | 79.99719 | 3.076 | 79.99543 | 3.0544 | 79.9946 | 3.0252 | 79.99396 | 2.0005 | 79.9675
3.0246 | 81.66378 | 3.0751 | 81.66199 | 3.0535 | 81.66113 | 3.0234 | 81.66049 | 2.0002 | 81.56478
3.0239 | 83.33039 | 3.0743 | 83.32854 | 3.0525 | 83.32768 | 3.0217 | 83.32701 | 2.0002 | 83.10537
3.0233 | 84.99699 | 3.0735 | 84.99511 | 3.0515 | 84.99423 | 3.0199 | 84.99352 | 2.0002 | 84.58774
3.0226 | 86.66358 | 3.0727 | 86.66165 | 3.0506 | 86.66077 | 3.0183 | 86.66004 | 2.0002 | 86.01077
3.022 | 88.33019 | 3.072 | 88.32819 | 3.0497 | 88.32732 | 3.0167 | 88.32658 | 2.0002 | 87.37324
3.0214 | 89.99679 | 3.0712 | 89.99475 | 3.0488 | 89.99384 | 3.0149 | 89.99309 | 2.0002 | 88.67519
3.0209 | 91.66338 | 3.0704 | 91.66131 | 3.048 | 91.66037 | 3.0133 | 91.65962 | 2.0002 | 89.9164
3.0202 | 93.32997 | 3.0698 | 93.32788 | 3.047 | 93.32692 | 3.0117 | 93.32613 | 2.0002 | 91.0966
3.0197 | 94.99657 | 3.0689 | 94.99443 | 3.0462 | 94.99347 | 3.0101 | 94.99266 | 2.0002 | 92.21556
3.0193 | 96.66317 | 3.0683 | 96.66101 | 3.0454 | 96.66 | 3.0084 | 96.65919 | 2.0002 | 93.27238
3.0188 | 98.32976 | 3.0675 | 98.32757 | 3.0446 | 98.32654 | 3.007 | 98.32572 | 2.0002 | 94.26608
3.0183 | 99.99633 | 3.067 | 99.99413 | 3.0438 | 99.99308 | 3.0054 | 99.99224 | 2.0002 | 95.19616
3.0178 | 101.6629 | 3.0664 | 101.6607 | 3.0431 | 101.6596 | 3.0039 | 101.6588 | 2.0002 | 96.06253
3.0175 | 103.3295 | 3.0656 | 103.3273 | 3.0423 | 103.3261 | 3.0025 | 103.3253 | 2.0002 | 96.86644
3.017 | 104.9961 | 3.0649 | 104.9938 | 3.0415 | 104.9927 | 3.001 | 104.9918 | 2.0002 | 97.61016
3.0167 | 106.6627 | 3.0644 | 106.6603 | 3.0409 | 106.6592 | 2.9996 | 106.6583 | 2.0002 | 98.29624
3.0162 | 108.3293 | 3.0638 | 108.3269 | 3.0401 | 108.3257 | 2.9981 | 108.3248 | 2.0002 | 98.92823
3.0159 | 109.9959 | 3.0633 | 109.9935 | 3.0394 | 109.9923 | 2.9968 | 109.9913 | 2.0002 | 99.51022
3.0155 | 111.6624 | 3.0628 | 111.6601 | 3.0386 | 111.6588 | 2.9954 | 111.6579 | 2.0002 | 100.0462
3.0152 | 113.329 | 3.0622 | 113.3266 | 3.038 | 113.3254 | 2.9939 | 113.3244 | 2.0002 | 100.5404
3.0149 | 114.9956 | 3.0617 | 114.9932 | 3.0373 | 114.9919 | 2.9928 | 114.9909 | 2.0002 | 100.997
3.0146 | 116.6622 | 3.0612 | 116.6597 | 3.0365 | 116.6585 | 2.9915 | 116.6574 | 2.0002 | 101.4197
3.0144 | 118.3288 | 3.0606 | 118.3263 | 3.0359 | 118.325 | 2.9902 | 118.3239 | 2.0002 | 101.8123
3.0141 | 119.9953 | 3.0601 | 119.9929 | 3.0352 | 119.9915 | 2.9889 | 119.9904 | 2.0002 | 102.1782
3.0138 | 121.6619 | 3.0596 | 121.6594 | 3.0346 | 121.6581 | 2.9876 | 121.6569 | 2.0002 | 102.5203
3.0134 | 123.3285 | 3.0591 | 123.326 | 3.0339 | 123.3246 | 2.9863 | 123.3235 | 2.0002 | 102.8411
3.0133 | 124.9951 | 3.0586 | 124.9926 | 3.0333 | 124.9912 | 2.985 | 124.99 | 2.0002 | 103.1432
3.0131 | 126.6617 | 3.0581 | 126.6591 | 3.0326 | 126.6577 | 2.9839 | 126.6565 | 2.0002 | 103.4284
3.0128 | 128.3282 | 3.0578 | 128.3257 | 3.032 | 128.3242 | 2.9826 | 128.323 | 2.0004 | 103.7022
3.0126 | 129.9948 | 3.0572 | 129.9923 | 3.0314 | 129.9908 | 2.9815 | 129.9895 | 2.0002 | 103.9597
3.0125 | 131.6614 | 3.0567 | 131.6589 | 3.0307 | 131.6573 | 2.9802 | 131.656 | 2.0002 | 104.2041
3.0122 | 133.328 | 3.0564 | 133.3254 | 3.0301 | 133.3239 | 2.9792 | 133.3225 | 2.0002 | 104.437
3.012 | 134.9946 | 3.056 | 134.992 | 3.0296 | 134.9904 | 2.9781 | 134.989 | 2.0002 | 104.6595
3.0118 | 136.6612 | 3.0556 | 136.6586 | 3.0289 | 136.6569 | 2.977 | 136.6555 | 2.0002 | 104.8726
3.0115 | 138.3278 | 3.0552 | 138.3251 | 3.0283 | 138.3235 | 2.9759 | 138.322 | 2.0002 | 105.0768
3.0113 | 139.9943 | 3.0548 | 139.9917 | 3.0276 | 139.99 | 2.9747 | 139.9885 | 2.0002 | 105.2729
3.0112 | 141.6609 | 3.0544 | 141.6582 | 3.0272 | 141.6565 | 2.9736 | 141.655 | 2 | 105.4616
3.011 | 143.3275 | 3.0539 | 143.3248 | 3.0265 | 143.3231 | 2.9726 | 143.3216 | 2.0002 | 105.6432
3.0109 | 144.9941 | 3.0536 | 144.9913 | 3.0259 | 144.9896 | 2.9715 | 144.9881 | 2.0002 | 105.8182
3.0107 | 146.6607 | 3.0531 | 146.6579 | 3.0254 | 146.6562 | 2.9705 | 146.6546 | 2.0002 | 105.9869
3.0105 | 148.3273 | 3.0528 | 148.3244 | 3.0249 | 148.3227 | 2.9696 | 148.3211 | 2.0002 | 106.1499
3.0104 | 149.9939 | 3.0525 | 149.991 | 3.0243 | 149.9892 | 2.9686 | 149.9876 | 2.0002 | 106.3072
3.0102 | 151.6605 | 3.052 | 151.6576 | 3.0236 | 151.6558 | 2.9676 | 151.6541 | 2.0002 | 106.4593
3.0102 | 153.327 | 3.0518 | 153.3241 | 3.0231 | 153.3223 | 2.9667 | 153.3206 | 2.0002 | 106.6065
3.0101 | 154.9936 | 3.0514 | 154.9907 | 3.0226 | 154.9888 | 2.9658 | 154.9871 | 2.0002 | 106.749
3.0099 | 156.6602 | 3.0509 | 156.6573 | 3.022 | 156.6554 | 2.9649 | 156.6536 | 2.0004 | 106.887
3.0097 | 158.3268 | 3.0507 | 158.3239 | 3.0215 | 158.3219 | 2.9641 | 158.3201 | 2.0002 | 107.0206
3.0097 | 159.9934 | 3.0504 | 159.9904 | 3.0209 | 159.9884 | 2.9631 | 159.9866 | 2.0004 | 107.1501
3.0096 | 161.6599 | 3.0499 | 161.6569 | 3.0204 | 161.6549 | 2.9621 | 161.6531 | 2.0002 | 107.2756
3.0094 | 163.3265 | 3.0496 | 163.3235 | 3.0197 | 163.3214 | 2.9615 | 163.3196 | 2.0002 | 107.3974
3.0093 | 164.9931 | 3.0493 | 164.99 | 3.0193 | 164.988 | 2.9604 | 164.9861 | 2.0002 | 107.5155
3.0091 | 166.6597 | 3.0489 | 166.6566 | 3.0188 | 166.6545 | 2.9597 | 166.6526 | 2.0002 | 107.63
3.0091 | 168.3263 | 3.0488 | 168.3231 | 3.0183 | 168.3211 | 2.9587 | 168.3191 | 2.0002 | 107.7412
3.0089 | 169.9929 | 3.0483 | 169.9897 | 3.0176 | 169.9876 | 2.9579 | 169.9857 | 2.0002 | 107.8492
3.0089 | 171.6594 | 3.048 | 171.6562 | 3.0172 | 171.6541 | 2.9571 | 171.6522 | 2.0004 | 107.954
3.0088 | 173.326 | 3.0475 | 173.3227 | 3.0167 | 173.3207 | 2.9562 | 173.3186 | 2.0002 | 108.056
3.0086 | 174.9926 | 3.0473 | 174.9893 | 3.0162 | 174.9872 | 2.9555 | 174.9852 | 2.0002 | 108.1551
3.0086 | 176.6592 | 3.047 | 176.6559 | 3.0155 | 176.6537 | 2.9546 | 176.6517 | 2.0002 | 108.2514
3.0084 | 178.3257 | 3.0467 | 178.3224 | 3.0151 | 178.3203 | 2.9537 | 178.3181 | 2.0004 | 108.3452
3.0084 | 179.9923 | 3.0462 | 179.989 | 3.0146 | 179.9868 | 2.9529 | 179.9846 | 2.0002 | 108.4365
3.0083 | 181.6589 | 3.046 | 181.6555 | 3.0141 | 181.6533 | 2.9521 | 181.6511 | 2.0004 | 108.5255
3.0083 | 183.3255 | 3.0457 | 183.3221 | 3.0136 | 183.3198 | 2.9513 | 183.3177 | 2.0002 | 108.6124
3.0081 | 184.9921 | 3.0454 | 184.9886 | 3.0131 | 184.9864 | 2.9505 | 184.9841 | 2.0002 | 108.6971
3.008 | 186.6587 | 3.0451 | 186.6552 | 3.0126 | 186.6529 | 2.9497 | 186.6506 | 2.0002 | 108.7799
3.008 | 188.3253 | 3.0447 | 188.3217 | 3.0122 | 188.3194 | 2.9489 | 188.3171 | 2.0002 | 108.8609
3.0078 | 189.9919 | 3.0446 | 189.9882 | 3.0117 | 189.9859 | 2.9481 | 189.9836 | 2.0002 | 108.9401
3.0078 | 191.6585 | 3.0443 | 191.6548 | 3.0112 | 191.6524 | 2.9473 | 191.6501 | 2.0002 | 109.0176
3.0076 | 193.3251 | 3.0439 | 193.3213 | 3.0107 | 193.319 | 2.9466 | 193.3166 | 2.0002 | 109.0935
3.0076 | 194.9916 | 3.0438 | 194.9879 | 3.0101 | 194.9855 | 2.9457 | 194.9831 | 2.0002 | 109.168
3.0076 | 196.6582 | 3.0435 | 196.6544 | 3.0096 | 196.652 | 2.945 | 196.6496 | 2.0002 | 109.2411
3.0075 | 198.3248 | 3.0431 | 198.321 | 3.0091 | 198.3186 | 2.9442 | 198.3161 | 2.0002 | 109.3127
3.0075 | 199.9914 | 3.0427 | 199.9875 | 3.0088 | 199.9851 | 2.9434 | 199.9826 | 2.0002 | 109.3831
3.0073 | 201.658 | 3.0425 | 201.654 | 3.0081 | 201.6516 | 2.9426 | 201.6491 | 2.0002 | 109.4522
3.0072 | 203.3246 | 3.0422 | 203.3206 | 3.0076 | 203.3181 | 2.942 | 203.3156 | 2.0002 | 109.52
3.0072 | 204.9912 | 3.0418 | 204.9871 | 3.0072 | 204.9847 | 2.9412 | 204.9821 | 2.0002 | 109.5867
3.0072 | 206.6578 | 3.0417 | 206.6537 | 3.0068 | 206.6512 | 2.9405 | 206.6486 | 2.0002 | 109.6523
3.0072 | 208.3243 | 3.0414 | 208.3202 | 3.0063 | 208.3177 | 2.9397 | 208.3151 | 2.0002 | 109.7168
3.007 | 209.991 | 3.041 | 209.9868 | 3.0059 | 209.9842 | 2.9389 | 209.9816 | 2.0004 | 109.7803
3.0068 | 211.6575 | 3.0407 | 211.6533 | 3.0054 | 211.6508 | 2.9383 | 211.6481 | 2.0004 | 109.8427
3.0068 | 213.3241 | 3.0406 | 213.3199 | 3.0049 | 213.3173 | 2.9375 | 213.3146 | 2.0002 | 109.9042
3.0068 | 214.9907 | 3.0402 | 214.9865 | 3.0044 | 214.9838 | 2.9368 | 214.9811 | 2.0002 | 109.9647
3.0067 | 216.6573 | 3.0399 | 216.653 | 3.0041 | 216.6504 | 2.936 | 216.6476 | 2.0004 | 110.0243
3.0067 | 218.3238 | 3.0396 | 218.3196 | 3.0036 | 218.3169 | 2.9354 | 218.3141 | 2.0002 | 110.083
3.0067 | 219.9904 | 3.0394 | 219.9861 | 3.0031 | 219.9834 | 2.9347 | 219.9806 | 2.0002 | 110.1409
3.0067 | 221.657 | 3.0391 | 221.6526 | 3.0028 | 221.6499 | 2.9339 | 221.647 | 2.0002 | 110.1979
3.0065 | 223.3236 | 3.0388 | 223.3192 | 3.0022 | 223.3164 | 2.9333 | 223.3135 | 2.0004 | 110.2541
3.0065 | 224.9902 | 3.0385 | 224.9857 | 3.0018 | 224.983 | 2.9326 | 224.98 | 2.0002 | 110.3095
3.0063 | 226.6568 | 3.0383 | 226.6522 | 3.0013 | 226.6495 | 2.9318 | 226.6465 | 2.0002 | 110.3641
3.0063 | 228.3234 | 3.038 | 228.3188 | 3.0009 | 228.3161 | 2.9312 | 228.313 | 2.0004 | 110.418
3.0063 | 229.99 | 3.0376 | 229.9853 | 3.0005 | 229.9826 | 2.9305 | 229.9795 | 2.0002 | 110.4712
3.0062 | 231.6566 | 3.0375 | 231.6519 | 3.0001 | 231.6491 | 2.9299 | 231.646 | 2.0004 | 110.5236
3.0062 | 233.3232 | 3.0372 | 233.3184 | 2.9996 | 233.3156 | 2.9291 | 233.3125 | 2.0002 | 110.5753
3.006 | 234.9898 | 3.0368 | 234.9849 | 2.9992 | 234.9822 | 2.9284 | 234.979 | 2.0004 | 110.6263
3.006 | 236.6564 | 3.0367 | 236.6514 | 2.9988 | 236.6487 | 2.9278 | 236.6454 | 2.0002 | 110.6766
3.006 | 238.3229 | 3.0364 | 238.318 | 2.9983 | 238.3152 | 2.927 | 238.312 | 2.0004 | 110.7263
3.0059 | 239.9895 | 3.036 | 239.9845 | 2.998 | 239.9817 | 2.9263 | 239.9784 | 2.0002 | 110.7753
3.0059 | 241.6561 | 3.0357 | 241.651 | 2.9975 | 241.6483 | 2.9257 | 241.645 | 2.0002 | 110.8238
3.0059 | 243.3226 | 3.0356 | 243.3176 | 2.9971 | 243.3148 | 2.925 | 243.3114 | 2.0004 | 110.8715
3.0057 | 244.9892 | 3.0352 | 244.9842 | 2.9967 | 244.9814 | 2.9244 | 244.978 | 2.0002 | 110.9187
3.0059 | 246.6558 | 3.0349 | 246.6507 | 2.9963 | 246.6479 | 2.9237 | 246.6444 | 2.0002 | 110.9653
3.0057 | 248.3224 | 3.0347 | 248.3172 | 2.9959 | 248.3144 | 2.9229 | 248.3109 | 2.0004 | 111.0114
3.0055 | 249.989 | 3.0344 | 249.9838 | 2.9954 | 249.981 | 2.9223 | 249.9774 | 2.0004 | 111.0569
3.0055 | 251.6555 | 3.0343 | 251.6503 | 2.9949 | 251.6475 | 2.9216 | 251.6439 | 2.0004 | 111.1018
3.0055 | 253.3221 | 3.0339 | 253.3168 | 2.9946 | 253.314 | 2.921 | 253.3104 | 2.0002 | 111.1462
3.0055 | 254.9887 | 3.0336 | 254.9834 | 2.9942 | 254.9806 | 2.9202 | 254.9769 | 2.0004 | 111.1901
3.0054 | 256.6553 | 3.0333 | 256.6499 | 2.9939 | 256.6471 | 2.9195 | 256.6434 | 2.0002 | 111.2335
3.0054 | 258.3219 | 3.0331 | 258.3165 | 2.9934 | 258.3136 | 2.9189 | 258.3099 | 2.0004 | 111.2763
3.0054 | 259.9885 | 3.0328 | 259.983 | 2.9931 | 259.9801 | 2.9183 | 259.9764 | 2.0004 | 111.3187
3.0052 | 261.6551 | 3.0325 | 261.6496 | 2.9926 | 261.6467 | 2.9176 | 261.6428 | 2.0002 | 111.3605
3.0052 | 263.3217 | 3.0323 | 263.3161 | 2.9923 | 263.3132 | 2.917 | 263.3094 | 2.0004 | 111.4019
3.0052 | 264.9882 | 3.032 | 264.9826 | 2.992 | 264.9797 | 2.9163 | 264.9758 | 2.0002 | 111.4428
3.0051 | 266.6548 | 3.0318 | 266.6492 | 2.9915 | 266.6462 | 2.9155 | 266.6423 | 2.0004 | 111.4833
3.0051 | 268.3214 | 3.0315 | 268.3157 | 2.9912 | 268.3128 | 2.9149 | 268.3088 | 2.0002 | 111.5233
3.0049 | 269.988 | 3.0312 | 269.9823 | 2.9909 | 269.9793 | 2.9142 | 269.9753 | 2.0004 | 111.5628
3.0049 | 271.6546 | 3.031 | 271.6488 | 2.9904 | 271.6458 | 2.9136 | 271.6418 | 2.0002 | 111.6019
3.0049 | 273.3212 | 3.0307 | 273.3154 | 2.9901 | 273.3123 | 2.9129 | 273.3082 | 2.0002 | 111.6406
3.0049 | 274.9878 | 3.0304 | 274.9819 | 2.9896 | 274.9789 | 2.9121 | 274.9747 | 2.0004 | 111.6788
3.0049 | 276.6544 | 3.0302 | 276.6484 | 2.9892 | 276.6454 | 2.9115 | 276.6412 | 2.0004 | 111.7167
3.0047 | 278.321 | 3.0299 | 278.315 | 2.9889 | 278.3119 | 2.9108 | 278.3077 | 2.0002 | 111.7541
3.0047 | 279.9876 | 3.0297 | 279.9816 | 2.9886 | 279.9784 | 2.9102 | 279.9742 | 2.0002 | 111.7912
3.0047 | 281.6542 | 3.0294 | 281.6481 | 2.9881 | 281.645 | 2.9094 | 281.6407 | 2.0004 | 111.8279
3.0046 | 283.3208 | 3.0291 | 283.3147 | 2.9878 | 283.3115 | 2.9087 | 283.3072 | 2.0004 | 111.8642
3.0046 | 284.9873 | 3.0289 | 284.9812 | 2.9875 | 284.978 | 2.9079 | 284.9736 | 2.0004 | 111.9002
3.0044 | 286.654 | 3.0286 | 286.6477 | 2.987 | 286.6445 | 2.9073 | 286.6402 | 2.0004 | 111.9357
3.0044 | 288.3206 | 3.0285 | 288.3143 | 2.9867 | 288.311 | 2.9066 | 288.3066 | 2.0004 | 111.9709
3.0044 | 289.9872 | 3.0281 | 289.9808 | 2.9863 | 289.9776 | 2.9058 | 289.9731 | 2.0004 | 112.0058
3.0044 | 291.6538 | 3.0278 | 291.6473 | 2.986 | 291.6441 | 2.9052 | 291.6396 | 2.0002 | 112.0403
3.0042 | 293.3204 | 3.0276 | 293.3139 | 2.9857 | 293.3106 | 2.9045 | 293.3061 | 2.0004 | 112.0744
3.0042 | 294.987 | 3.0273 | 294.9805 | 2.9852 | 294.9771 | 2.9039 | 294.9726 | 2.0004 | 112.1082
3.0042 | 296.6536 | 3.027 | 296.647 | 2.9849 | 296.6436 | 2.9031 | 296.6391 | 2.0002 | 112.1417
3.0041 | 298.3202 | 3.0268 | 298.3135 | 2.9846 | 298.3101 | 2.9024 | 298.3055 | 2.0004 | 112.1748
3.0041 | 299.9867 | 3.0265 | 299.9801 | 2.9842 | 299.9766 | 2.9016 | 299.972 | 2.0004 | 112.2076
3.0041 | 301.6533 | 3.0264 | 301.6466 | 2.9839 | 301.6432 | 2.901 | 301.6385 | 2.0004 | 112.2401
3.0039 | 303.3199 | 3.026 | 303.3131 | 2.9836 | 303.3096 | 2.9002 | 303.305 | 2.0004 | 112.2722
3.0039 | 304.9865 | 3.0257 | 304.9797 | 2.9831 | 304.9762 | 2.8995 | 304.9715 | 2.0004 | 112.3041
3.0038 | 306.6531 | 3.0255 | 306.6462 | 2.9828 | 306.6427 | 2.8987 | 306.638 | 2.0002 | 112.3357
3.0038 | 308.3197 | 3.0252 | 308.3128 | 2.9825 | 308.3092 | 2.8979 | 308.3044 | 2.0004 | 112.367
3.0036 | 309.9863 | 3.0251 | 309.9793 | 2.9821 | 309.9757 | 2.8973 | 309.9709 | 2.0002 | 112.398
3.0036 | 311.6529 | 3.0247 | 311.6459 | 2.9818 | 311.6422 | 2.8965 | 311.6374 | 2.0002 | 112.4287
3.0036 | 313.3195 | 3.0244 | 313.3124 | 2.9813 | 313.3087 | 2.8957 | 313.3039 | 2.0004 | 112.4591
3.0034 | 314.9861 | 3.0243 | 314.979 | 2.981 | 314.9752 | 2.8949 | 314.9704 | 2.0002 | 112.4892
3.0034 | 316.6526 | 3.0239 | 316.6455 | 2.9807 | 316.6418 | 2.8942 | 316.6369 | 2.0002 | 112.5191
3.0034 | 318.3192 | 3.0238 | 318.312 | 2.9804 | 318.3083 | 2.8934 | 318.3034 | 2.0004 | 112.5487
3.0033 | 319.9858 | 3.0234 | 319.9786 | 2.98 | 319.9748 | 2.8926 | 319.9699 | 2.0004 | 112.5781
3.0033 | 321.6524 | 3.0231 | 321.6451 | 2.9797 | 321.6414 | 2.892 | 321.6364 | 2.0004 | 112.6072
3.0031 | 323.319 | 3.0228 | 323.3117 | 2.9792 | 323.3078 | 2.8911 | 323.3028 | 2.0002 | 112.636
3.0031 | 324.9856 | 3.0225 | 324.9782 | 2.9789 | 324.9744 | 2.8903 | 324.9693 | 2.0004 | 112.6646
3.0031 | 326.6522 | 3.0223 | 326.6448 | 2.9786 | 326.6409 | 2.8895 | 326.6358 | 2.0004 | 112.6929
3.003 | 328.3188 | 3.022 | 328.3113 | 2.9783 | 328.3074 | 2.8887 | 328.3023 | 2.0002 | 112.721
3.003 | 329.9853 | 3.0218 | 329.9778 | 2.978 | 329.9739 | 2.8879 | 329.9688 | 2.0004 | 112.7488
3.0028 | 331.6519 | 3.0215 | 331.6444 | 2.9776 | 331.6405 | 2.8871 | 331.6353 | 2.0002 | 112.7764
3.0028 | 333.3185 | 3.0214 | 333.3109 | 2.9773 | 333.307 | 2.8863 | 333.3018 | 2.0004 | 112.8037
3.0028 | 334.9851 | 3.021 | 334.9775 | 2.9768 | 334.9735 | 2.8853 | 334.9682 | 2.0002 | 112.8308
3.0028 | 336.6516 | 3.0207 | 336.644 | 2.9765 | 336.64 | 2.8847 | 336.6347 | 2.0004 | 112.8577
3.0026 | 338.3182 | 3.0205 | 338.3106 | 2.9762 | 338.3065 | 2.8837 | 338.3012 | 2.0002 | 112.8843
3.0026 | 339.9848 | 3.0202 | 339.9771 | 2.9759 | 339.9731 | 2.8829 | 339.9676 | 2.0004 | 112.9107
3.0025 | 341.6514 | 3.0199 | 341.6437 | 2.9754 | 341.6396 | 2.8821 | 341.6341 | 2.0002 | 112.937
3.0025 | 343.318 | 3.0197 | 343.3102 | 2.9752 | 343.3061 | 2.8813 | 343.3007 | 2.0004 | 112.963
3.0025 | 344.9846 | 3.0194 | 344.9767 | 2.9747 | 344.9726 | 2.8803 | 344.9672 | 2.0002 | 112.9888
3.0023 | 346.6512 | 3.0193 | 346.6433 | 2.9744 | 346.6391 | 2.8795 | 346.6336 | 2.0004 | 113.0143
3.0023 | 348.3177 | 3.0189 | 348.3098 | 2.9741 | 348.3056 | 2.8786 | 348.3001 | 2.0004 | 113.0397
3.0022 | 349.9843 | 3.0186 | 349.9764 | 2.9738 | 349.9722 | 2.8778 | 349.9666 | 2.0002 | 113.0648
3.0022 | 351.6509 | 3.0184 | 351.6429 | 2.9733 | 351.6387 | 2.8768 | 351.6331 | 2.0002 | 113.0898
3.002 | 353.3174 | 3.0181 | 353.3094 | 2.9729 | 353.3052 | 2.876 | 353.2995 | 2.0004 | 113.1146
3.002 | 354.984 | 3.0178 | 354.976 | 2.9726 | 354.9717 | 2.8752 | 354.966 | 2.0002 | 113.1391
3.0018 | 356.6506 | 3.0175 | 356.6426 | 2.9723 | 356.6383 | 2.874 | 356.6325 | 2.0004 | 113.1635
3.0018 | 358.3171 | 3.0173 | 358.3091 | 2.972 | 358.3048 | 2.8734 | 358.299 | 2.0004 | 113.1877
3.0018 | 359.9837 | 3.017 | 359.9757 | 2.9715 | 359.9713 | 2.8724 | 359.9654 | 2.0004 | 113.2117
3.0017 | 361.6503 | 3.0167 | 361.6422 | 2.9713 | 361.6378 | 2.8715 | 361.632 | 2.0004 | 113.2355
3.0017 | 363.3168 | 3.0165 | 363.3088 | 2.9709 | 363.3043 | 2.8705 | 363.2984 | 2.0004 | 113.2591
3.0015 | 364.9834 | 3.0162 | 364.9753 | 2.9705 | 364.9708 | 2.8695 | 364.9648 | 2.0002 | 113.2826
3.0015 | 366.65 | 3.0159 | 366.6418 | 2.9702 | 366.6373 | 2.8686 | 366.6313 | 2.0002 | 113.3059
3.0013 | 368.3166 | 3.0157 | 368.3084 | 2.9697 | 368.3038 | 2.8676 | 368.2978 | 2.0004 | 113.329
3.0013 | 369.9832 | 3.0154 | 369.9749 | 2.9694 | 369.9704 | 2.8666 | 369.9642 | 2.0004 | 113.3519
3.0012 | 371.6498 | 3.0152 | 371.6415 | 2.9691 | 371.6369 | 2.8657 | 371.6307 | 2.0004 | 113.3747
3.0012 | 373.3163 | 3.0149 | 373.308 | 2.9688 | 373.3034 | 2.8647 | 373.2972 | 2.0002 | 113.3973
3.001 | 374.9829 | 3.0146 | 374.9746 | 2.9684 | 374.9699 | 2.8637 | 374.9636 | 2.0002 | 113.4198
3.001 | 376.6495 | 3.0143 | 376.6412 | 2.9681 | 376.6364 | 2.8627 | 376.6301 | 2.0004 | 113.442
3.0009 | 378.3161 | 3.0141 | 378.3077 | 2.9678 | 378.3029 | 2.8616 | 378.2966 | 2.0004 | 113.4641
3.0009 | 379.9826 | 3.0138 | 379.9742 | 2.9673 | 379.9694 | 2.8607 | 379.9631 | 2.0004 | 113.4861
3.0007 | 381.6492 | 3.0136 | 381.6408 | 2.967 | 381.636 | 2.8597 | 381.6295 | 2.0002 | 113.5079
3.0007 | 383.3158 | 3.0133 | 383.3073 | 2.9667 | 383.3024 | 2.8586 | 383.296 | 2.0002 | 113.5295
3.0005 | 384.9824 | 3.013 | 384.9738 | 2.9662 | 384.969 | 2.8576 | 384.9624 | 2.0004 | 113.551
3.0005 | 386.649 | 3.0128 | 386.6404 | 2.9658 | 386.6355 | 2.8565 | 386.6288 | 2.0004 | 113.5722
3.0004 | 388.3156 | 3.0125 | 388.3068 | 2.9655 | 388.302 | 2.8555 | 388.2953 | 2.0004 | 113.5934
3.0004 | 389.9821 | 3.0122 | 389.9734 | 2.9652 | 389.9685 | 2.8544 | 389.9618 | 2.0004 | 113.6144
3.0004 | 391.6487 | 3.0118 | 391.6399 | 2.9649 | 391.6351 | 2.8532 | 391.6283 | 2.0004 | 113.629
3.0002 | 393.3152 | 3.0117 | 393.3065 | 2.9644 | 393.3016 | 2.8521 | 393.2948
3.0002 | 394.9819 | 3.0113 | 394.9731 | 2.9641 | 394.9681 | 2.851 | 394.9612
3.0001 | 396.6484 | 3.011 | 396.6396 | 2.9638 | 396.6346 | 2.85 | 396.6277
2.9999 | 398.315 | 3.0109 | 398.3061 | 2.9633 | 398.3011 | 2.8487 | 398.2941
2.9999 | 399.9816 | 3.0105 | 399.9726 | 2.9629 | 399.9676 | 2.8477 | 399.9605
2.9999 | 401.6481 | 3.0102 | 401.6392 | 2.9626 | 401.6341 | 2.8465 | 401.627
2.9997 | 403.3147 | 3.0101 | 403.3057 | 2.9623 | 403.3007 | 2.8453 | 403.2936
2.9996 | 404.9813 | 3.0097 | 404.9723 | 2.9618 | 404.9672 | 2.8442 | 404.96
2.9996 | 406.6479 | 3.0096 | 406.6388 | 2.9615 | 406.6337 | 2.8429 | 406.6264
2.9996 | 408.3144 | 3.0093 | 408.3054 | 2.9612 | 408.3002 | 2.8418 | 408.2929
2.9994 | 409.981 | 3.0089 | 409.9719 | 2.9607 | 409.9668 | 2.8405 | 409.9593
2.9992 | 411.6476 | 3.0088 | 411.6385 | 2.9605 | 411.6333 | 2.8394 | 411.6258
2.9991 | 413.3141 | 3.0084 | 413.305 | 2.96 | 413.2999 | 2.8381 | 413.2923
2.9991 | 414.9807 | 3.0081 | 414.9715 | 2.9597 | 414.9664 | 2.8368 | 414.9587
2.9989 | 416.6472 | 3.0078 | 416.6381 | 2.9592 | 416.6329 | 2.8355 | 416.6252
2.9988 | 418.3139 | 3.0076 | 418.3046 | 2.9589 | 418.2994 | 2.8344 | 418.2916
2.9988 | 419.9804 | 3.0073 | 419.9712 | 2.9586 | 419.966 | 2.8331 | 419.9581
2.9988 | 421.647 | 3.0072 | 421.6377 | 2.9581 | 421.6324 | 2.8316 | 421.6246
2.9984 | 423.3136 | 3.0068 | 423.3042 | 2.9578 | 423.299 | 2.8303 | 423.291
2.9984 | 424.9802 | 3.0067 | 424.9708 | 2.9575 | 424.9655 | 2.829 | 424.9576
2.9984 | 426.6468 | 3.0063 | 426.6373 | 2.957 | 426.632 | 2.8277 | 426.624
2.9983 | 428.3134 | 3.006 | 428.3039 | 2.9567 | 428.2986 | 2.8263 | 428.2905
2.9981 | 429.9799 | 3.0059 | 429.9704 | 2.9563 | 429.9651 | 2.8248 | 429.9569
2.9981 | 431.6465 | 3.0055 | 431.637 | 2.956 | 431.6316 | 2.8235 | 431.6234
2.998 | 433.3131 | 3.0052 | 433.3035 | 2.9555 | 433.2981 | 2.8221 | 433.2899
2.998 | 434.9797 | 3.0051 | 434.97 | 2.9552 | 434.9646 | 2.8206 | 434.9563
2.9978 | 436.6463 | 3.0047 | 436.6366 | 2.9547 | 436.6312 | 2.8192 | 436.6228
2.9976 | 438.3128 | 3.0044 | 438.3031 | 2.9544 | 438.2977 | 2.8177 | 438.2892
2.9976 | 439.9794 | 3.0042 | 439.9696 | 2.9541 | 439.9642 | 2.8161 | 439.9557
2.9975 | 441.646 | 3.0039 | 441.6362 | 2.9536 | 441.6307 | 2.8147 | 441.6221
2.9973 | 443.3126 | 3.0036 | 443.3027 | 2.9533 | 443.2972 | 2.8131 | 443.2886
2.9973 | 444.9792 | 3.0034 | 444.9693 | 2.9528 | 444.9637 | 2.8116 | 444.955
2.9971 | 446.6458 | 3.0031 | 446.6358 | 2.9525 | 446.6303 | 2.81 | 446.6215
2.997 | 448.3124 | 3.003 | 448.3024 | 2.952 | 448.2968 | 2.8084 | 448.288
2.997 | 449.9789 | 3.0026 | 449.9689 | 2.9517 | 449.9633 | 2.8068 | 449.9544
2.9968 | 451.6455 | 3.0023 | 451.6355 | 2.9513 | 451.6298 | 2.8051 | 451.6209
2.9968 | 453.3121 | 3.0022 | 453.302 | 2.9508 | 453.2964 | 2.8035 | 453.2874
2.9967 | 454.9787 | 3.0018 | 454.9685 | 2.9505 | 454.9629 | 2.8018 | 454.9539
2.9965 | 456.6452 | 3.0015 | 456.6351 | 2.95 | 456.6294 | 2.8001 | 456.6203
2.9963 | 458.3118 | 3.0013 | 458.3016 | 2.9496 | 458.296 | 2.7984 | 458.2868
2.9963 | 459.9784 | 3.001 | 459.9682 | 2.9492 | 459.9624 | 2.7968 | 459.9532
2.9962 | 461.645 | 3.0009 | 461.6347 | 2.9489 | 461.629 | 2.795 | 461.6196
2.9962 | 463.3116 | 3.0005 | 463.3012 | 2.9484 | 463.2955 | 2.7932 | 463.2861
2.996 | 464.9782 | 3.0002 | 464.9677 | 2.9481 | 464.962 | 2.7914 | 464.9526
2.9959 | 466.6448 | 3.0001 | 466.6343 | 2.9476 | 466.6285 | 2.7895 | 466.619
2.9959 | 468.3113 | 2.9999 | 468.3008 | 2.9473 | 468.2951 | 2.7877 | 468.2855
2.9957 | 469.9779 | 2.9996 | 469.9673 | 2.9468 | 469.9616 | 2.7858 | 469.9519
2.9955 | 471.6444 | 2.9992 | 471.6339 | 2.9465 | 471.6281 | 2.7839 | 471.6184
2.9954 | 473.311 | 2.9991 | 473.3004 | 2.946 | 473.2947 | 2.7821 | 473.2848
2.9952 | 474.9777 | 2.9988 | 474.9669 | 2.9457 | 474.9612 | 2.7801 | 474.9513
2.9952 | 476.6442 | 2.9984 | 476.6334 | 2.9452 | 476.6277 | 2.778 | 476.6177
2.9951 | 478.3108 | 2.9983 | 478.3 | 2.9449 | 478.2942 | 2.7761 | 478.2842
2.9949 | 479.9774 | 2.998 | 479.9665 | 2.9444 | 479.9607 | 2.7742 | 479.9506
2.9947 | 481.644 | 2.9978 | 481.633 | 2.9439 | 481.6272 | 2.7721 | 481.6171
2.9947 | 483.3106 | 2.9975 | 483.2996 | 2.9436 | 483.2937 | 2.7701 | 483.2835
2.9946 | 484.9772 | 2.9973 | 484.9661 | 2.9431 | 484.9603 | 2.7679 | 484.95
2.9944 | 486.6437 | 2.997 | 486.6327 | 2.9428 | 486.6268 | 2.7658 | 486.6164
2.9942 | 488.3104 | 2.9967 | 488.2992 | 2.9423 | 488.2933 | 2.7637 | 488.2828
2.9942 | 489.9769 | 2.9965 | 489.9657 | 2.942 | 489.9598 | 2.7616 | 489.9493
2.9941 | 491.6435 | 2.9962 | 491.6322 | 2.9415 | 491.6263 | 2.7593 | 491.6157
2.9939 | 493.3101 | 2.9959 | 493.2988 | 2.941 | 493.2928 | 2.7571 | 493.2821
2.9938 | 494.9767 | 2.9957 | 494.9653 | 2.9407 | 494.9593 | 2.7548 | 494.9487
2.9938 | 496.6432 | 2.9954 | 496.6318 | 2.9402 | 496.6258 | 2.7526 | 496.6151
2.9936 | 498.3098 | 2.9952 | 498.2984 | 2.9397 | 498.2924 | 2.7503 | 498.2816
2.9934 | 499.9764 | 2.9949 | 499.9649 | 2.9392 | 499.9588 | 2.7479 | 499.948
2.9933 | 501.6431 | 2.9946 | 501.6314 | 2.9389 | 501.6254 | 2.7456 | 501.6144
2.9933 | 503.3096 | 2.9944 | 503.2979 | 2.9384 | 503.2919 | 2.7432 | 503.2809
2.9931 | 504.9762 | 2.9942 | 504.9645 | 2.9379 | 504.9584 | 2.7408 | 504.9473
2.993 | 506.6428 | 2.9939 | 506.631 | 2.9375 | 506.6249 | 2.7384 | 506.6137
2.9928 | 508.3094 | 2.9936 | 508.2975 | 2.9371 | 508.2914 | 2.7359 | 508.2802
2.9926 | 509.976 | 2.9933 | 509.964 | 2.9366 | 509.9579 | 2.7332 | 509.9466
2.9926 | 511.6425 | 2.9931 | 511.6305 | 2.9362 | 511.6244 | 2.7306 | 511.6131
2.9925 | 513.3091 | 2.9928 | 513.2971 | 2.9357 | 513.2909 | 2.7282 | 513.2795
2.9923 | 514.9757 | 2.9926 | 514.9636 | 2.9354 | 514.9575 | 2.7254 | 514.946
2.9921 | 516.6423 | 2.9923 | 516.6301 | 2.9349 | 516.624 | 2.723 | 516.6124
2.9921 | 518.3089 | 2.992 | 518.2966 | 2.9344 | 518.2905 | 2.7203 | 518.2788
2.992 | 519.9754 | 2.9918 | 519.9632 | 2.9339 | 519.957 | 2.7177 | 519.9453
2.9917 | 521.642 | 2.9915 | 521.6298 | 2.9336 | 521.6236 | 2.715 | 521.6117
2.9917 | 523.3086 | 2.9913 | 523.2963 | 2.9331 | 523.2901 | 2.7122 | 523.2781
2.9915 | 524.9751 | 2.991 | 524.9628 | 2.9326 | 524.9566 | 2.7093 | 524.9445
2.9913 | 526.6417 | 2.9909 | 526.6293 | 2.9321 | 526.6231 | 2.7064 | 526.611
2.9912 | 528.3084 | 2.9905 | 528.2958 | 2.9316 | 528.2896 | 2.7037 | 528.2774
2.991 | 529.9748 | 2.9902 | 529.9624 | 2.9312 | 529.9561 | 2.7008 | 529.9438
2.9909 | 531.6414 | 2.9901 | 531.6289 | 2.9307 | 531.6226 | 2.6979 | 531.6102
2.9909 | 533.308 | 2.9897 | 533.2955 | 2.9302 | 533.2892 | 2.6948 | 533.2768
2.9907 | 534.9746 | 2.9894 | 534.962 | 2.9297 | 534.9557 | 2.6919 | 534.9432
2.9905 | 536.6412 | 2.9892 | 536.6285 | 2.9294 | 536.6222 | 2.6888 | 536.6096
2.9904 | 538.3077 | 2.9889 | 538.295 | 2.9289 | 538.2887 | 2.6858 | 538.276
2.9902 | 539.9743 | 2.9886 | 539.9616 | 2.9284 | 539.9553 | 2.6825 | 539.9424
2.9901 | 541.6409 | 2.9884 | 541.6281 | 2.9279 | 541.6218 | 2.6795 | 541.6089
2.9901 | 543.3074 | 2.9881 | 543.2946 | 2.9274 | 543.2883 | 2.6762 | 543.2753
2.9897 | 544.974 | 2.988 | 544.9611 | 2.927 | 544.9548 | 2.673 | 544.9417
2.9896 | 546.6406 | 2.9876 | 546.6276 | 2.9265 | 546.6213 | 2.6698 | 546.6082
2.9896 | 548.3072 | 2.9875 | 548.2942 | 2.926 | 548.2879 | 2.6664 | 548.2747
2.9894 | 549.9738 | 2.9871 | 549.9607 | 2.9255 | 549.9544 | 2.6632 | 549.9411
2.9892 | 551.6403 | 2.9868 | 551.6272 | 2.925 | 551.6209 | 2.6596 | 551.6075
2.9891 | 553.3069 | 2.9867 | 553.2937 | 2.9245 | 553.2875 | 2.6562 | 553.2739
2.9889 | 554.9735 | 2.9863 | 554.9602 | 2.9241 | 554.954 | 2.6527 | 554.9404
2.9888 | 556.6401 | 2.986 | 556.6268 | 2.9236 | 556.6205 | 2.6491 | 556.6068
2.9886 | 558.3067 | 2.9859 | 558.2934 | 2.9231 | 558.287 | 2.6456 | 558.2732
2.9884 | 559.9732 | 2.9855 | 559.9598 | 2.9226 | 559.9535 | 2.642 | 559.9396
2.9883 | 561.6398 | 2.9852 | 561.6264 | 2.9221 | 561.62 | 2.6383 | 561.606
2.9881 | 563.3064 | 2.985 | 563.2929 | 2.9215 | 563.2865 | 2.6346 | 563.2724
2.988 | 564.973 | 2.9847 | 564.9595 | 2.921 | 564.9531 | 2.6309 | 564.9388
2.9878 | 566.6396 | 2.9846 | 566.626 | 2.9205 | 566.6196 | 2.627 | 566.6053
2.9876 | 568.3061 | 2.9842 | 568.2925 | 2.92 | 568.2861 | 2.6232 | 568.2717
2.9875 | 569.9726 | 2.9839 | 569.959 | 2.9195 | 569.9526 | 2.6193 | 569.9382
2.9873 | 571.6393 | 2.9836 | 571.6255 | 2.9191 | 571.6191 | 2.6154 | 571.6045
2.9871 | 573.3058 | 2.9834 | 573.2921 | 2.9184 | 573.2857 | 2.6112 | 573.271
2.987 | 574.9724 | 2.9831 | 574.9587 | 2.9179 | 574.9522 | 2.607 | 574.9373
2.9868 | 576.6389 | 2.9828 | 576.6252 | 2.9174 | 576.6187 | 2.603 | 576.6038
2.9867 | 578.3055 | 2.9826 | 578.2916 | 2.917 | 578.2852 | 2.5986 | 578.2702
2.9865 | 579.972 | 2.9823 | 579.9582 | 2.9165 | 579.9517 | 2.5944 | 579.9366
2.9863 | 581.6387 | 2.9821 | 581.6248 | 2.9158 | 581.6182 | 2.5899 | 581.603
2.9862 | 583.3053 | 2.9818 | 583.2912 | 2.9153 | 583.2847 | 2.5856 | 583.2694
2.986 | 584.9718 | 2.9815 | 584.9578 | 2.9149 | 584.9512 | 2.581 | 584.9357
2.9859 | 586.6384 | 2.9812 | 586.6244 | 2.9142 | 586.6178 | 2.5764 | 586.6021
2.9857 | 588.3049 | 2.981 | 588.2909 | 2.9137 | 588.2842 | 2.5717 | 588.2685
2.9855 | 589.9715 | 2.9807 | 589.9574 | 2.9133 | 589.9508 | 2.5668 | 589.935
2.9854 | 591.6381 | 2.9804 | 591.6239 | 2.9126 | 591.6173 | 2.562 | 591.6014
2.9852 | 593.3047 | 2.9802 | 593.2904 | 2.9121 | 593.2837 | 2.557 | 593.2679
2.985 | 594.9712 | 2.9799 | 594.9569 | 2.9116 | 594.9503 | 2.552 | 594.9342
2.9849 | 596.6378 | 2.9796 | 596.6234 | 2.911 | 596.6168 | 2.5468 | 596.6006
2.9847 | 598.3043 | 2.9794 | 598.2899 | 2.9105 | 598.2832 | 2.5415 | 598.267
2.9846 | 599.9709 | 2.9791 | 599.9564 | 2.91 | 599.9497 | 2.536 | 599.9335
2.9844 | 601.6375 | 2.9788 | 601.6229 | 2.9094 | 601.6163 | 2.5304 | 601.5999
2.9842 | 603.304 | 2.9784 | 603.2894 | 2.9089 | 603.2828 | 2.5249 | 603.2663
2.9841 | 604.9706 | 2.9781 | 604.956 | 2.9082 | 604.9493 | 2.5189 | 604.9326
2.9839 | 606.6372 | 2.978 | 606.6225 | 2.9078 | 606.6158 | 2.5131 | 606.599
2.9838 | 608.3037 | 2.9776 | 608.289 | 2.9071 | 608.2824 | 2.5068 | 608.2653
2.9836 | 609.9704 | 2.9773 | 609.9556 | 2.9065 | 609.9488 | 2.5005 | 609.9318
2.9833 | 611.6369 | 2.977 | 611.6221 | 2.906 | 611.6153 | 2.4939 | 611.5982
2.9831 | 613.3035 | 2.9767 | 613.2885 | 2.9053 | 613.2818 | 2.4873 | 613.2646
2.983 | 614.97 | 2.9765 | 614.9552 | 2.9047 | 614.9484 | 2.4802 | 614.931
2.9828 | 616.6366 | 2.9762 | 616.6217 | 2.9042 | 616.6148 | 2.4729 | 616.5974
2.9826 | 618.3031 | 2.9759 | 618.2882 | 2.9036 | 618.2814 | 2.4654 | 618.2637
2.9823 | 619.9697 | 2.9755 | 619.9547 | 2.9031 | 619.9479 | 2.4574 | 619.9301
2.9823 | 621.6363 | 2.9754 | 621.6212 | 2.9023 | 621.6143 | 2.4492 | 621.5965
2.982 | 623.3029 | 2.9749 | 623.2878 | 2.9018 | 623.2808 | 2.4405 | 623.2629
2.9818 | 624.9694 | 2.9747 | 624.9543 | 2.9011 | 624.9474 | 2.4316 | 624.9293
2.9817 | 626.636 | 2.9744 | 626.6208 | 2.9007 | 626.6138 | 2.422 | 626.5958
2.9815 | 628.3026 | 2.9741 | 628.2873 | 2.9 | 628.2804 | 2.4121 | 628.2621
2.9813 | 629.9692 | 2.9739 | 629.9539 | 2.8994 | 629.9468 | 2.4011 | 629.9285
2.9812 | 631.6357 | 2.9736 | 631.6204 | 2.8987 | 631.6133 | 2.3897 | 631.5948
2.981 | 633.3023 | 2.9733 | 633.2869 | 2.8981 | 633.2799 | 2.3777 | 633.2612
2.9807 | 634.9688 | 2.9729 | 634.9534 | 2.8974 | 634.9464 | 2.3644 | 634.9276
2.9805 | 636.6353 | 2.9726 | 636.62 | 2.8968 | 636.6128 | 2.3505 | 636.594
2.9804 | 638.302 | 2.9723 | 638.2864 | 2.8961 | 638.2794 | 2.3355 | 638.2604
2.9802 | 639.9685 | 2.9721 | 639.953 | 2.8955 | 639.9458 | 2.3187 | 639.9268
2.98 | 641.6351 | 2.9718 | 641.6195 | 2.8949 | 641.6123 | 2.3005 | 641.593
2.9797 | 643.3016 | 2.9715 | 643.286 | 2.8942 | 643.2788 | 2.2809 | 643.2595
2.9797 | 644.9681 | 2.9712 | 644.9526 | 2.8936 | 644.9453 | 2.2588 | 644.9258
2.9794 | 646.6347 | 2.9709 | 646.6191 | 2.8929 | 646.6118 | 2.2353 | 646.5921
2.9792 | 648.3013 | 2.9705 | 648.2856 | 2.8923 | 648.2783 | 2.2083 | 648.2585
2.9791 | 649.9679 | 2.9702 | 649.9522 | 2.8916 | 649.9448 | 2.1793 | 649.9248
2.9788 | 651.6344 | 2.9699 | 651.6188 | 2.891 | 651.6113 | 2.1462 | 651.5911
2.9786 | 653.301 | 2.9696 | 653.2853 | 2.8903 | 653.2778 | 2.1091 | 653.2575
2.9784 | 654.9676 | 2.9692 | 654.9518 | 2.8897 | 654.9443 | 2.0688 | 654.9237
2.9783 | 656.6342 | 2.9689 | 656.6184 | 2.8889 | 656.6108 | 2.0213 | 656.5901
2.9781 | 658.3007 | 2.9688 | 658.2848 | 2.8882 | 658.2772 | 2.001 | 658.2083
2.9778 | 659.9672 | 2.9684 | 659.9514 | 2.8876 | 659.9437 | 2.0002 | 659.6886
2.9776 | 661.6338 | 2.9681 | 661.6179 | 2.887 | 661.6103 | 2.0002 | 661.0485
2.9775 | 663.3004 | 2.9678 | 663.2845 | 2.8861 | 663.2768 | 2.0002 | 662.3036
2.9771 | 664.9669 | 2.9675 | 664.951 | 2.8855 | 664.9433 | 2.0002 | 663.4644
2.977 | 666.6336 | 2.9671 | 666.6175 | 2.8849 | 666.6099 | 2.0002 | 664.5376
2.9768 | 668.3001 | 2.9668 | 668.284 | 2.884 | 668.2763 | 2.0002 | 665.529
2.9767 | 669.9668 | 2.9665 | 669.9506 | 2.8834 | 669.9428 | 2.0002 | 666.4448
2.9763 | 671.6333 | 2.9662 | 671.6171 | 2.8828 | 671.6094 | 2.0002 | 667.2904
2.9762 | 673.2999 | 2.9658 | 673.2836 | 2.8819 | 673.2758 | 2.0002 | 668.0715
2.976 | 674.9664 | 2.9655 | 674.9501 | 2.8813 | 674.9423 | 2.0002 | 668.7936
2.9759 | 676.633 | 2.9652 | 676.6167 | 2.8805 | 676.6088 | 2.0002 | 669.4622
2.9755 | 678.2996 | 2.9649 | 678.2832 | 2.8799 | 678.2753 | 2.0002 | 670.0826
2.9754 | 679.9661 | 2.9646 | 679.9497 | 2.879 | 679.9417 | 2.0004 | 670.6592
2.9752 | 681.6327 | 2.9642 | 681.6163 | 2.8782 | 681.6084 | 2.0002 | 671.1965
2.975 | 683.2992 | 2.9638 | 683.2828 | 2.8776 | 683.2748 | 2.0002 | 671.6988
2.9747 | 684.9658 | 2.9636 | 684.9494 | 2.8768 | 684.9412 | 2.0002 | 672.169
2.9746 | 686.6324 | 2.9633 | 686.6158 | 2.8761 | 686.6078 | 2.0002 | 672.6109
2.9742 | 688.299 | 2.9628 | 688.2824 | 2.8753 | 688.2742 | 2.0002 | 673.0271
2.9741 | 689.9655 | 2.9626 | 689.949 | 2.8745 | 689.9407 | 2.0002 | 673.4201
2.9739 | 691.632 | 2.9623 | 691.6155 | 2.8739 | 691.6073 | 2.0002 | 673.7924
2.9736 | 693.2986 | 2.962 | 693.282 | 2.8731 | 693.2737 | 2.0002 | 674.1458
2.9736 | 694.9652 | 2.9617 | 694.9485 | 2.8723 | 694.9403 | 2.0004 | 674.4823
2.9733 | 696.6316 | 2.9613 | 696.6152 | 2.8715 | 696.6068 | 2.0004 | 674.8032
2.9731 | 698.2983 | 2.9608 | 698.2817 | 2.8707 | 698.2732 | 2.0004 | 675.11
2.9728 | 699.9648 | 2.9607 | 699.9482 | 2.8698 | 699.9397 | 2.0004 | 675.4039
2.9726 | 701.6313 | 2.9604 | 701.6147 | 2.869 | 701.6063 | 2.0089 | 675.686
2.9725 | 703.2979 | 2.9599 | 703.2812 | 2.8684 | 703.2727 | 2.0005 | 675.9609
2.9721 | 704.9645 | 2.9596 | 704.9478 | 2.8676 | 704.9392 | 2.0004 | 676.2228
2.972 | 706.631 | 2.9592 | 706.6142 | 2.8668 | 706.6057 | 2.0002 | 676.4747
2.9717 | 708.2976 | 2.9589 | 708.2808 | 2.866 | 708.2722 | 2.0002 | 676.7176
2.9715 | 709.9642 | 2.9586 | 709.9474 | 2.8652 | 709.9387 | 2.0002 | 676.9524
2.9712 | 711.6308 | 2.9583 | 711.6139 | 2.8642 | 711.6052 | 2.0004 | 677.1796
2.971 | 713.2973 | 2.9579 | 713.2804 | 2.8636 | 713.2716 | 2.0004 | 677.3997
2.9709 | 714.9638 | 2.9576 | 714.9469 | 2.8626 | 714.9382 | 2.0004 | 677.6131
2.9707 | 716.6305 | 2.9573 | 716.6134 | 2.8618 | 716.6047 | 2.0002 | 677.8201
2.9704 | 718.297 | 2.957 | 718.2799 | 2.861 | 718.2712 | 2.0002 | 678.0212
2.9702 | 719.9636 | 2.9567 | 719.9464 | 2.8602 | 719.9377 | 2.0002 | 678.2167
2.9699 | 721.6302 | 2.9562 | 721.6131 | 2.8594 | 721.6042 | 2.0002 | 678.4069
2.9697 | 723.2968 | 2.9557 | 723.2796 | 2.8584 | 723.2707 | 2.0002 | 678.592
2.9694 | 724.9632 | 2.9555 | 724.9462 | 2.8576 | 724.9372 | 2.0004 | 678.7722
2.9692 | 726.6299 | 2.955 | 726.6126 | 2.8568 | 726.6036 | 2.0002 | 678.948
2.9691 | 728.2964 | 2.9547 | 728.2792 | 2.8558 | 728.2701 | 2.0004 | 679.1192
2.9688 | 729.963 | 2.9544 | 729.9458 | 2.855 | 729.9366 | 2.0004 | 679.2866
2.9686 | 731.6296 | 2.9541 | 731.6123 | 2.8542 | 731.6031 | 2.0004 | 679.45
2.9683 | 733.2962 | 2.9537 | 733.2788 | 2.8532 | 733.2696 | 2.0004 | 679.6095
2.9681 | 734.9627 | 2.9533 | 734.9453 | 2.8524 | 734.936 | 2.0004 | 679.7655
2.9678 | 736.6293 | 2.9529 | 736.6119 | 2.8515 | 736.6025 | 2.0002 | 679.918
2.9675 | 738.2958 | 2.9526 | 738.2784 | 2.8506 | 738.269 | 2.0002 | 680.0672
2.9673 | 739.9624 | 2.9523 | 739.9448 | 2.8497 | 739.9355 | 2.0004 | 680.213
2.9671 | 741.629 | 2.952 | 741.6114 | 2.8487 | 741.602 | 2.0004 | 680.3558
2.9668 | 743.2956 | 2.9515 | 743.278 | 2.8477 | 743.2685 | 2.0004 | 680.4957
2.9667 | 744.9621 | 2.9512 | 744.9445 | 2.8469 | 744.935 | 2.0004 | 680.6327
2.9663 | 746.6287 | 2.9507 | 746.611 | 2.846 | 746.6015 | 2.0004 | 680.7669
2.9662 | 748.2952 | 2.9504 | 748.2776 | 2.8452 | 748.2681 | 2.0004 | 680.8985
2.9658 | 749.9619 | 2.95 | 749.9441 | 2.8442 | 749.9345 | 2.0004 | 681.0276
2.9657 | 751.6284 | 2.9497 | 751.6107 | 2.8432 | 751.601 | 2.0004 | 681.1541
2.9654 | 753.295 | 2.9492 | 753.2772 | 2.8423 | 753.2675 | 2.0002 | 681.2783
2.9652 | 754.9615 | 2.9489 | 754.9436 | 2.8413 | 754.934 | 2.0002 | 681.4001
2.9649 | 756.6281 | 2.9484 | 756.6103 | 2.8405 | 756.6004 | 2.0004 | 681.5199
2.9647 | 758.2946 | 2.9481 | 758.2768 | 2.8394 | 758.2669 | 2.0004 | 681.6374
2.9644 | 759.9612 | 2.9478 | 759.9433 | 2.8384 | 759.9334 | 2.0004 | 681.7529
2.9641 | 761.6277 | 2.9473 | 761.6098 | 2.8376 | 761.5998 | 2.0004 | 681.8663
2.9639 | 763.2944 | 2.947 | 763.2764 | 2.8366 | 763.2664 | 2.0004 | 681.9778
2.9638 | 764.961 | 2.9466 | 764.9429 | 2.8356 | 764.9329 | 2.0004 | 682.0874
2.9634 | 766.6275 | 2.9462 | 766.6094 | 2.8345 | 766.5994 | 2.0004 | 682.1952
2.9633 | 768.2941 | 2.9458 | 768.2759 | 2.8335 | 768.2659 | 2.0004 | 682.3012
2.9629 | 769.9607 | 2.9454 | 769.9425 | 2.8326 | 769.9324 | 2.0004 | 682.4054
2.9626 | 771.6272 | 2.945 | 771.6091 | 2.8316 | 771.5988 | 2.0004 | 682.508
2.9623 | 773.2938 | 2.9446 | 773.2755 | 2.8305 | 773.2653 | 2.0002 | 682.609
2.9621 | 774.9604 | 2.9444 | 774.942 | 2.8295 | 774.9319 | 2.0002 | 682.7084
2.9618 | 776.6269 | 2.9439 | 776.6085 | 2.8285 | 776.5983 | 2.0002 | 682.8062
2.9617 | 778.2935 | 2.9434 | 778.2751 | 2.8276 | 778.2649 | 2.0002 | 682.9025
2.9613 | 779.9602 | 2.9431 | 779.9415 | 2.8264 | 779.9313 | 2.0002 | 682.9974
2.9612 | 781.6267 | 2.9426 | 781.6081 | 2.8255 | 781.5978 | 2.0004 | 683.091
2.9608 | 783.2932 | 2.9423 | 783.2747 | 2.8243 | 783.2643 | 2.0004 | 683.183
2.9607 | 784.9598 | 2.942 | 784.9412 | 2.8234 | 784.9307 | 2.0004 | 683.2738
2.9604 | 786.6264 | 2.9415 | 786.6076 | 2.8223 | 786.5972 | 2.0002 | 683.3632
2.96 | 788.2929 | 2.941 | 788.2741 | 2.8211 | 788.2636 | 2.0002 | 683.4514
2.9597 | 789.9596 | 2.9407 | 789.9407 | 2.8202 | 789.9301 | 2.0002 | 683.5383
2.9596 | 791.6262 | 2.9404 | 791.6073 | 2.819 | 791.5966 | 2.0004 | 683.6241
2.9592 | 793.2927 | 2.9399 | 793.2738 | 2.8179 | 793.2631 | 2.0002 | 683.7086
2.9589 | 794.9593 | 2.9395 | 794.9404 | 2.8168 | 794.9296 | 2.0004 | 683.792
2.9587 | 796.6259 | 2.9391 | 796.6068 | 2.8156 | 796.5961 | 2.0004 | 683.8742
2.9584 | 798.2924 | 2.9386 | 798.2733 | 2.8147 | 798.2626 | 2.0004 | 683.9553
2.9583 | 799.9589 | 2.9383 | 799.9398 | 2.8135 | 799.9291 | 2.0004 | 684.0353
2.9579 | 801.6256 | 2.9378 | 801.6065 | 2.8124 | 801.5956 | 2.0002 | 684.1142
2.9576 | 803.2921 | 2.9375 | 803.2729 | 2.8113 | 803.262 | 2.0002 | 684.1921
2.9573 | 804.9587 | 2.937 | 804.9395 | 2.8102 | 804.9284 | 2.0004 | 684.269
2.9571 | 806.6252 | 2.9365 | 806.6059 | 2.809 | 806.595 | 2.0004 | 684.3448
2.9568 | 808.2918 | 2.9362 | 808.2725 | 2.8079 | 808.2614 | 2.0002 | 684.4199
2.9565 | 809.9584 | 2.9357 | 809.9389 | 2.8068 | 809.9279 | 2.0004 | 684.4938
2.9563 | 811.6249 | 2.9352 | 811.6055 | 2.8056 | 811.5944 | 2.0002 | 684.5669
2.956 | 813.2915 | 2.9349 | 813.272 | 2.8043 | 813.2608 | 2.0002 | 684.639
2.9557 | 814.958 | 2.9344 | 814.9386 | 2.8032 | 814.9273 | 2.0004 | 684.7103
2.9555 | 816.6247 | 2.9339 | 816.6052 | 2.8021 | 816.5938 | 2.0002 | 684.7806
2.9552 | 818.2913 | 2.9334 | 818.2716 | 2.8008 | 818.2602 | 2.0004 | 684.8501
2.9549 | 819.958 | 2.9331 | 819.9381 | 2.7997 | 819.9268 | 2.0002 | 684.9188
2.9546 | 821.6244 | 2.9326 | 821.6048 | 2.7985 | 821.5932 | 2.0004 | 684.9866
2.9542 | 823.291 | 2.9321 | 823.2713 | 2.7972 | 823.2596 | 2.0002 | 685.0536
2.9541 | 824.9576 | 2.9316 | 824.9378 | 2.796 | 824.9262 | 2.0002 | 685.1199
2.9537 | 826.6242 | 2.9312 | 826.6043 | 2.7947 | 826.5927 | 2.0002 | 685.1852
2.9534 | 828.2907 | 2.9307 | 828.2708 | 2.7935 | 828.2592 | 2.0002 | 685.2499
2.9531 | 829.9573 | 2.9304 | 829.9373 | 2.7922 | 829.9257 | 2.0004 | 685.3137
2.9529 | 831.624 | 2.9299 | 831.6039 | 2.791 | 831.5922 | 2.0002 | 685.3768
2.9525 | 833.2905 | 2.9294 | 833.2704 | 2.7898 | 833.2586 | 2.0002 | 685.4392
2.9523 | 834.957 | 2.9291 | 834.937 | 2.7884 | 834.9251 | 2.0004 | 685.5008
2.952 | 836.6236 | 2.9286 | 836.6036 | 2.7871 | 836.5916 | 2.0004 | 685.5619
2.9517 | 838.2901 | 2.9281 | 838.27 | 2.7858 | 838.258 | 2.0004 | 685.6221
2.9513 | 839.9567 | 2.9278 | 839.9365 | 2.7845 | 839.9245 | 2.0004 | 685.6818
2.951 | 841.6233 | 2.9271 | 841.6031 | 2.7832 | 841.5909 | 2.0002 | 685.7408
2.9507 | 843.2898 | 2.9266 | 843.2697 | 2.7819 | 843.2574 | 2.0002 | 685.7992
2.9504 | 844.9564 | 2.9262 | 844.9361 | 2.7805 | 844.9239 | 2.0004 | 685.8568
2.95 | 846.6229 | 2.9257 | 846.6027 | 2.7792 | 846.5903 | 2.0004 | 685.9138
2.9497 | 848.2895 | 2.9254 | 848.2692 | 2.7777 | 848.2568 | 2.0002 | 685.9704
2.9496 | 849.956 | 2.9249 | 849.9357 | 2.7764 | 849.9233 | 2.0004 | 686.026
2.9492 | 851.6226 | 2.9242 | 851.6023 | 2.775 | 851.5898 | 2.0002 | 686.0812
2.9489 | 853.2892 | 2.9237 | 853.2688 | 2.7737 | 853.2563 | 2.0004 | 686.1359
2.9486 | 854.9557 | 2.9234 | 854.9354 | 2.7722 | 854.9227 | 2.0004 | 686.19
2.9483 | 856.6223 | 2.9228 | 856.6019 | 2.7708 | 856.5892 | 2.0004 | 686.2435
2.9479 | 858.2889 | 2.9224 | 858.2684 | 2.7695 | 858.2556 | 2.0002 | 686.2964
2.9476 | 859.9554 | 2.9218 | 859.9348 | 2.768 | 859.922 | 2.0002 | 686.3488
2.9473 | 861.622 | 2.9215 | 861.6015 | 2.7666 | 861.5886 | 2.0004 | 686.4005
2.947 | 863.2884 | 2.921 | 863.2681 | 2.7651 | 863.255 | 2.0002 | 686.4518
2.9466 | 864.9551 | 2.9204 | 864.9345 | 2.7637 | 864.9215 | 2.0004 | 686.5026
2.9463 | 866.6218 | 2.92 | 866.6011 | 2.7621 | 866.588 | 2.0004 | 686.5527
2.946 | 868.2884 | 2.9195 | 868.2676 | 2.7606 | 868.2544 | 2.0002 | 686.6024
2.9457 | 869.9548 | 2.9189 | 869.9341 | 2.7592 | 869.9209 | 2.0002 | 686.6516
2.9454 | 871.6214 | 2.9184 | 871.6006 | 2.7576 | 871.5874 | 2.0002 | 686.7004
2.945 | 873.2879 | 2.9179 | 873.2671 | 2.7559 | 873.2538 | 2.0002 | 686.7487
2.9447 | 874.9545 | 2.9174 | 874.9337 | 2.7543 | 874.9204 | 2.0002 | 686.7964
2.9444 | 876.6211 | 2.917 | 876.6002 | 2.7529 | 876.5868 | 2.0002 | 686.8437
2.9441 | 878.2876 | 2.9163 | 878.2667 | 2.7513 | 878.2532 | 2.0004 | 686.8905
2.9437 | 879.9541 | 2.916 | 879.9332 | 2.7496 | 879.9197 | 2.0002 | 686.9369
2.9434 | 881.6208 | 2.9153 | 881.5998 | 2.748 | 881.5862 | 2.0002 | 686.9828
2.9429 | 883.2873 | 2.9149 | 883.2662 | 2.7464 | 883.2526 | 2.0002 | 687.0283
2.9428 | 884.9539 | 2.9145 | 884.9328 | 2.7446 | 884.919 | 2.0002 | 687.0732
2.9423 | 886.6204 | 2.9139 | 886.5994 | 2.743 | 886.5856 | 2.0004 | 687.1179
2.942 | 888.2869 | 2.9134 | 888.2659 | 2.7413 | 888.252 | 2.0002 | 687.1621
2.9416 | 889.9535 | 2.9129 | 889.9324 | 2.7395 | 889.9184 | 2.0004 | 687.2059
2.9413 | 891.6201 | 2.9123 | 891.5989 | 2.7377 | 891.5849 | 2.0004 | 687.2492
2.941 | 893.2867 | 2.9118 | 893.2655 | 2.7361 | 893.2514 | 2.0002 | 687.2921
2.9407 | 894.9532 | 2.9115 | 894.932 | 2.7343 | 894.9179 | 2.0002 | 687.3347
2.9404 | 896.6198 | 2.9108 | 896.5986 | 2.7324 | 896.5844 | 2.0004 | 687.3768
2.94 | 898.2863 | 2.9103 | 898.265 | 2.7308 | 898.2508 | 2.0004 | 687.4185
2.9395 | 899.9529 | 2.9097 | 899.9316 | 2.7288 | 899.9173 | 2.0004 | 687.4599
2.9392 | 901.6195 | 2.9092 | 901.5981 | 2.7269 | 901.5837 | 2.0002 | 687.5009
2.9389 | 903.286 | 2.9087 | 903.2646 | 2.725 | 903.2502 | 2.0004 | 687.5415
2.9386 | 904.9525 | 2.9081 | 904.9312 | 2.723 | 904.9166 | 2.0002 | 687.5817
2.9381 | 906.6191 | 2.9076 | 906.5978 | 2.7209 | 906.5831 | 2.0004 | 687.6216
2.9378 | 908.2856 | 2.9071 | 908.2643 | 2.719 | 908.2496 | 2.0004 | 687.661
2.9375 | 909.9522 | 2.9066 | 909.9308 | 2.7169 | 909.916 | 2.0002 | 687.7002
2.9371 | 911.6188 | 2.906 | 911.5973 | 2.715 | 911.5825 | 2.0002 | 687.739
2.9368 | 913.2853 | 2.9053 | 913.2638 | 2.7129 | 913.2491 | 2.0002 | 687.7774
2.9363 | 914.9519 | 2.9049 | 914.9303 | 2.7106 | 914.9154 | 2.0002 | 687.8155
2.936 | 916.6184 | 2.9044 | 916.5969 | 2.7085 | 916.5819 | 2.0004 | 687.8532
2.9357 | 918.285 | 2.9037 | 918.2634 | 2.7064 | 918.2484 | 2.0002 | 687.8906
2.9352 | 919.9516 | 2.9031 | 919.93 | 2.7041 | 919.9148 | 2.0002 | 687.9277
2.9349 | 921.618 | 2.9028 | 921.5964 | 2.7019 | 921.5813 | 2.0002 | 687.9644
2.9345 | 923.2846 | 2.9023 | 923.2629 | 2.6995 | 923.2478 | 2.0002 | 688.001
2.9342 | 924.9511 | 2.9016 | 924.9294 | 2.6972 | 924.9142 | 2.0002 | 688.0371
2.9337 | 926.6177 | 2.901 | 926.5959 | 2.6948 | 926.5807 | 2.0004 | 688.073
2.9334 | 928.2843 | 2.9005 | 928.2624 | 2.6924 | 928.2471 | 2.0002 | 688.1085
2.9331 | 929.9508 | 2.9 | 929.929 | 2.6898 | 929.9136 | 2.0002 | 688.1437
2.9326 | 931.6173 | 2.8994 | 931.5955 | 2.6872 | 931.5801 | 2.0004 | 688.1785
2.9323 | 933.2839 | 2.8987 | 933.262 | 2.6848 | 933.2465 | 2.0002 | 688.2132
2.9318 | 934.9505 | 2.8982 | 934.9285 | 2.6822 | 934.9129 | 2.0002 | 688.2476
2.9315 | 936.617 | 2.8976 | 936.5951 | 2.6795 | 936.5794 | 2.0002 | 688.2816
2.9312 | 938.2836 | 2.8971 | 938.2616 | 2.6766 | 938.2459 | 2.0004 | 688.3153
2.9307 | 939.95 | 2.8965 | 939.9281 | 2.6738 | 939.9122 | 2.0004 | 688.3488
2.9302 | 941.6167 | 2.896 | 941.5946 | 2.6709 | 941.5787 | 2.0002 | 688.3819
2.93 | 943.2832 | 2.8953 | 943.2612 | 2.668 | 943.2452 | 2.0004 | 688.4148
2.9295 | 944.9498 | 2.8947 | 944.9277 | 2.6649 | 944.9116 | 2.0004 | 688.4474
2.9291 | 946.6164 | 2.8941 | 946.5941 | 2.6619 | 946.578 | 2.0002 | 688.4797
2.9287 | 948.2828 | 2.8936 | 948.2607 | 2.6585 | 948.2445 | 2.0002 | 688.5118
2.9283 | 949.9494 | 2.8929 | 949.9272 | 2.6554 | 949.9109 | 2.0002 | 688.5437
2.9279 | 951.616 | 2.8924 | 951.5938 | 2.652 | 951.5774 | 2.0004 | 688.5752
2.9274 | 953.2826 | 2.8916 | 953.2602 | 2.6485 | 953.2439 | 2.0002 | 688.6065
2.9271 | 954.9491 | 2.8911 | 954.9268 | 2.6449 | 954.9103 | 2.0004 | 688.6376
2.9266 | 956.6156 | 2.8905 | 956.5932 | 2.6412 | 956.5767 | 2.0002 | 688.6684
2.9263 | 958.2822 | 2.89 | 958.2598 | 2.6375 | 958.2432 | 2.0002 | 688.699
2.9258 | 959.9487 | 2.8894 | 959.9263 | 2.6335 | 959.9096 | 2.0002 | 688.7292
2.9255 | 961.6154 | 2.8887 | 961.5929 | 2.6296 | 961.5761 | 2.0004 | 688.7594
2.925 | 963.2819 | 2.8882 | 963.2595 | 2.6254 | 963.2425 | 2.0004 | 688.7892
2.9245 | 964.9484 | 2.8874 | 964.9259 | 2.6211 | 964.909 | 2.0002 | 688.8188
2.9242 | 966.615 | 2.887 | 966.5924 | 2.6167 | 966.5755 | 2.0004 | 688.8482
2.9237 | 968.2816 | 2.8861 | 968.2589 | 2.612 | 968.2419 | 2.0004 | 688.8774
2.9234 | 969.9481 | 2.8857 | 969.9255 | 2.6072 | 969.9084 | 2.0004 | 688.9063
2.9229 | 971.6147 | 2.885 | 971.592 | 2.6025 | 971.5748 | 2.0004 | 688.9349
2.9224 | 973.2812 | 2.8844 | 973.2585 | 2.5973 | 973.2412 | 2.0002 | 688.9634
2.9221 | 974.9477 | 2.8837 | 974.9251 | 2.592 | 974.9076 | 2.0002 | 688.9916
2.9216 | 976.6143 | 2.8831 | 976.5916 | 2.5867 | 976.5741 | 2.0004 | 689.0197
2.9213 | 978.2808 | 2.8824 | 978.258 | 2.5809 | 978.2404 | 2.0004 | 689.0476
2.9208 | 979.9474 | 2.8816 | 979.9246 | 2.5749 | 979.9068 | 2.0002 | 689.0752
2.9204 | 981.614 | 2.8811 | 981.591 | 2.5688 | 981.5733 | 2.0004 | 689.1026
2.9199 | 983.2805 | 2.8805 | 983.2575 | 2.5623 | 983.2397 | 2.0002 | 689.1298
2.9194 | 984.9471 | 2.8799 | 984.924 | 2.5555 | 984.9062 | 2.0004 | 689.1568
2.9191 | 986.6136 | 2.8792 | 986.5906 | 2.5484 | 986.5726 | 2.0002 | 689.1836
2.9186 | 988.2802 | 2.8786 | 988.2571 | 2.5413 | 988.2391 | 2.0002 | 689.2102
2.9181 | 989.9468 | 2.8779 | 989.9236 | 2.5336 | 989.9055 | 2.0004 | 689.2366
2.9176 | 991.6132 | 2.8771 | 991.5901 | 2.5254 | 991.5719 | 2.0002 | 689.2628
2.9171 | 993.2798 | 2.8765 | 993.2567 | 2.5171 | 993.2384 | 2.0004 | 689.2888
2.9168 | 994.9465 | 2.876 | 994.9232 | 2.508 | 994.9048 | 2.0002 | 689.3146
2.9163 | 996.613 | 2.8752 | 996.5897 | 2.4984 | 996.5712 | 2.0002 | 689.3402
2.9158 | 998.2796 | 2.8745 | 998.2563 | 2.4886 | 998.2376 | 2.0002 | 689.3657
2.9153 | 999.9461 | 2.8739 | 999.9228 | 2.4776 | 999.904 | 2.0002 | 689.3909
2.9149 | 1001.613 | 2.8731 | 1001.589 | 2.466 | 1001.5704 | 2.0004 | 689.416
2.9144 | 1003.2792 | 2.8724 | 1003.256 | 2.4539 | 1003.237 | 2.0002 | 689.441
2.9139 | 1004.946 | 2.8718 | 1004.922 | 2.4402 | 1004.9032 | 2.0004 | 689.4657
2.9136 | 1006.612 | 2.871 | 1006.5888 | 2.4253 | 1006.57 | 2.0004 | 689.4903
2.9131 | 1008.279 | 2.8703 | 1008.255 | 2.4092 | 1008.236 | 2.0004 | 689.5147
2.9126 | 1009.945 | 2.8697 | 1009.922 | 2.3919 | 1009.902 | 2.0002 | 689.5388
2.9121 | 1011.612 | 2.8689 | 1011.588 | 2.3721 | 1011.5688 | 2.0002 | 689.5628
2.9116 | 1013.278 | 2.8682 | 1013.255 | 2.3495 | 1013.2352 | 2.0004 | 689.5868
2.9112 | 1014.945 | 2.8676 | 1014.921 | 2.3251 | 1014.902 | 2.0002 | 689.6104
2.9107 | 1016.612 | 2.8669 | 1016.588 | 2.2956 | 1016.568 | 2.0004 | 689.634
2.9102 | 1018.278 | 2.8661 | 1018.2544 | 2.2613 | 1018.2344 | 2.0002 | 689.6573
2.9097 | 1019.945 | 2.8655 | 1019.9208 | 2.222 | 1019.901 | 2.0004 | 689.6805
2.9092 | 1021.6112 | 2.8647 | 1021.587 | 2.1732 | 1021.567 | 2.0004 | 689.7036
2.9087 | 1023.278 | 2.864 | 1023.254 | 2.113 | 1023.234 | 2.0004 | 689.7265
2.9082 | 1024.944 | 2.8632 | 1024.92 | 2.0412 | 1024.9 | 2.0002 | 689.7493
2.9078 | 1026.611 | 2.8624 | 1026.587 | 2.0034 | 1026.472 | 2.0004 | 689.7719
2.9073 | 1028.277 | 2.8618 | 1028.254 | 2.0004 | 1027.799 | 2.0004 | 689.7943
2.9068 | 1029.944 | 2.8611 | 1029.92 | 2.0002 | 1028.922 | 2.0002 | 689.8166
2.9063 | 1031.61 | 2.8603 | 1031.586 | 2.0002 | 1029.8896 | 2.0002 | 689.8388
2.9058 | 1033.277 | 2.8595 | 1033.253 | 2.0002 | 1030.731 | 2.0004 | 689.8607
2.9052 | 1034.944 | 2.8589 | 1034.92 | 2.0002 | 1031.469 | 2.0002 | 689.8826
2.9047 | 1036.61 | 2.8581 | 1036.586 | 2.0002 | 1032.121 | 2.0004 | 689.9042
2.9042 | 1038.277 | 2.8574 | 1038.253 | 2.0004 | 1032.699 | 2.0004 | 689.9259
2.9037 | 1039.943 | 2.8566 | 1039.919 | 2.0004 | 1033.216 | 2.0002 | 689.9472
2.9032 | 1041.61 | 2.8558 | 1041.5856 | 2.0002 | 1033.6808 | 2.0004 | 689.9685
2.9028 | 1043.276 | 2.855 | 1043.252 | 2.0004 | 1034.102 | 2.0004 | 689.9897
2.9021 | 1044.943 | 2.8542 | 1044.919 | 2.0004 | 1034.4872 | 2.0002 | 690.0106
2.9016 | 1046.609 | 2.8534 | 1046.585 | 2.0002 | 1034.841 | 2.0004 | 690.0253
2.9011 | 1048.276 | 2.8527 | 1048.251 | 2.0004 | 1035.169
2.9007 | 1049.9424 | 2.8519 | 1049.918 | 2.0004 | 1035.473
2.9002 | 1051.609 | 2.8511 | 1051.585 | 2.0002 | 1035.758
2.8995 | 1053.275 | 2.8503 | 1053.251 | 2.0002 | 1036.0304
2.8991 | 1054.942 | 2.8495 | 1054.9176 | 2.0002 | 1036.285
2.8984 | 1056.609 | 2.8487 | 1056.584 | 2.0002 | 1036.525
2.8979 | 1058.275 | 2.8479 | 1058.251 | 2.0002 | 1036.7544
2.8974 | 1059.942 | 2.8471 | 1059.917 | 2.0002 | 1036.973
2.8968 | 1061.608 | 2.8461 | 1061.584 | 2.0002 | 1037.183
2.8963 | 1063.275 | 2.8455 | 1063.25 | 2.0002 | 1037.385
2.8958 | 1064.941 | 2.8447 | 1064.917 | 2.0004 | 1037.579
2.8952 | 1066.608 | 2.8439 | 1066.5832 | 2.0002 | 1037.766
2.8947 | 1068.2744 | 2.8429 | 1068.25 | 2.0004 | 1037.947
2.8942 | 1069.941 | 2.8421 | 1069.916 | 2.0004 | 1038.123
2.8936 | 1071.607 | 2.8413 | 1071.583 | 2.0002 | 1038.293
2.8929 | 1073.274 | 2.8405 | 1073.249 | 2.0004 | 1038.459
2.8924 | 1074.941 | 2.8395 | 1074.916 | 2.0004 | 1038.62
2.892 | 1076.607 | 2.8387 | 1076.582 | 2.0002 | 1038.777
2.8913 | 1078.274 | 2.8377 | 1078.249 | 2.0004 | 1038.93
2.8908 | 1079.94 | 2.8369 | 1079.915 | 2.0004 | 1039.079
2.8902 | 1081.607 | 2.836 | 1081.582 | 2.0004 | 1039.226
2.8897 | 1083.273 | 2.8352 | 1083.248 | 2.0004 | 1039.368
2.889 | 1084.94 | 2.8342 | 1084.915 | 2.0004 | 1039.508
2.8886 | 1086.6064 | 2.8332 | 1086.581 | 2.0002 | 1039.645
2.8879 | 1088.273 | 2.8324 | 1088.248 | 2.0004 | 1039.779
2.8873 | 1089.94 | 2.8316 | 1089.914 | 2.0002 | 1039.91
2.8868 | 1091.606 | 2.8306 | 1091.5808 | 2.0004 | 1040.039
2.8861 | 1093.273 | 2.8297 | 1093.247 | 2.0004 | 1040.166
2.8857 | 1094.939 | 2.8287 | 1094.914 | 2.0004 | 1040.29
2.885 | 1096.606 | 2.8277 | 1096.58 | 2.0004 | 1040.412
2.8844 | 1098.272 | 2.8269 | 1098.247 | 2.0004 | 1040.532
2.8837 | 1099.939 | 2.8258 | 1099.913 | 2.0004 | 1040.65
2.8832 | 1101.605 | 2.825 | 1101.58 | 2.0004 | 1040.766
2.8826 | 1103.272 | 2.8239 | 1103.246 | 2.0004 | 1040.88
2.8819 | 1104.938 | 2.8229 | 1104.913 | 2.0002 | 1040.992
2.8813 | 1106.6048 | 2.8221 | 1106.579 | 2.0004 | 1041.103
2.8808 | 1108.271 | 2.8211 | 1108.246 | 2.0004 | 1041.212
2.8802 | 1109.938 | 2.82 | 1109.912 | 2.0004 | 1041.319
2.8795 | 1111.604 | 2.8189 | 1111.579 | 2.0002 | 1041.425
2.8789 | 1113.271 | 2.8179 | 1113.245 | 2.0004 | 1041.529
2.8782 | 1114.9376 | 2.8168 | 1114.912 | 2.0004 | 1041.632
2.8776 | 1116.604 | 2.8158 | 1116.5784 | 2.0002 | 1041.733
2.8769 | 1118.271 | 2.8148 | 1118.245 | 2.0002 | 1041.833
2.8763 | 1119.937 | 2.8137 | 1119.911 | 2.0002 | 1041.931
2.8757 | 1121.604 | 2.8126 | 1121.578 | 2.0004 | 1042.029
2.875 | 1123.27 | 2.8116 | 1123.244 | 2.0004 | 1042.125
2.8744 | 1124.937 | 2.8103 | 1124.911 | 2.0004 | 1042.2192
2.8737 | 1126.603 | 2.8093 | 1126.578 | 2.0004 | 1042.313
2.8731 | 1128.27 | 2.8082 | 1128.244 | 2.0004 | 1042.405
2.8724 | 1129.936 | 2.8071 | 1129.91 | 2.0004 | 1042.496
2.8718 | 1131.603 | 2.806 | 1131.577 | 2.0004 | 1042.586
2.8711 | 1133.269 | 2.8048 | 1133.243 | 2.0002 | 1042.675
2.8703 | 1134.936 | 2.8037 | 1134.91 | 2.0004 | 1042.762
2.8697 | 1136.602 | 2.8027 | 1136.576 | 2.0004 | 1042.849
2.869 | 1138.269 | 2.8014 | 1138.243 | 2.0002 | 1042.935
2.8684 | 1139.936 | 2.8001 | 1139.909 | 2.0004 | 1043.02
2.8678 | 1141.602 | 2.7989 | 1141.576 | 2.0002 | 1043.103
2.8669 | 1143.269 | 2.7977 | 1143.2424 | 2.0004 | 1043.186
2.8663 | 1144.935 | 2.7966 | 1144.909 | 2.0004 | 1043.268
2.8657 | 1146.602 | 2.7953 | 1146.575 | 2.0004 | 1043.349
2.8648 | 1148.268 | 2.794 | 1148.242 | 2.0004 | 1043.429
2.8642 | 1149.935 | 2.7927 | 1149.908 | 2.0004 | 1043.508
2.8634 | 1151.601 | 2.7914 | 1151.575 | 2.0004 | 1043.586
2.8627 | 1153.268 | 2.7901 | 1153.241 | 2.0002 | 1043.663
2.8619 | 1154.9344 | 2.7889 | 1154.908 | 2.0004 | 1043.74
2.8613 | 1156.601 | 2.7874 | 1156.5744 | 2.0004 | 1043.815
2.8605 | 1158.267 | 2.7861 | 1158.2408 | 2.0004 | 1043.89
2.8598 | 1159.934 | 2.7848 | 1159.907 | 2.0004 | 1043.964
2.859 | 1161.6 | 2.7834 | 1161.574 | 2.0002 | 1044.038
2.8582 | 1163.267 | 2.7821 | 1163.24 | 2.0002 | 1044.11
2.8576 | 1164.934 | 2.7805 | 1164.907 | 2.0004 | 1044.182
2.8568 | 1166.6 | 2.779 | 1166.573 | 2.0004 | 1044.253
2.856 | 1168.267 | 2.7777 | 1168.24 | 2.0004 | 1044.324
2.8552 | 1169.933 | 2.7761 | 1169.906 | 2.0004 | 1044.393
2.8545 | 1171.6 | 2.7747 | 1171.573 | 2.0004 | 1044.4624
2.8537 | 1173.266 | 2.773 | 1173.2392 | 2.0002 | 1044.53
2.8529 | 1174.9328 | 2.7716 | 1174.906 | 2.0002 | 1044.598
2.8521 | 1176.599 | 2.7701 | 1176.572 | 2.0004 | 1044.665
2.8513 | 1178.266 | 2.7685 | 1178.239 | 2.0002 | 1044.732
2.8505 | 1179.932 | 2.7667 | 1179.905 | 2.0004 | 1044.797
2.8497 | 1181.599 | 2.7653 | 1181.572 | 2.0004 | 1044.862
2.8489 | 1183.265 | 2.7635 | 1183.238 | 2.0004 | 1044.927
2.8481 | 1184.932 | 2.7619 | 1184.905 | 2.0004 | 1044.99
2.8473 | 1186.598 | 2.7603 | 1186.571 | 2.0004 | 1045.054
2.8465 | 1188.265 | 2.7585 | 1188.238 | 2.0004 | 1045.116
2.8456 | 1189.932 | 2.7567 | 1189.904 | 2.0002 | 1045.1784
2.8448 | 1191.598 | 2.755 | 1191.571 | 2.0004 | 1045.24
2.8439 | 1193.264 | 2.7532 | 1193.237 | 2.0004 | 1045.301
2.8432 | 1194.931 | 2.7514 | 1194.904 | 2.0002 | 1045.361
2.8423 | 1196.5976 | 2.7495 | 1196.57 | 2.0004 | 1045.421
2.8415 | 1198.264 | 2.7475 | 1198.237 | 2.0002 | 1045.48
2.8405 | 1199.931 | 2.7455 | 1199.903 | 2.0004 | 1045.539
2.8397 | 1201.597 | 2.7437 | 1201.569 | 2.0004 | 1045.597
2.8389 | 1203.264 | 2.7416 | 1203.236 | 2.0004 | 1045.655
2.8379 | 1204.93 | 2.7395 | 1204.9024 | 2.0002 | 1045.712
2.8371 | 1206.597 | 2.7375 | 1206.569 | 2.0004 | 1045.768
2.8361 | 1208.2632 | 2.7354 | 1208.235 | 2.0004 | 1045.824
2.8352 | 1209.93 | 2.7332 | 1209.902 | 2.0002 | 1045.88
2.8344 | 1211.596 | 2.7311 | 1211.568 | 2.0004 | 1045.935
2.8334 | 1213.263 | 2.7287 | 1213.235 | 2.0004 | 1045.99
2.8324 | 1214.929 | 2.7264 | 1214.901 | 2.0004 | 1046.044
2.8316 | 1216.596 | 2.7242 | 1216.568 | 2.0004 | 1046.0976
2.8305 | 1218.262 | 2.7217 | 1218.234 | 2.0002 | 1046.151
2.8297 | 1219.929 | 2.7193 | 1219.901 | 2.0004 | 1046.203
2.8287 | 1221.596 | 2.7169 | 1221.567 | 2.0004 | 1046.256
2.8277 | 1223.262 | 2.7143 | 1223.2336 | 2.0002 | 1046.308
2.8268 | 1224.929 | 2.7116 | 1224.9 | 2.0004 | 1046.359
2.8258 | 1226.595 | 2.709 | 1226.566 | 2.0002 | 1046.41
2.8248 | 1228.262 | 2.7062 | 1228.233 | 2.0004 | 1046.46
2.8237 | 1229.928 | 2.7035 | 1229.899 | 2.0004 | 1046.51
2.8227 | 1231.595 | 2.7006 | 1231.566 | 2.0004 | 1046.56
2.8218 | 1233.261 | 2.6977 | 1233.232 | 2.0004 | 1046.609
2.8206 | 1234.928 | 2.6946 | 1234.899 | 2.0002 | 1046.658
2.8197 | 1236.594 | 2.6914 | 1236.565 | 2.0002 | 1046.706
2.8187 | 1238.261 | 2.6883 | 1238.232 | 2.0004 | 1046.754
2.8176 | 1239.927 | 2.6851 | 1239.898 | 2.0002 | 1046.801
2.8166 | 1241.594 | 2.6817 | 1241.565 | 2.0004 | 1046.848
2.8155 | 1243.26 | 2.6785 | 1243.231 | 2.0002 | 1046.895
2.8143 | 1244.927 | 2.6749 | 1244.8976 | 2.0004 | 1046.941
2.8134 | 1246.594 | 2.6711 | 1246.564 | 2.0002 | 1046.987
2.8122 | 1248.26 | 2.6675 | 1248.231 | 2.0004 | 1047.033
2.8111 | 1249.926 | 2.6636 | 1249.897 | 2.0002 | 1047.0776
2.81 | 1251.593 | 2.6596 | 1251.563 | 2.0004 | 1047.122
2.8089 | 1253.26 | 2.6557 | 1253.23 | 2.0002 | 1047.166
2.8077 | 1254.926 | 2.6515 | 1254.896 | 2.0004 | 1047.21
2.8066 | 1256.593 | 2.6472 | 1256.563 | 2.0004 | 1047.254
2.8055 | 1258.2592 | 2.6427 | 1258.229 | 2.0004 | 1047.297
2.8043 | 1259.926 | 2.6382 | 1259.896 | 2.0002 | 1047.339
2.8031 | 1261.592 | 2.6333 | 1261.562 | 2.0004 | 1047.381
2.8019 | 1263.259 | 2.6283 | 1263.229 | 2.0002 | 1047.423
2.8008 | 1264.925 | 2.6235 | 1264.895 | 2.0004 | 1047.465
2.7995 | 1266.592 | 2.6181 | 1266.562 | 2.0002 | 1047.506
2.7982 | 1268.258 | 2.6125 | 1268.228 | 2.0002 | 1047.5464
2.7971 | 1269.925 | 2.6072 | 1269.8944 | 2.0004 | 1047.587
2.7958 | 1271.591 | 2.601 | 1271.5608 | 2.0004 | 1047.627
2.7945 | 1273.258 | 2.5948 | 1273.2272 | 2.0002 | 1047.666
2.7932 | 1274.924 | 2.5888 | 1274.894 | 2.0004 | 1047.705
2.7919 | 1276.591 | 2.582 | 1276.56 | 2.0004 | 1047.744
2.7906 | 1278.258 | 2.5749 | 1278.227 | 2.0004 | 1047.782
2.7893 | 1279.924 | 2.5678 | 1279.893 | 2.0004 | 1047.821
2.788 | 1281.591 | 2.5602 | 1281.56 | 2.0004 | 1047.858
2.7866 | 1283.257 | 2.5522 | 1283.226 | 2.0004 | 1047.896
2.7851 | 1284.923 | 2.5441 | 1284.893 | 2.0002 | 1047.933
2.7839 | 1286.59 | 2.5352 | 1286.559 | 2.0002 | 1047.969
2.7824 | 1288.257 | 2.5259 | 1288.225 | 2.0004 | 1048.005
2.7811 | 1289.923 | 2.5162 | 1289.892 | 2.0004 | 1048.041
2.7797 | 1291.5896 | 2.5057 | 1291.558 | 2.0004 | 1048.077
2.7782 | 1293.256 | 2.4944 | 1293.225 | 2.0002 | 1048.112
2.7768 | 1294.923 | 2.4823 | 1294.891 | 2.0004 | 1048.147
2.7753 | 1296.589 | 2.4699 | 1296.558 | 2.0002 | 1048.181
2.7737 | 1298.256 | 2.4557 | 1298.224 | 2.0004 | 1048.216
2.7722 | 1299.922 | 2.4403 | 1299.8904 | 2.0004 | 1048.25
2.7706 | 1301.589 | 2.4241 | 1301.5568 | 2.0002 | 1048.283
2.769 | 1303.255 | 2.4052 | 1303.2232 | 2.0002 | 1048.316
2.7676 | 1304.922 | 2.3839 | 1304.8896 | 2.0002 | 1048.349
2.7659 | 1306.588 | 2.3608 | 1306.556 | 2.0004 | 1048.382
2.7643 | 1308.255 | 2.3327 | 1308.2224 | 2.0004 | 1048.414
2.7627 | 1309.921 | 2.2998 | 1309.889 | 2.0004 | 1048.446
2.7609 | 1311.588 | 2.2621 | 1311.555 | 2.0002 | 1048.478
2.7593 | 1313.2544 | 2.2145 | 1313.222 | 2.0004 | 1048.5096
2.7576 | 1314.921 | 2.1554 | 1314.888 | 2.0002 | 1048.5408
2.7558 | 1316.587 | 2.0849 | 1316.554 | 2.0004 | 1048.572
2.754 | 1318.254 | 2.0115 | 1318.197 | 2.0004 | 1048.6024
2.7524 | 1319.921 | 2.001 | 1319.604 | 2.0004 | 1048.6328
2.7505 | 1321.587 | 2.0004 | 1320.754 | 2.0002 | 1048.663
2.7487 | 1323.254 | 2.0002 | 1321.708 | 2.0004 | 1048.693
2.7467 | 1324.92 | 2.0002 | 1322.507 | 2.0002 | 1048.7224
2.745 | 1326.586 | 2.0004 | 1323.179 | 2.0004 | 1048.752
2.743 | 1328.253 | 2.0004 | 1323.743 | 2.0002 | 1048.781
2.7411 | 1329.92 | 2.0004 | 1324.217 | 2.0004 | 1048.81
2.739 | 1331.586 | 2.0004 | 1324.615 | 2.0002 | 1048.838
2.7371 | 1333.253 | 2.0002 | 1324.949 | 2.0004 | 1048.867
2.7351 | 1334.9192 | 1.9997 | 1325.231 | 2.0004 | 1048.895
2.733 | 1336.5856 | 2 | 1325.467 | 2.0004 | 1048.923
2.7308 | 1338.252 | 2.0002 | 1325.672 | 2.0002 | 1048.951
2.7288 | 1339.919 | 2.0002 | 1325.849 | 2.0004 | 1048.978
2.7266 | 1341.585 | 2.0002 | 1326.004 | 2.0002 | 1049.006
2.7245 | 1343.252 | 2.0002 | 1326.141 | 2.0004 | 1049.0328
2.7221 | 1344.918 | 2.0004 | 1326.263 | 2.0004 | 1049.06
2.7198 | 1346.585 | 2.0004 | 1326.374 | 2.0004 | 1049.086
2.7174 | 1348.251 | 2.0002 | 1326.474 | 2.0002 | 1049.113
2.7151 | 1349.9176 | 2.0002 | 1326.5672 | 2.0004 | 1049.1392
2.7127 | 1351.584 | 2.0004 | 1326.6536 | 2.0004 | 1049.165
2.7101 | 1353.251 | 2.0004 | 1326.734 | 2.0002 | 1049.191
2.7077 | 1354.917 | 2.0004 | 1326.81 | 2.0004 | 1049.217
2.7051 | 1356.584 | 2.0004 | 1326.882 | 2.0004 | 1049.242
2.7025 | 1358.25 | 2.0004 | 1326.9504 | 2.0004 | 1049.267
2.6998 | 1359.917 | 2.0004 | 1327.016 | 2.0002 | 1049.293
2.697 | 1361.583 | 2.0004 | 1327.078 | 2.0004 | 1049.318
2.6943 | 1363.2496 | 2.0004 | 1327.138 | 2.0004 | 1049.342
2.6914 | 1364.916 | 2.0004 | 1327.196 | 2.0002 | 1049.367
2.6887 | 1366.583 | 2.0004 | 1327.252 | 2.0004 | 1049.391
2.6858 | 1368.249 | 2.0004 | 1327.3064 | 2.0002 | 1049.4152
2.6827 | 1369.916 | 2.0004 | 1327.359 | 2.0002 | 1049.439
2.6796 | 1371.582 | 2.0004 | 1327.41 | 2.0004 | 1049.4632
2.6764 | 1373.249 | 2.0004 | 1327.46 | 2.0002 | 1049.487
2.6733 | 1374.915 | 2.0004 | 1327.508 | 2.0004 | 1049.51
2.6701 | 1376.582 | 2.0004 | 1327.556 | 2.0004 | 1049.5336
2.6667 | 1378.248 | 2.0004 | 1327.602 | 2.0002 | 1049.557
2.6632 | 1379.915 | 2.0004 | 1327.647 | 2.0002 | 1049.58
2.6596 | 1381.581 | 2.0004 | 1327.691 | 2.0004 | 1049.602
2.6562 | 1383.248 | 2.0004 | 1327.735 | 2.0004 | 1049.625
2.6525 | 1384.914 | 2.0004 | 1327.777 | 2.0004 | 1049.648
2.6486 | 1386.581 | 2.0004 | 1327.8192 | 2.0004 | 1049.67
2.6449 | 1388.247 | 2.0004 | 1327.86 | 2.0004 | 1049.692
2.6407 | 1389.9136 | 2.0004 | 1327.9 | 2.0004 | 1049.7144
2.6369 | 1391.58 | 2.0004 | 1327.94 | 2.0004 | 1049.736
2.6327 | 1393.246 | 2.0004 | 1327.979 | 2.0002 | 1049.758
2.6283 | 1394.913 | 2.0002 | 1328.017 | 2.0004 | 1049.78
2.6238 | 1396.579 | 2.0004 | 1328.055 | 2.0004 | 1049.801
2.6194 | 1398.246 | 2.0004 | 1328.092 | 2.0002 | 1049.822
2.6148 | 1399.912 | 2.0004 | 1328.129 | 2.0004 | 1049.843
2.6099 | 1401.579 | 2.0002 | 1328.165 | 2.0002 | 1049.864
2.6049 | 1403.245 | 2.0004 | 1328.201 | 2.0002 | 1049.8768
2.5998 | 1404.912 | 2.0004 | 1328.236
2.5948 | 1406.578 | 2.0004 | 1328.2704
2.5893 | 1408.245 | 2.0004 | 1328.305
2.5836 | 1409.911 | 2.0004 | 1328.338
2.5778 | 1411.578 | 2.0004 | 1328.372
2.5718 | 1413.244 | 2.0004 | 1328.405
2.5656 | 1414.911 | 2.0004 | 1328.438
2.5596 | 1416.577 | 2.0004 | 1328.47
2.5528 | 1418.244 | 2.0004 | 1328.502
2.5459 | 1419.91 | 2.0004 | 1328.533
2.5388 | 1421.577 | 2.0004 | 1328.564
2.5313 | 1423.243 | 2.0004 | 1328.595
2.5239 | 1424.909 | 2.0004 | 1328.6256
2.5159 | 1426.576 | 2.0004 | 1328.656
2.5075 | 1428.2424 | 2.0004 | 1328.686
2.4988 | 1429.909 | 2.0004 | 1328.715
2.4897 | 1431.575 | 2.0004 | 1328.744
2.48 | 1433.242 | 2.0004 | 1328.773
2.4704 | 1434.908 | 2.0004 | 1328.802
2.4599 | 1436.575 | 2.0004 | 1328.8304
2.4487 | 1438.241 | 2.0004 | 1328.859
2.4371 | 1439.907 | 2.0004 | 1328.8864
2.4247 | 1441.574 | 2.0004 | 1328.914
2.4115 | 1443.24 | 2.0004 | 1328.941
2.3981 | 1444.907 | 2.0004 | 1328.968
2.3832 | 1446.573 | 2.0004 | 1328.995
2.3673 | 1448.24 | 2.0004 | 1329.022
2.3502 | 1449.906 | 2.0004 | 1329.048
2.3313 | 1451.573 | 2.0004 | 1329.074
2.3111 | 1453.239 | 2.0004 | 1329.1
2.2897 | 1454.905 | 2.0004 | 1329.126
2.2648 | 1456.572 | 2.0005 | 1329.151
2.2371 | 1458.238 | 2.0004 | 1329.177
2.2058 | 1459.904 | 2.0004 | 1329.202
2.1696 | 1461.571 | 2.0004 | 1329.226
2.1275 | 1463.237 | 2.0004 | 1329.251
2.0797 | 1464.904 | 2.0004 | 1329.276
2.0199 | 1466.569 | 2.0004 | 1329.3
2.0016 | 1468.102 | 2.0004 | 1329.324
2.0004 | 1469.391 | 2.0004 | 1329.348
2.0002 | 1470.486 | 2.0004 | 1329.371
2.0002 | 1471.428 | 2.0004 | 1329.395
2.0004 | 1472.245 | 2.0004 | 1329.418
2.0004 | 1472.9568 | 2.0004 | 1329.441
2.0002 | 1473.579 | 2.0004 | 1329.464
2.0004 | 1474.123 | 2.0004 | 1329.486
2.0004 | 1474.601 | 2.0004 | 1329.509
2.0002 | 1475.021 | 2.0004 | 1329.531
2.0004 | 1475.39 | 2.0004 | 1329.554
2.0004 | 1475.716 | 2.0004 | 1329.576
2.0036 | 1476.006 | 2.0004 | 1329.597
2 | 1476.262 | 2.0005 | 1329.619
2.0002 | 1476.492 | 2.0004 | 1329.641
2.0002 | 1476.699 | 2.0004 | 1329.662
2.0002 | 1476.888 | 2.0004 | 1329.683
2.0004 | 1477.06 | 2.0004 | 1329.704
2.0004 | 1477.219 | 2.0004 | 1329.717
2.0004 | 1477.365
2.0002 | 1477.502
2.0002 | 1477.6304
2.0002 | 1477.751
2.0002 | 1477.8656
2.0004 | 1477.974
2.0004 | 1478.078
2.0002 | 1478.177
2.0004 | 1478.273
2.0004 | 1478.364
2.0004 | 1478.452
2.0004 | 1478.538
2.0004 | 1478.621
2.0004 | 1478.7008
2.0004 | 1478.779
2.0004 | 1478.855
2.0004 | 1478.928
2.0004 | 1479
2.0004 | 1479.0704
2.0004 | 1479.139
2.0004 | 1479.206
2.0002 | 1479.271
2.0002 | 1479.336
2.0002 | 1479.398
2.0002 | 1479.46
2.0004 | 1479.52
2.0004 | 1479.579
2.0004 | 1479.638
2.0004 | 1479.6944
2.0004 | 1479.7504
2.0004 | 1479.806
2.0004 | 1479.86
2.0004 | 1479.913
2.0004 | 1479.965
2.0002 | 1480.017
2.0002 | 1480.068
2.0004 | 1480.118
2.0004 | 1480.1672
2.0004 | 1480.216
2.0002 | 1480.264
2.0004 | 1480.311
2.0004 | 1480.358
2.0004 | 1480.404
2.0004 | 1480.449
2.0002 | 1480.494
2.0004 | 1480.538
2.0004 | 1480.582
2.0004 | 1480.625
2.0004 | 1480.668
2.0004 | 1480.7096
2.0004 | 1480.751
2.0004 | 1480.792
2.0004 | 1480.833
2.0004 | 1480.873
2.0004 | 1480.913
2.0002 | 1480.952
2.0004 | 1480.991
2.0002 | 1481.0296
2.0004 | 1481.068
2.0002 | 1481.105
2.0004 | 1481.143
2.0004 | 1481.179
2.0004 | 1481.216
2.0004 | 1481.252
2.0004 | 1481.288
2.0004 | 1481.3232
2.0002 | 1481.358
2.0004 | 1481.393
2.0004 | 1481.4272
2.0004 | 1481.461
2.0004 | 1481.495
2.0004 | 1481.528
2.0004 | 1481.562
2.0004 | 1481.594
2.0004 | 1481.627
2.0004 | 1481.6592
2.0004 | 1481.691
2.0002 | 1481.723
2.0002 | 1481.754
2.0004 | 1481.785
2.0004 | 1481.816
2.0004 | 1481.846
2.0004 | 1481.8768
2.0004 | 1481.907
2.0004 | 1481.936
2.0004 | 1481.966
2.0004 | 1481.995
2.0004 | 1482.024
2.0002 | 1482.053
2.0004 | 1482.082
2.0002 | 1482.11
2.0004 | 1482.138
2.0002 | 1482.166
2.0004 | 1482.193
2.0002 | 1482.221
2.0004 | 1482.248
2.0004 | 1482.275
2.0004 | 1482.301
2.0004 | 1482.328
2.0002 | 1482.354
2.0004 | 1482.38
2.0004 | 1482.406
2.0004 | 1482.431
2.0004 | 1482.4568
2.0004 | 1482.482
2.0004 | 1482.507
2.0004 | 1482.532
2.0004 | 1482.557
2.0004 | 1482.581
2.0004 | 1482.605
2.0002 | 1482.629
2.0004 | 1482.653
2.0002 | 1482.6768
2.0004 | 1482.7
2.0004 | 1482.724
2.0004 | 1482.747
2.0004 | 1482.77
2.0004 | 1482.792
2.0004 | 1482.815
2.0004 | 1482.838
2.0002 | 1482.86
2.0002 | 1482.882
2.0004 | 1482.904
2.0004 | 1482.925
2.0004 | 1482.947
2.0004 | 1482.968
2.0004 | 1482.989
2.0004 | 1483.0104
2.0002 | 1483.025