## Sheet1
2voltage | 2capacity | 123.0voltage | 123.0capacity | 246.0voltage | 246.0capacity | 369.0voltage | 369.0capacity | 492.0voltage | 492.0capacity | 615.0voltage | 615.0capacity
3.5659 | 0 | 3.416 | 0 | 3.0877 | 0 | 3.0012 | 0 | 3.046 | 0 | 2.9786 | 0
3.2822 | 2.499356 | 3.1132 | 2.499153 | 2.5278 | 2.498842 | 2.4174 | 2.498786 | 2.3574 | 2.498753 | 2.2982 | 2.498819
3.1351 | 4.998689 | 2.9962 | 4.998297 | 2.2047 | 4.997639 | 2.0774 | 4.994244 | 2.0372 | 4.944842 | 2.0256 | 4.878917
3.0753 | 7.497978 | 2.9444 | 7.497442 | 2.0259 | 7.478189 | 2.0059 | 7.269758 | 2.0028 | 7.030617 | 2.0018 | 6.843397
3.0467 | 9.997267 | 2.9161 | 9.996528 | 2.002 | 9.722022 | 2.0002 | 9.212367 | 2.0001 | 8.802444 | 1.9997 | 8.485631
3.0302 | 12.49653 | 2.8963 | 12.4956 | 1.9999 | 11.68253 | 1.9996 | 10.90561 | 1.9997 | 10.32065 | 1.9997 | 9.935153
3.0184 | 14.99581 | 2.8806 | 14.99468 | 1.9997 | 13.42737 | 1.9997 | 12.40902 | 1.9997 | 11.71386 | 1.9997 | 11.25129
3.0094 | 17.4951 | 2.8672 | 17.49375 | 1.9997 | 14.975925 | 1.9997 | 13.79031 | 1.9997 | 12.98155 | 1.9999 | 12.4471
3.0021 | 19.99433 | 2.855 | 19.99281 | 1.9999 | 16.40503 | 1.9997 | 15.0528 | 1.9999 | 14.14334 | 1.9999 | 13.54124
2.9959 | 22.49358 | 2.8443 | 22.49185 | 1.9997 | 17.71422 | 1.9999 | 16.211625 | 1.9997 | 15.20882 | 1.9997 | 14.54715
2.9904 | 24.99281 | 2.8337 | 24.99089 | 1.9997 | 18.91504 | 1.9997 | 17.27988 | 1.9999 | 16.19087 | 1.9997 | 15.4741
2.9852 | 27.49201 | 2.8235 | 27.48996 | 1.9997 | 20.01929 | 1.9997 | 18.26446 | 1.9997 | 17.09751 | 1.9999 | 16.32938
2.9804 | 29.99124 | 2.8136 | 29.98902 | 1.9999 | 21.03509 | 1.9999 | 19.17343 | 1.9999 | 17.93674 | 1.9999 | 17.12029
2.9758 | 32.490475 | 2.804 | 32.48807 | 1.9997 | 21.97097 | 1.9999 | 20.01306 | 1.9999 | 18.711825 | 1.9999 | 17.85052
2.9715 | 34.98972 | 2.7941 | 34.98709 | 1.9999 | 22.83327 | 1.9999 | 20.78943 | 1.9999 | 19.42832 | 1.9999 | 18.52423
2.9671 | 37.48894 | 2.7843 | 37.48614 | 1.9999 | 23.628975 | 1.9999 | 21.50748 | 1.9999 | 20.09091 | 1.9999 | 19.14576
2.9631 | 39.98819 | 2.7746 | 39.98516 | 1.9997 | 24.36329 | 1.9999 | 22.17163 | 1.9999 | 20.70277 | 1.9997 | 19.71863
2.9591 | 42.48739 | 2.7652 | 42.48419 | 1.9999 | 25.04161 | 1.9999 | 22.78561 | 1.9999 | 21.26758 | 1.9999 | 20.24601
2.9552 | 44.98661 | 2.7557 | 44.98323 | 1.9999 | 25.66851 | 1.9999 | 23.3528 | 1.9999 | 21.78796 | 1.9999 | 20.73133
2.9518 | 47.48583 | 2.7463 | 47.48222 | 1.9999 | 26.24851 | 1.9999 | 23.87571 | 1.9999 | 22.26704 | 1.9999 | 21.17706
2.9481 | 49.98503 | 2.7375 | 49.98122 | 1.9999 | 26.78426 | 1.9999 | 24.357375 | 1.9999 | 22.70729 | 1.9997 | 21.5861
2.9447 | 52.48426 | 2.7289 | 52.4802 | 1.9999 | 27.27878 | 1.9999 | 24.80015 | 1.9999 | 23.11133 | 1.9999 | 21.96107
2.9415 | 54.98344 | 2.7208 | 54.97923 | 1.9999 | 27.73549 | 1.9999 | 25.20659 | 1.9999 | 23.48174 | 1.9999 | 22.30439
2.9384 | 57.48262 | 2.7133 | 57.47827 | 1.9999 | 28.15706 | 1.9999 | 25.57914 | 1.9999 | 23.82101 | 1.9997 | 22.61869
2.9353 | 59.98183 | 2.7062 | 59.97727 | 1.9997 | 28.54583 | 1.9999 | 25.92063 | 1.9999 | 24.13171 | 1.9999 | 22.90669
2.9326 | 62.48104 | 2.6991 | 62.47628 | 1.9999 | 28.90461 | 1.9999 | 26.23341 | 2.0033 | 24.41693 | 1.9997 | 23.16996
2.93 | 64.98023 | 2.6924 | 64.97528 | 1.9999 | 29.23558 | 1.9999 | 26.52047 | 1.9997 | 24.67808 | 1.9997 | 23.41222
2.9276 | 67.47947 | 2.6858 | 67.47424 | 1.9999 | 29.54123 | 1.9997 | 26.78441 | 1.9999 | 24.9181 | 1.9999 | 23.63514
2.9252 | 69.9787 | 2.6795 | 69.97324 | 1.9991 | 29.82428 | 1.9999 | 27.02672 | 1.9997 | 25.13893 | 1.9999 | 23.84004
2.9231 | 72.4779 | 2.6736 | 72.47219 | 1.9997 | 30.08606 | 1.9997 | 27.24988 | 1.9999 | 25.3425 | 1.9999 | 24.02926
2.921 | 74.9771 | 2.6676 | 74.97116 | 1.9997 | 30.32839 | 1.9999 | 27.45586 | 1.9999 | 25.53067 | 1.9999 | 24.20398
2.919 | 77.47632 | 2.6621 | 77.47011 | 1.9997 | 30.55303 | 1.9999 | 27.64647 | 1.9999 | 25.70518 | 1.9999 | 24.36573
2.9174 | 79.97554 | 2.6564 | 79.96907 | 1.9997 | 30.76192 | 1.9997 | 27.8233 | 1.9999 | 25.86703 | 1.9999 | 24.51591
2.9156 | 82.47476 | 2.6508 | 82.46804 | 1.9997 | 30.95611 | 1.9997 | 27.98767 | 1.9997 | 26.01752 | 1.9999 | 24.65557
2.9142 | 84.97398 | 2.6456 | 84.96699 | 1.9999 | 31.13706 | 1.9999 | 28.14094 | 1.9999 | 26.15786 | 1.9999 | 24.7857
2.9127 | 87.47319 | 2.6403 | 87.46596 | 1.9999 | 31.30595 | 1.9997 | 28.2841 | 1.9999 | 26.28894 | 1.9999 | 24.9072
2.9114 | 89.97239 | 2.635 | 89.96492 | 1.9997 | 31.46392 | 1.9999 | 28.41814 | 1.9999 | 26.41158 | 1.9999 | 25.02077
2.9103 | 92.47162 | 2.63 | 92.46391 | 1.9999 | 31.61189 | 1.9999 | 28.54388 | 1.9999 | 26.52656 | 1.9999 | 25.12716
2.9092 | 94.97081 | 2.6248 | 94.96287 | 1.9997 | 31.75072 | 1.9999 | 28.66201 | 1.9999 | 26.63454 | 1.9999 | 25.22698
2.9082 | 97.47001 | 2.62 | 97.46184 | 1.9999 | 31.88124 | 1.9999 | 28.77324 | 1.9999 | 26.73609 | 1.9999 | 25.32078
2.9074 | 99.96921 | 2.615 | 99.96078 | 1.9999 | 32.00406 | 1.9999 | 28.87822 | 1.9999 | 26.83172 | 1.9997 | 25.409025
2.9066 | 102.4684 | 2.61 | 102.4597 | 1.9999 | 32.11979 | 1.9999 | 28.97725 | 1.9999 | 26.92194 | 1.9999 | 25.49216
2.9056 | 104.9676 | 2.605 | 104.9586 | 1.9999 | 32.229025 | 1.9999 | 29.07082 | 1.9999 | 27.00716 | 1.9999 | 25.5706
2.905 | 107.4668 | 2.5998 | 107.4576 | 1.9999 | 32.33225 | 1.9999 | 29.15937 | 1.9999 | 27.08776 | 1.9999 | 25.6447
2.9043 | 109.9661 | 2.5948 | 109.9565 | 1.9999 | 32.42993 | 1.9999 | 29.24332 | 1.9999 | 27.1641 | 1.9999 | 25.71478
2.9039 | 112.4653 | 2.5896 | 112.4555 | 1.9999 | 32.52247 | 1.9999 | 29.32297 | 1.9999 | 27.23648 | 1.9999 | 25.78113
2.9032 | 114.9645 | 2.5848 | 114.9544 | 1.9999 | 32.61027 | 1.9999 | 29.3986 | 1.9999 | 27.30518 | 1.9999 | 25.84405
2.9027 | 117.4637 | 2.5795 | 117.4533 | 1.9999 | 32.69361 | 1.9999 | 29.4705 | 1.9999 | 27.37045 | 1.9999 | 25.903775
2.9024 | 119.963 | 2.574 | 119.9523 | 1.9999 | 32.7728 | 1.9999 | 29.53893 | 1.9999 | 27.43255 | 1.9999 | 25.96051
2.9019 | 122.4622 | 2.5686 | 122.4512 | 1.9999 | 32.84815 | 1.9999 | 29.60414 | 1.9999 | 27.49168 | 1.9999 | 26.01447
2.9016 | 124.9613 | 2.5632 | 124.9501 | 1.9999 | 32.91995 | 1.9999 | 29.66632 | 1.9999 | 27.54804 | 1.9999 | 26.0659
2.9013 | 127.4605 | 2.5575 | 127.449 | 1.9999 | 32.98841 | 1.9999 | 29.72567 | 1.9999 | 27.60179 | 1.9999 | 26.11489
2.901 | 129.9597 | 2.5517 | 129.9479 | 1.9999 | 33.05373 | 1.9999 | 29.78239 | 1.9999 | 27.65311 | 1.9997 | 26.16161
2.9006 | 132.4589 | 2.5459 | 132.4469 | 1.9999 | 33.11612 | 1.9999 | 29.83664 | 1.9999 | 27.70219 | 1.9999 | 26.206225
2.9005 | 134.9581 | 2.5401 | 134.9458 | 1.9999 | 33.1758 | 1.9999 | 29.88854 | 1.9999 | 27.74914 | 1.9999 | 26.24886
2.9001 | 137.4572 | 2.5339 | 137.4447 | 1.9999 | 33.23293 | 1.9997 | 29.93829 | 1.9997 | 27.79407 | 1.9999 | 26.28967
2.9001 | 139.9564 | 2.5275 | 139.9436 | 1.9999 | 33.28768 | 1.9999 | 29.98601 | 1.9999 | 27.83713 | 1.9999 | 26.32874
2.8998 | 142.4556 | 2.521 | 142.4425 | 1.9999 | 33.34019 | 1.9999 | 30.03181 | 1.9999 | 27.87844 | 1.9999 | 26.366175
2.8997 | 144.9548 | 2.5143 | 144.9414 | 1.9999 | 33.39062 | 1.9999 | 30.07582 | 1.9999 | 27.91811 | 1.9999 | 26.40209
2.8997 | 147.454 | 2.5075 | 147.4403 | 1.9999 | 33.43907 | 1.9999 | 30.118125 | 1.9999 | 27.95622 | 1.9999 | 26.43656
2.8995 | 149.9533 | 2.5004 | 149.9391 | 1.9999 | 33.48564 | 1.9999 | 30.15884 | 1.9999 | 27.99287 | 1.9999 | 26.46969
2.8993 | 152.4525 | 2.4931 | 152.438 | 1.9999 | 33.53047 | 1.9999 | 30.19807 | 1.9999 | 28.02813 | 1.9999 | 26.50155
2.8993 | 154.9517 | 2.4859 | 154.9369 | 1.9999 | 33.57367 | 1.9999 | 30.23589 | 1.9999 | 28.0621 | 1.9999 | 26.53219
2.8992 | 157.4509 | 2.4781 | 157.4358 | 1.9999 | 33.61532 | 1.9999 | 30.272375 | 1.9999 | 28.09486 | 1.9999 | 26.56169
2.8992 | 159.9501 | 2.4702 | 159.9347 | 1.9999 | 33.65552 | 1.9999 | 30.30761 | 1.9999 | 28.12644 | 1.9999 | 26.59011
2.8992 | 162.4493 | 2.462 | 162.4335 | 1.9999 | 33.69436 | 1.9999 | 30.34167 | 1.9999 | 28.15691 | 1.9999 | 26.6175
2.8992 | 164.9485 | 2.4534 | 164.9324 | 1.9997 | 33.7319 | 1.9999 | 30.37461 | 1.9999 | 28.186325 | 1.9999 | 26.64393
2.899 | 167.4477 | 2.4445 | 167.4312 | 1.9999 | 33.76822 | 1.9999 | 30.40648 | 1.9999 | 28.21476 | 1.9999 | 26.66945
2.899 | 169.9469 | 2.4355 | 169.9301 | 1.9999 | 33.80338 | 1.9999 | 30.43733 | 1.9999 | 28.24225 | 1.9999 | 26.69408
2.8992 | 172.446 | 2.4266 | 172.4289 | 1.9999 | 33.83747 | 1.9999 | 30.46724 | 1.9999 | 28.26887 | 1.9999 | 26.71789
2.899 | 174.9452 | 2.4169 | 174.9278 | 1.9997 | 33.87051 | 1.9997 | 30.49625 | 1.9999 | 28.29465 | 1.9999 | 26.74092
2.8992 | 177.4444 | 2.4071 | 177.4266 | 1.9997 | 33.90257 | 1.9999 | 30.52439 | 1.9999 | 28.31961 | 1.9999 | 26.76321
2.8992 | 179.9436 | 2.3966 | 179.9255 | 1.9999 | 33.93368 | 1.9999 | 30.55171 | 1.9999 | 28.343825 | 1.9999 | 26.7848
2.8993 | 182.4428 | 2.386 | 182.4244 | 1.9999 | 33.96391 | 1.9997 | 30.57826 | 1.9999 | 28.36731 | 2.0001 | 26.79951
2.8993 | 184.942 | 2.3748 | 184.9232 | 1.9999 | 33.99329 | 1.9997 | 30.60407 | 1.9999 | 28.39011
2.8993 | 187.4412 | 2.3634 | 187.4221 | 1.9999 | 34.02186 | 1.9999 | 30.62917 | 1.9999 | 28.41226
2.8993 | 189.9404 | 2.3516 | 189.9209 | 1.9999 | 34.04966 | 1.9999 | 30.65359 | 1.9999 | 28.43379
2.8995 | 192.4396 | 2.3396 | 192.4197 | 1.9999 | 34.07674 | 1.9999 | 30.67737 | 1.9997 | 28.44851
2.8997 | 194.9388 | 2.3267 | 194.9186 | 1.9999 | 34.10313 | 1.9999 | 30.70053
2.8997 | 197.438 | 2.3133 | 197.4174 | 1.9999 | 34.12885 | 1.9999 | 30.72309
2.8998 | 199.9371 | 2.2993 | 199.9162 | 1.9999 | 34.15392 | 1.9999 | 30.74509
2.8998 | 202.4363 | 2.2844 | 202.415 | 1.9999 | 34.17839 | 1.9999 | 30.76656
2.9 | 204.9355 | 2.2689 | 204.9138 | 1.9999 | 34.20226 | 1.9999 | 30.78336
2.9001 | 207.4347 | 2.2525 | 207.4126 | 1.9999 | 34.22556
2.9001 | 209.9339 | 2.2352 | 209.9114 | 1.9999 | 34.24833
2.9003 | 212.4331 | 2.2168 | 212.4102 | 1.9999 | 34.27057
2.9005 | 214.9323 | 2.1981 | 214.9089 | 1.9999 | 34.292325
2.9006 | 217.4315 | 2.1774 | 217.4077 | 1.9999 | 34.31359
2.9006 | 219.9307 | 2.1552 | 219.9065 | 1.9999 | 34.32613
2.9008 | 222.4299 | 2.1311 | 222.4052
2.901 | 224.9291 | 2.1053 | 224.904
2.9011 | 227.4283 | 2.0772 | 227.4027
2.9011 | 229.9275 | 2.0464 | 229.9015
2.9013 | 232.4267 | 2.0123 | 232.4001
2.9014 | 234.9259 | 2.0009 | 234.855
2.9016 | 237.4251 | 1.9999 | 237.2059
2.9018 | 239.9243 | 1.9999 | 239.4563
2.9018 | 242.4235 | 1.9999 | 241.6151
2.9019 | 244.9227 | 1.9999 | 243.688
2.9021 | 247.4219 | 1.9999 | 245.6816
2.9022 | 249.9211 | 1.9999 | 247.6008
2.9022 | 252.4203 | 1.9999 | 249.4511
2.9024 | 254.9195 | 1.9999 | 251.2378
2.9026 | 257.4187 | 1.9999 | 252.9656
2.9027 | 259.9179 | 2.003 | 254.6426
2.9027 | 262.4171 | 1.9999 | 256.2744
2.9029 | 264.9163 | 1.9999 | 257.8516
2.9031 | 267.4155 | 1.9999 | 259.3812
2.9032 | 269.9148 | 1.9999 | 260.8675
2.9032 | 272.414 | 1.9999 | 262.3129
2.9034 | 274.9132 | 1.9999 | 263.7196
2.9035 | 277.4123 | 1.9999 | 265.0896
2.9037 | 279.9116 | 1.9999 | 266.4242
2.9037 | 282.4108 | 1.9999 | 267.725
2.9039 | 284.91 | 1.9999 | 268.9928
2.9039 | 287.4092 | 1.9999 | 270.2289
2.904 | 289.9084 | 1.9999 | 271.4342
2.9042 | 292.4076 | 1.9999 | 272.6095
2.9043 | 294.9067 | 1.9999 | 273.7554
2.9043 | 297.406 | 1.9999 | 274.8728
2.9045 | 299.9052 | 1.9999 | 275.9621
2.9045 | 302.4043 | 1.9999 | 277.0238
2.9047 | 304.9035 | 1.9999 | 278.0585
2.9047 | 307.4027 | 1.9999 | 279.0665
2.9048 | 309.9019 | 1.9999 | 280.0484
2.9048 | 312.4011 | 1.9999 | 281.0046
2.905 | 314.9003 | 1.9999 | 281.9354
2.905 | 317.3994 | 1.9999 | 282.8414
2.9052 | 319.8987 | 1.9997 | 283.7231
2.9052 | 322.3979 | 1.9999 | 284.5811
2.9053 | 324.897 | 1.9999 | 285.4153
2.9055 | 327.3962 | 1.9999 | 286.2262
2.9055 | 329.8954 | 1.9999 | 287.014
2.9056 | 332.3947 | 1.9999 | 287.7794
2.9056 | 334.8938 | 1.9999 | 288.5222
2.9058 | 337.3931 | 1.9999 | 289.2432
2.9058 | 339.8923 | 1.9999 | 289.9425
2.906 | 342.3915 | 1.9999 | 290.6206
2.906 | 344.8908 | 1.9997 | 291.2777
2.906 | 347.39 | 1.9999 | 291.9142
2.906 | 349.8891 | 1.9999 | 292.5304
2.9061 | 352.3883 | 1.9999 | 293.1272
2.9063 | 354.8875 | 1.9999 | 293.705
2.9063 | 357.3867 | 1.9999 | 294.2646
2.9063 | 359.886 | 1.9999 | 294.8062
2.9063 | 362.3851 | 1.9997 | 295.3305
2.9064 | 364.8844 | 1.9999 | 295.8381
2.9064 | 367.3836 | 1.9999 | 296.3296
2.9064 | 369.8828 | 1.9999 | 296.8055
2.9066 | 372.382 | 1.9999 | 297.2664
2.9066 | 374.8812 | 1.9999 | 297.7129
2.9066 | 377.3804 | 1.9999 | 298.1451
2.9066 | 379.8796 | 1.9999 | 298.5639
2.9066 | 382.3788 | 1.9999 | 298.9696
2.9068 | 384.878 | 1.9999 | 299.3628
2.9068 | 387.3772 | 1.9999 | 299.7438
2.9068 | 389.8764 | 1.9999 | 300.1132
2.9068 | 392.3756 | 1.9999 | 300.4712
2.9068 | 394.8748 | 1.9999 | 300.8182
2.9069 | 397.3741 | 1.9999 | 301.1545
2.9069 | 399.8733 | 1.9999 | 301.4806
2.9068 | 402.3725 | 1.9999 | 301.7968
2.9069 | 404.8718 | 1.9999 | 302.1037
2.9069 | 407.371 | 1.9999 | 302.4013
2.9069 | 409.8702 | 1.9999 | 302.6901
2.9069 | 412.3694 | 2.0064 | 302.9704
2.9068 | 414.8687 | 2.0002 | 303.2457
2.9069 | 417.3679 | 1.9997 | 303.5108
2.9068 | 419.8671 | 1.9999 | 303.7673
2.9068 | 422.3662 | 1.9999 | 304.0159
2.9068 | 424.8654 | 1.9999 | 304.2572
2.9068 | 427.3647 | 1.9999 | 304.4914
2.9068 | 429.8639 | 1.9997 | 304.7186
2.9068 | 432.3631 | 1.9999 | 304.9392
2.9066 | 434.8623 | 1.9997 | 305.1532
2.9066 | 437.3615 | 1.9999 | 305.3609
2.9066 | 439.8607 | 1.9999 | 305.5624
2.9066 | 442.3599 | 1.9999 | 305.7579
2.9066 | 444.8591 | 1.9999 | 305.9475
2.9066 | 447.3584 | 1.9999 | 306.1315
2.9064 | 449.8576 | 1.9999 | 306.31
2.9064 | 452.3569 | 1.9999 | 306.4832
2.9064 | 454.8561 | 1.9999 | 306.6512
2.9063 | 457.3553 | 1.9999 | 306.8141
2.9063 | 459.8545 | 1.9999 | 306.9723
2.9063 | 462.3537 | 1.9999 | 307.126
2.9063 | 464.853 | 1.9999 | 307.2752
2.9063 | 467.3521 | 1.9999 | 307.42
2.9061 | 469.8513 | 1.9997 | 307.5606
2.9061 | 472.3505 | 1.9999 | 307.6973
2.906 | 474.8498 | 1.9999 | 307.83
2.906 | 477.349 | 1.9999 | 307.959
2.906 | 479.8482 | 1.9999 | 308.0844
2.9058 | 482.3474 | 1.9999 | 308.2064
2.9058 | 484.8465 | 1.9997 | 308.3251
2.9058 | 487.3457 | 1.9997 | 308.4406
2.9056 | 489.8448 | 1.9999 | 308.553
2.9056 | 492.3441 | 1.9999 | 308.6625
2.9055 | 494.8433 | 1.9999 | 308.7692
2.9055 | 497.3425 | 1.9999 | 308.873
2.9053 | 499.8417 | 1.9999 | 308.9741
2.9053 | 502.341 | 1.9999 | 309.0726
2.9052 | 504.8402 | 1.9999 | 309.1687
2.905 | 507.3393 | 1.9999 | 309.2623
2.905 | 509.8386 | 1.9999 | 309.3535
2.9048 | 512.3378 | 1.9999 | 309.4424
2.9048 | 514.837 | 1.9999 | 309.5292
2.9047 | 517.3362 | 1.9999 | 309.6139
2.9045 | 519.8353 | 1.9999 | 309.6965
2.9045 | 522.3346 | 1.9999 | 309.777
2.9043 | 524.8339 | 1.9997 | 309.8557
2.9042 | 527.3331 | 1.9999 | 309.9324
2.9042 | 529.8323 | 1.9999 | 310.0073
2.904 | 532.3315 | 1.9999 | 310.0804
2.9039 | 534.8307 | 1.9999 | 310.152
2.9039 | 537.3299 | 1.9999 | 310.2218
2.9037 | 539.8291 | 1.9997 | 310.29
2.9035 | 542.3284 | 1.9999 | 310.3566
2.9035 | 544.8275 | 1.9999 | 310.4217
2.9034 | 547.3268 | 1.9999 | 310.4854
2.9032 | 549.826 | 1.9999 | 310.5477
2.9031 | 552.3252 | 1.9999 | 310.6087
2.9031 | 554.8244 | 1.9999 | 310.6683
2.9027 | 557.3236 | 1.9999 | 310.7266
2.9027 | 559.8228 | 1.9999 | 310.7837
2.9026 | 562.322 | 1.9999 | 310.8396
2.9024 | 564.8212 | 1.9997 | 310.8943
2.9022 | 567.3204 | 1.9999 | 310.9478
2.9021 | 569.8196 | 1.9999 | 311.0002
2.9019 | 572.3188 | 1.9999 | 311.0516
2.9018 | 574.818 | 1.9999 | 311.1019
2.9016 | 577.3172 | 1.9999 | 311.1512
2.9014 | 579.8165 | 1.9999 | 311.1995
2.9013 | 582.3156 | 1.9999 | 311.2469
2.9013 | 584.8148 | 1.9999 | 311.2933
2.901 | 587.314 | 1.9999 | 311.3388
2.9008 | 589.8132 | 1.9999 | 311.3834
2.9006 | 592.3125 | 1.9999 | 311.4272
2.9005 | 594.8116 | 1.9999 | 311.4701
2.9003 | 597.3109 | 1.9999 | 311.5123
2.9001 | 599.8101 | 1.9999 | 311.5536
2.9 | 602.3094 | 1.9999 | 311.5942
2.8997 | 604.8085 | 1.9999 | 311.6341
2.8995 | 607.3077 | 1.9999 | 311.6732
2.8993 | 609.8069 | 1.9999 | 311.7116
2.8992 | 612.3061 | 1.9999 | 311.7493
2.899 | 614.8053 | 1.9999 | 311.7864
2.8987 | 617.3046 | 1.9999 | 311.8228
2.8985 | 619.8038 | 1.9997 | 311.8585
2.8984 | 622.3029 | 1.9999 | 311.8937
2.898 | 624.8021 | 1.9999 | 311.9282
2.8979 | 627.3014 | 1.9997 | 311.9622
2.8976 | 629.8005 | 1.9999 | 311.9956
2.8974 | 632.2998 | 1.9999 | 312.0284
2.8972 | 634.799 | 1.9999 | 312.0607
2.8971 | 637.2983 | 1.9999 | 312.0924
2.8968 | 639.7974 | 1.9999 | 312.1236
2.8966 | 642.2966 | 1.9999 | 312.1543
2.8963 | 644.7959 | 1.9999 | 312.1846
2.8961 | 647.2952 | 1.9999 | 312.2143
2.8958 | 649.7943 | 1.9999 | 312.2436
2.8956 | 652.2935 | 1.9999 | 312.2724
2.8953 | 654.7928 | 1.9999 | 312.3008
2.8951 | 657.2919 | 1.9999 | 312.3286
2.8948 | 659.7911 | 1.9999 | 312.3561
2.8947 | 662.2903 | 1.9997 | 312.3832
2.8943 | 664.7895 | 1.9999 | 312.4098
2.894 | 667.2888 | 1.9999 | 312.436
2.8939 | 669.7879 | 1.9999 | 312.4618
2.8935 | 672.2872 | 1.9999 | 312.4873
2.8934 | 674.7863 | 1.9999 | 312.5123
2.893 | 677.2855 | 1.9999 | 312.537
2.8927 | 679.7847 | 1.9999 | 312.5614
2.8926 | 682.2839 | 1.9997 | 312.5854
2.8922 | 684.7831 | 1.9999 | 312.609
2.8919 | 687.2823 | 1.9999 | 312.6323
2.8918 | 689.7815 | 1.9999 | 312.6552
2.8914 | 692.2807 | 1.9999 | 312.6778
2.8911 | 694.7799 | 1.9999 | 312.7001
2.8908 | 697.2792 | 1.9999 | 312.7221
2.8905 | 699.7784 | 1.9999 | 312.7438
2.8903 | 702.2776 | 1.9999 | 312.7651
2.89 | 704.7768 | 1.9999 | 312.7862
2.8897 | 707.276 | 1.9999 | 312.7967
2.8893 | 709.7752
2.889 | 712.2744
2.8887 | 714.7736
2.8885 | 717.2728
2.8882 | 719.772
2.8879 | 722.2711
2.8876 | 724.7703
2.8872 | 727.2696
2.8869 | 729.7688
2.8866 | 732.268
2.8863 | 734.7672
2.8859 | 737.2664
2.8856 | 739.7656
2.8853 | 742.2647
2.885 | 744.764
2.8847 | 747.2631
2.8843 | 749.7624
2.884 | 752.2615
2.8835 | 754.7608
2.8832 | 757.26
2.8829 | 759.7592
2.8826 | 762.2584
2.8822 | 764.7576
2.8819 | 767.2569
2.8816 | 769.756
2.8811 | 772.2554
2.8808 | 774.7545
2.8803 | 777.2537
2.88 | 779.7529
2.8796 | 782.2521
2.8793 | 784.7513
2.8788 | 787.2505
2.8785 | 789.7497
2.8782 | 792.2489
2.8777 | 794.7481
2.8774 | 797.2473
2.8771 | 799.7465
2.8766 | 802.2457
2.8763 | 804.7449
2.8758 | 807.244
2.8755 | 809.7433
2.875 | 812.2424
2.8745 | 814.7416
2.8742 | 817.2408
2.8738 | 819.74
2.8734 | 822.2392
2.873 | 824.7383
2.8725 | 827.2376
2.8721 | 829.7368
2.8717 | 832.236
2.8713 | 834.7353
2.8708 | 837.2345
2.8703 | 839.7338
2.87 | 842.2329
2.8695 | 844.7323
2.869 | 847.2314
2.8685 | 849.7307
2.868 | 852.2298
2.8675 | 854.7291
2.8671 | 857.2282
2.8667 | 859.7274
2.8661 | 862.2266
2.8656 | 864.7257
2.8651 | 867.2249
2.8646 | 869.7241
2.8642 | 872.2233
2.8637 | 874.7225
2.8632 | 877.2217
2.8627 | 879.7208
2.8621 | 882.2201
2.8616 | 884.7192
2.8611 | 887.2184
2.8606 | 889.7176
2.86 | 892.2167
2.8596 | 894.7159
2.859 | 897.2151
2.8585 | 899.7144
2.8579 | 902.2135
2.8574 | 904.7126
2.8569 | 907.2119
2.8562 | 909.711
2.8558 | 912.2102
2.8553 | 914.7093
2.8546 | 917.2085
2.8542 | 919.7077
2.8535 | 922.207
2.853 | 924.7062
2.8524 | 927.2054
2.8519 | 929.7045
2.8512 | 932.2037
2.8508 | 934.703
2.8501 | 937.2021
2.8496 | 939.7013
2.849 | 942.2004
2.8485 | 944.6997
2.8479 | 947.1989
2.8472 | 949.698
2.8466 | 952.1973
2.8461 | 954.6965
2.8454 | 957.1957
2.8448 | 959.6949
2.8441 | 962.1942
2.8437 | 964.6934
2.843 | 967.1925
2.8424 | 969.6918
2.8417 | 972.1909
2.8411 | 974.69
2.8406 | 977.1893
2.8399 | 979.6884
2.8393 | 982.1876
2.8387 | 984.6868
2.838 | 987.186
2.8374 | 989.6852
2.8367 | 992.1843
2.8361 | 994.6836
2.8354 | 997.1828
2.8348 | 999.682
2.8341 | 1002.181
2.8333 | 1004.68
2.8327 | 1007.18
2.832 | 1009.679
2.8314 | 1012.178
2.8307 | 1014.677
2.8299 | 1017.176
2.8293 | 1019.6752
2.8286 | 1022.1744
2.828 | 1024.6736
2.8274 | 1027.1728
2.8266 | 1029.672
2.8259 | 1032.1712
2.8253 | 1034.67
2.8245 | 1037.169
2.8238 | 1039.669
2.823 | 1042.168
2.8224 | 1044.667
2.8217 | 1047.166
2.8209 | 1049.665
2.8203 | 1052.164
2.8195 | 1054.664
2.8188 | 1057.163
2.8178 | 1059.662
2.8172 | 1062.161
2.8164 | 1064.66
2.8156 | 1067.16
2.8149 | 1069.659
2.8141 | 1072.158
2.8133 | 1074.657
2.8125 | 1077.156
2.8119 | 1079.655
2.8111 | 1082.1544
2.8103 | 1084.6536
2.8094 | 1087.153
2.8086 | 1089.652
2.8078 | 1092.1512
2.8072 | 1094.65
2.8064 | 1097.15
2.8056 | 1099.649
2.8046 | 1102.148
2.8038 | 1104.647
2.803 | 1107.146
2.8022 | 1109.645
2.8014 | 1112.145
2.8006 | 1114.644
2.7998 | 1117.143
2.799 | 1119.642
2.798 | 1122.141
2.7972 | 1124.64
2.7962 | 1127.14
2.7954 | 1129.639
2.7944 | 1132.138
2.7936 | 1134.637
2.7927 | 1137.136
2.7919 | 1139.635
2.7909 | 1142.135
2.7899 | 1144.634
2.7889 | 1147.133
2.7881 | 1149.632
2.7872 | 1152.1312
2.7862 | 1154.63
2.7852 | 1157.129
2.7843 | 1159.629
2.7833 | 1162.128
2.7822 | 1164.627
2.7814 | 1167.126
2.7802 | 1169.625
2.7794 | 1172.124
2.7783 | 1174.624
2.7773 | 1177.123
2.7762 | 1179.622
2.7752 | 1182.121
2.7741 | 1184.62
2.773 | 1187.119
2.772 | 1189.618
2.7709 | 1192.118
2.7699 | 1194.6168
2.7688 | 1197.116
2.7676 | 1199.615
2.7665 | 1202.114
2.7654 | 1204.613
2.7643 | 1207.113
2.7631 | 1209.612
2.762 | 1212.111
2.7607 | 1214.61
2.7596 | 1217.109
2.7584 | 1219.608
2.7572 | 1222.107
2.756 | 1224.606
2.7547 | 1227.1056
2.7534 | 1229.605
2.7523 | 1232.104
2.751 | 1234.603
2.7497 | 1237.102
2.7484 | 1239.601
2.7471 | 1242.1
2.7457 | 1244.6
2.7444 | 1247.099
2.743 | 1249.598
2.7417 | 1252.097
2.7402 | 1254.596
2.7388 | 1257.095
2.7373 | 1259.594
2.7358 | 1262.094
2.7344 | 1264.593
2.7328 | 1267.092
2.7313 | 1269.591
2.7297 | 1272.09
2.7283 | 1274.589
2.7267 | 1277.088
2.7249 | 1279.587
2.7234 | 1282.087
2.7216 | 1284.586
2.72 | 1287.085
2.7183 | 1289.584
2.7165 | 1292.0832
2.7147 | 1294.5824
2.7129 | 1297.082
2.7112 | 1299.581
2.7092 | 1302.08
2.7073 | 1304.579
2.7053 | 1307.078
2.7034 | 1309.577
2.7015 | 1312.076
2.6994 | 1314.575
2.6973 | 1317.075
2.6952 | 1319.5736
2.6931 | 1322.0728
2.6908 | 1324.572
2.6884 | 1327.071
2.6861 | 1329.57
2.6839 | 1332.069
2.6813 | 1334.568
2.6789 | 1337.067
2.6763 | 1339.5664
2.6739 | 1342.065
2.6711 | 1344.565
2.6684 | 1347.064
2.6655 | 1349.563
2.6626 | 1352.062
2.6597 | 1354.561
2.6568 | 1357.06
2.6535 | 1359.5592
2.6503 | 1362.058
2.6469 | 1364.557
2.6437 | 1367.057
2.6401 | 1369.556
2.6366 | 1372.055
2.6327 | 1374.554
2.6292 | 1377.053
2.6251 | 1379.552
2.6209 | 1382.051
2.6167 | 1384.55
2.6122 | 1387.049
2.6079 | 1389.548
2.6032 | 1392.048
2.5982 | 1394.546
2.5932 | 1397.046
2.5877 | 1399.545
2.5825 | 1402.044
2.5767 | 1404.543
2.5707 | 1407.042
2.5645 | 1409.541
2.5583 | 1412.04
2.5514 | 1414.539
2.5443 | 1417.038
2.5369 | 1419.537
2.5289 | 1422.036
2.5207 | 1424.535
2.512 | 1427.034
2.5033 | 1429.534
2.4934 | 1432.033
2.4833 | 1434.532
2.4723 | 1437.031
2.4607 | 1439.5296
2.4486 | 1442.029
2.4352 | 1444.528
2.4207 | 1447.027
2.4047 | 1449.526
2.3872 | 1452.025
2.368 | 1454.524
2.3477 | 1457.023
2.3237 | 1459.522
2.2964 | 1462.021
2.2647 | 1464.519
2.2279 | 1467.018
2.1828 | 1469.517
2.1301 | 1472.016
2.0614 | 1474.515
2.0062 | 1476.956
2.0002 | 1479.066
1.9997 | 1480.854
1.9997 | 1482.347
1.9997 | 1483.6608
1.9997 | 1484.798
1.9997 | 1485.7776
1.9997 | 1486.619
1.9999 | 1487.338
1.9999 | 1487.948
1.9999 | 1488.465
1.9999 | 1488.905
1.9999 | 1489.281
1.9999 | 1489.607
1.9989 | 1489.893
1.9997 | 1490.145
1.9997 | 1490.373
1.9999 | 1490.582
1.9997 | 1490.773
1.9997 | 1490.951
1.9999 | 1491.117
1.9999 | 1491.274
1.9999 | 1491.421
1.9999 | 1491.561
1.9997 | 1491.694
1.9999 | 1491.821
1.9999 | 1491.943
1.9999 | 1492.06
1.9999 | 1492.172
1.9999 | 1492.28
1.9999 | 1492.384
1.9999 | 1492.484
1.9999 | 1492.581
1.9999 | 1492.6752
1.9999 | 1492.767
1.9999 | 1492.855
1.9999 | 1492.941
1.9999 | 1493.025
1.9999 | 1493.107
1.9999 | 1493.186
1.9999 | 1493.264
1.9999 | 1493.34
1.9999 | 1493.414
1.9999 | 1493.487
1.9999 | 1493.558
1.9999 | 1493.627
1.9999 | 1493.695
1.9999 | 1493.762
1.9999 | 1493.828
1.9999 | 1493.892
1.9999 | 1493.9552
1.9999 | 1494.017
2.0001 | 1494.0784
1.9999 | 1494.138
1.9999 | 1494.198
1.9999 | 1494.256
1.9999 | 1494.313
1.9999 | 1494.369
1.9999 | 1494.425
1.9999 | 1494.479
1.9999 | 1494.533
1.9999 | 1494.586
1.9999 | 1494.6384
1.9999 | 1494.69
1.9999 | 1494.741
1.9999 | 1494.791
1.9999 | 1494.841
1.9999 | 1494.89
1.9999 | 1494.938
1.9999 | 1494.986
1.9999 | 1495.033
1.9999 | 1495.08
1.9999 | 1495.126
1.9999 | 1495.1712
1.9999 | 1495.216
1.9999 | 1495.26
1.9999 | 1495.305
1.9999 | 1495.348
1.9999 | 1495.391
1.9999 | 1495.433
1.9997 | 1495.475
1.9999 | 1495.517
1.9999 | 1495.558
1.9999 | 1495.5984
1.9999 | 1495.6384
1.9999 | 1495.6784
1.9999 | 1495.718
1.9999 | 1495.756
1.9999 | 1495.7952
1.9999 | 1495.833
1.9999 | 1495.871
1.9999 | 1495.908
1.9999 | 1495.9456
1.9999 | 1495.982
1.9999 | 1496.018
1.9999 | 1496.054
1.9999 | 1496.09
1.9999 | 1496.125
1.9999 | 1496.16
1.9999 | 1496.195
1.9999 | 1496.229
1.9999 | 1496.263
1.9999 | 1496.296
1.9997 | 1496.3296
1.9999 | 1496.363
1.9999 | 1496.395
1.9999 | 1496.428
1.9999 | 1496.46
1.9999 | 1496.492
1.9999 | 1496.523
1.9999 | 1496.554
1.9999 | 1496.585
1.9999 | 1496.616
1.9999 | 1496.6464
1.9999 | 1496.676
1.9999 | 1496.706
1.9999 | 1496.736
1.9999 | 1496.765
1.9999 | 1496.794
1.9999 | 1496.823
1.9999 | 1496.852
1.9999 | 1496.88
1.9999 | 1496.908
1.9999 | 1496.936
1.9999 | 1496.964
1.9999 | 1496.991
1.9999 | 1497.019
1.9999 | 1497.046
1.9999 | 1497.073
1.9999 | 1497.099
1.9999 | 1497.125
1.9999 | 1497.151
1.9999 | 1497.177
1.9999 | 1497.2032
1.9999 | 1497.2288
1.9999 | 1497.254
1.9999 | 1497.279
1.9999 | 1497.304
1.9999 | 1497.329
1.9999 | 1497.353
1.9999 | 1497.3776
1.9999 | 1497.4016
1.9999 | 1497.426
1.9999 | 1497.449
1.9999 | 1497.473
1.9999 | 1497.496
1.9999 | 1497.52
1.9999 | 1497.543
1.9999 | 1497.566
1.9999 | 1497.588
1.9999 | 1497.611
1.9999 | 1497.633
1.9999 | 1497.655
1.9999 | 1497.677
1.9999 | 1497.699
1.9999 | 1497.721
1.9999 | 1497.742
1.9999 | 1497.7632
1.9999 | 1497.785
1.9999 | 1497.805
1.9999 | 1497.816