## Sheet1
2voltage | 2capacity | 126.0voltage | 126.0capacity | 252.0voltage | 252.0capacity | 378.0voltage | 378.0capacity | 504.0voltage | 504.0capacity | 630.0voltage | 630.0capacity
3.4651 | 0 | 3.2694 | 0 | 2.9438 | 0 | 2.8128 | 0 | 2.8048 | 0 | 2.7985 | 0
3.2518 | 2.499794 | 2.9685 | 2.499458 | 2.3889 | 2.499181 | 2.2832 | 2.499014 | 2.1916 | 2.499092 | 2.1222 | 2.495122
3.111 | 4.999525 | 2.8493 | 4.998842 | 2.097 | 4.998342 | 2.0222 | 4.94415 | 2.0099 | 4.809756 | 2.007 | 4.684917
3.0572 | 7.499233 | 2.8036 | 7.498214 | 2.0059 | 7.403569 | 2.001 | 7.061686 | 2.0006 | 6.727236 | 2.0006 | 6.476167
3.0321 | 9.998875 | 2.777 | 9.997508 | 2.0002 | 9.527603 | 2.0001 | 8.902844 | 1.9998 | 8.376111 | 1.9999 | 8.000708
3.0177 | 12.49853 | 2.757 | 12.49685 | 2.0001 | 11.42453 | 1.9998 | 10.5357 | 1.9999 | 9.861753 | 1.9999 | 9.395069
3.0074 | 14.99818 | 2.7402 | 14.99613 | 2.0044 | 13.14841 | 1.9999 | 12.03196 | 1.9999 | 11.22369 | 2.0001 | 10.66814
2.9995 | 17.49778 | 2.7249 | 17.49546 | 1.9999 | 14.70955 | 1.9999 | 13.41091 | 2.0001 | 12.47718 | 2.0001 | 11.84034
2.9935 | 19.9974 | 2.7114 | 19.99475 | 2.0001 | 16.16424 | 1.9999 | 14.68533 | 2.0001 | 13.6379 | 1.9999 | 12.9265
2.9879 | 22.49701 | 2.6988 | 22.49411 | 2.0001 | 17.51111 | 1.9999 | 15.86875 | 1.9999 | 14.716875 | 2.0001 | 13.93718
2.9829 | 24.99665 | 2.6867 | 24.99342 | 2.0001 | 18.76116 | 1.9999 | 16.97 | 1.9999 | 15.72239 | 2.0001 | 14.87941
2.9782 | 27.49627 | 2.6751 | 27.49269 | 2.0001 | 19.92301 | 1.9999 | 17.99594 | 1.9999 | 16.66047 | 1.9999 | 15.75843
2.974 | 29.9959 | 2.6639 | 29.99194 | 2.0001 | 21.00294 | 2.0001 | 18.95178 | 1.9999 | 17.5354 | 2.0001 | 16.57881
2.97 | 32.49549 | 2.6533 | 32.49125 | 2.0001 | 22.00572 | 2.0001 | 19.842075 | 2.0001 | 18.35103 | 2.0001 | 17.34392
2.9661 | 34.99509 | 2.6426 | 34.99053 | 2.0001 | 22.93572 | 1.9999 | 20.67096 | 2.0001 | 19.11054 | 2.0001 | 18.0568
2.9622 | 37.49476 | 2.6321 | 37.48984 | 2.0001 | 23.79733 | 2.0001 | 21.43913 | 2.0001 | 19.81675 | 2.0001 | 18.71931
2.9587 | 39.99435 | 2.6225 | 39.98914 | 2.0001 | 24.59452 | 1.9999 | 22.1507 | 2.0001 | 20.471325 | 1.9999 | 19.33306
2.9551 | 42.49395 | 2.6131 | 42.48847 | 2.0001 | 25.33124 | 1.9999 | 22.80821 | 2.0001 | 21.07578 | 2.0001 | 19.89942
2.9517 | 44.99355 | 2.6042 | 44.98783 | 2.0001 | 26.01099 | 2.0001 | 23.41307 | 2.0001 | 21.63141 | 2.0001 | 20.4198
2.9485 | 47.49314 | 2.5958 | 47.48709 | 1.9999 | 26.63684 | 2.0001 | 23.96701 | 2.0001 | 22.14019 | 2.0001 | 20.89606
2.9454 | 49.99274 | 2.5876 | 49.98638 | 2.0001 | 27.212025 | 2.0001 | 24.47208 | 2.0001 | 22.60394 | 2.0001 | 21.33069
2.9424 | 52.49235 | 2.5797 | 52.48572 | 2.0001 | 27.73947 | 2.0001 | 24.93134 | 1.9999 | 23.02574 | 2.0001 | 21.72649
2.9395 | 54.99196 | 2.5718 | 54.98501 | 2.0001 | 28.22217 | 2.0001 | 25.34816 | 1.9999 | 23.40882 | 2.0001 | 22.08666
2.9367 | 57.49158 | 2.5644 | 57.48433 | 2.0001 | 28.66369 | 1.9999 | 25.72623 | 2.0001 | 23.75684 | 2.0001 | 22.41472
2.934 | 59.99118 | 2.5573 | 59.98359 | 2.0001 | 29.06757 | 2.0001 | 26.06948 | 2.0001 | 24.07332 | 2.0001 | 22.71371
2.9314 | 62.49078 | 2.5505 | 62.48284 | 2.0001 | 29.43743 | 2.0001 | 26.38172 | 2.0001 | 24.36191 | 1.9998 | 22.98805
2.929 | 64.99042 | 2.5437 | 64.98204 | 2.0001 | 29.7765 | 2.0006 | 26.66703 | 1.9999 | 24.6264 | 1.9999 | 23.23823
2.9266 | 67.49002 | 2.5373 | 67.48121 | 2.0001 | 30.08812 | 1.9999 | 26.92841 | 2.0001 | 24.8677 | 1.9999 | 23.46721
2.9243 | 69.98961 | 2.531 | 69.98051 | 2.0001 | 30.37542 | 1.9999 | 27.16776 | 1.9999 | 25.08891 | 1.9999 | 23.67739
2.9224 | 72.48919 | 2.5245 | 72.47974 | 2.0001 | 30.6429 | 1.9999 | 27.38794 | 2.0001 | 25.29251 | 1.9999 | 23.8713
2.9203 | 74.98879 | 2.5184 | 74.97898 | 2.0001 | 30.8891 | 1.9999 | 27.59138 | 1.9999 | 25.48054 | 2.0001 | 24.05
2.9183 | 77.48837 | 2.5124 | 77.47821 | 2.0001 | 31.11739 | 1.9999 | 27.77991 | 1.9999 | 25.65447 | 1.9999 | 24.21527
2.9166 | 79.98795 | 2.5066 | 79.97745 | 2.0001 | 31.32991 | 1.9999 | 27.95519 | 2.0001 | 25.81591 | 2.0001 | 24.3686
2.9148 | 82.48752 | 2.5008 | 82.47671 | 2.0001 | 31.52822 | 2.0001 | 28.1186 | 2.0001 | 25.96619 | 1.9999 | 24.51115
2.9132 | 84.98708 | 2.495 | 84.97596 | 2.0001 | 31.71378 | 2.0001 | 28.271425 | 2.0001 | 26.10644 | 1.9999 | 24.644
2.9117 | 87.48668 | 2.4892 | 87.47516 | 2.0001 | 31.88768 | 1.9999 | 28.41464 | 2.0001 | 26.23765 | 2.0001 | 24.76806
2.9103 | 89.98628 | 2.4834 | 89.97435 | 2.0001 | 32.05099 | 1.9999 | 28.54917 | 2.0001 | 26.36066 | 1.9999 | 24.88412
2.909 | 92.48589 | 2.4779 | 92.47353 | 2.0001 | 32.20461 | 1.9999 | 28.67581 | 1.9999 | 26.47631 | 2.0001 | 24.99295
2.9077 | 94.9855 | 2.4721 | 94.97277 | 2.0001 | 32.34938 | 2.0001 | 28.79523 | 2.0001 | 26.58522 | 1.9999 | 25.09517
2.9066 | 97.48509 | 2.4663 | 97.47197 | 2.0001 | 32.486 | 2.0001 | 28.90802 | 2.0001 | 26.68787 | 2.0001 | 25.19133
2.9054 | 99.98469 | 2.4605 | 99.97114 | 2.0001 | 32.61512 | 1.9999 | 29.01472 | 2.0001 | 26.78472 | 2.0001 | 25.28194
2.9045 | 102.4843 | 2.4548 | 102.4703 | 2.0001 | 32.7373 | 1.9999 | 29.11583 | 1.9999 | 26.87631 | 2.0001 | 25.36746
2.9035 | 104.9839 | 2.4486 | 104.9695 | 2.0001 | 32.85304 | 2.0001 | 29.21178 | 2.0001 | 26.96305 | 1.9999 | 25.44839
2.9027 | 107.4835 | 2.4424 | 107.4687 | 2.0001 | 32.96281 | 2.0001 | 29.3029 | 2.0001 | 27.04531 | 2.0001 | 25.52489
2.9019 | 109.9831 | 2.4365 | 109.9679 | 2.0001 | 33.06703 | 2.0001 | 29.38956 | 2.0001 | 27.12342 | 2.0001 | 25.59736
2.9011 | 112.4826 | 2.4302 | 112.4671 | 2.0001 | 33.16608 | 2.0001 | 29.47206 | 2.0001 | 27.19769 | 2.0001 | 25.66611
2.9003 | 114.9821 | 2.4237 | 114.9663 | 2.0001 | 33.2603 | 2.0001 | 29.55066 | 2.0001 | 27.26838 | 2.0001 | 25.7314
2.8998 | 117.4817 | 2.4171 | 117.4655 | 2.0001 | 33.35003 | 2.0001 | 29.62566 | 2.0001 | 27.33574 | 2.0001 | 25.79348
2.8991 | 119.9813 | 2.4105 | 119.9647 | 2.0001 | 33.43557 | 2.0001 | 29.69736 | 1.9999 | 27.39997 | 2.0001 | 25.85256
2.8987 | 122.4809 | 2.4035 | 122.4639 | 2.0001 | 33.51719 | 2.0001 | 29.765825 | 2.0001 | 27.46127 | 2.0001 | 25.90885
2.898 | 124.9805 | 2.3966 | 124.9631 | 2.0001 | 33.59514 | 2.0001 | 29.83128 | 2.0001 | 27.51984 | 1.9999 | 25.962525
2.8975 | 127.4801 | 2.3894 | 127.4623 | 2.0001 | 33.66968 | 2.0001 | 29.89394 | 2.0001 | 27.57585 | 2.0001 | 26.01377
2.8972 | 129.9797 | 2.3821 | 129.9615 | 2.0001 | 33.74102 | 2.0001 | 29.954 | 2.0001 | 27.62945 | 1.9999 | 26.06273
2.8967 | 132.4793 | 2.3745 | 132.4606 | 2.0001 | 33.809375 | 1.9999 | 30.01157 | 2.0001 | 27.68081 | 2.0001 | 26.10955
2.8962 | 134.9788 | 2.3668 | 134.9598 | 2.0001 | 33.874925 | 2.0001 | 30.06683 | 2.0001 | 27.73003 | 2.0001 | 26.15437
2.8961 | 137.4784 | 2.3585 | 137.459 | 2.0001 | 33.93787 | 2.0001 | 30.11989 | 2.0001 | 27.77724 | 2.0001 | 26.19731
2.8956 | 139.978 | 2.3503 | 139.9582 | 2.0002 | 33.99834 | 2.0001 | 30.17089 | 2.0001 | 27.82257 | 2.0001 | 26.23846
2.8954 | 142.4775 | 2.3419 | 142.4574 | 2.0001 | 34.05651 | 2.0001 | 30.21995 | 2.0001 | 27.86612 | 2.0001 | 26.27793
2.8951 | 144.9771 | 2.3332 | 144.9566 | 2.0001 | 34.1125 | 2.0001 | 30.267175 | 2.0001 | 27.90801 | 2.0001 | 26.31583
2.8948 | 147.4767 | 2.3243 | 147.4557 | 2.0002 | 34.16646 | 2.0001 | 30.31265 | 2.0001 | 27.94834 | 2.0001 | 26.35224
2.8946 | 149.9763 | 2.3151 | 149.9549 | 2.0001 | 34.21849 | 1.9999 | 30.35649 | 2.0001 | 27.98717 | 2.0001 | 26.38725
2.8943 | 152.4759 | 2.3051 | 152.454 | 2.0001 | 34.26869 | 2.0001 | 30.39876 | 2.0001 | 28.024575 | 1.9999 | 26.42092
2.8941 | 154.9755 | 2.2955 | 154.9531 | 2.0001 | 34.31718 | 2.0001 | 30.43958 | 2.0001 | 28.06063 | 1.9999 | 26.45334
2.894 | 157.4751 | 2.2853 | 157.4522 | 2.0001 | 34.36403 | 2.0001 | 30.47902 | 2.0001 | 28.09541 | 2.0001 | 26.48461
2.8938 | 159.9747 | 2.2748 | 159.9514 | 2.0001 | 34.40933 | 2.0001 | 30.51713 | 2.0001 | 28.129 | 2.0001 | 26.51475
2.8937 | 162.4743 | 2.264 | 162.4505 | 2.0001 | 34.45319 | 2.0001 | 30.55398 | 2.0001 | 28.16143 | 2.0001 | 26.54381
2.8935 | 164.9738 | 2.2529 | 164.9497 | 2.0001 | 34.49567 | 2.0001 | 30.58963 | 2.0001 | 28.1928 | 2.0001 | 26.57185
2.8935 | 167.4734 | 2.2411 | 167.4489 | 2.0002 | 34.53683 | 2.0001 | 30.62417 | 2.0001 | 28.22314 | 2.0001 | 26.59894
2.8933 | 169.973 | 2.2292 | 169.948 | 2.0001 | 34.57676 | 1.9999 | 30.65762 | 2.0001 | 28.25251 | 2.0001 | 26.62512
2.8932 | 172.4726 | 2.2166 | 172.4472 | 2.0001 | 34.61551 | 2.0001 | 30.69006 | 2.0001 | 28.28096 | 2.0001 | 26.65043
2.893 | 174.9722 | 2.2037 | 174.9463 | 2.0001 | 34.65313 | 2.0001 | 30.72153 | 2.0001 | 28.30851 | 1.9999 | 26.67492
2.893 | 177.4718 | 2.1901 | 177.4454 | 2.0001 | 34.68967 | 2.0001 | 30.75207 | 2.0001 | 28.335225 | 2.0001 | 26.69863
2.8928 | 179.9714 | 2.1759 | 179.9445 | 2.0002 | 34.72518 | 2.0001 | 30.78172 | 2.0001 | 28.36113 | 2.0001 | 26.7216
2.8928 | 182.471 | 2.1612 | 182.4437 | 2.0001 | 34.75974 | 2.0001 | 30.81053 | 2.0001 | 28.38627 | 2.0001 | 26.74385
2.8928 | 184.9706 | 2.1449 | 184.9428 | 2.0002 | 34.79336 | 1.9999 | 30.838525 | 2.0001 | 28.41067 | 2.0001 | 26.76544
2.8927 | 187.4702 | 2.1285 | 187.442 | 2.0001 | 34.8261 | 2.0001 | 30.86575 | 2.0001 | 28.43437 | 2.0001 | 26.78225
2.8925 | 189.9698 | 2.1111 | 189.941 | 2.0001 | 34.85797 | 2.0001 | 30.89225 | 2.0001 | 28.45739
2.8925 | 192.4694 | 2.0932 | 192.44 | 2.0001 | 34.88903 | 2.0001 | 30.91804 | 2.0001 | 28.47976
2.8925 | 194.969 | 2.0728 | 194.9391 | 2.0001 | 34.91931 | 2.0001 | 30.94314 | 2.0001 | 28.50152
2.8925 | 197.4686 | 2.0517 | 197.4382 | 2.0001 | 34.94884 | 2.0001 | 30.96761 | 2.0001 | 28.52269
2.8924 | 199.9682 | 2.029 | 199.9372 | 2.0001 | 34.97765 | 2.0001 | 30.99145 | 2.0001 | 28.52686
2.8924 | 202.4678 | 2.0056 | 202.4356 | 2.0001 | 35.005775 | 2.0001 | 31.01469
2.8924 | 204.9673 | 2.0002 | 204.8951 | 2.0001 | 35.03325 | 2.0001 | 31.03736
2.8924 | 207.4669 | 2.0001 | 207.2839 | 2.0001 | 35.0601 | 2.0001 | 31.05949
2.8924 | 209.9665 | 2.0001 | 209.6051 | 2.0002 | 35.08634 | 2.0001 | 31.0811
2.8924 | 212.4662 | 2.0001 | 211.8611 | 2.0001 | 35.11199 | 2.0001 | 31.1022
2.8924 | 214.9657 | 2.0001 | 214.053 | 2.0001 | 35.13708 | 2.0001 | 31.10636
2.8924 | 217.4653 | 2.0001 | 216.1816 | 2.0001 | 35.16164
2.8924 | 219.9649 | 2.0001 | 218.2479 | 2.0001 | 35.18567
2.8925 | 222.4645 | 2.0001 | 220.2532 | 2.0001 | 35.2092
2.8924 | 224.964 | 2.0001 | 222.2005 | 2.0001 | 35.23224
2.8924 | 227.4636 | 2.0001 | 224.0922 | 2.0001 | 35.25481
2.8924 | 229.9632 | 2.0001 | 225.9306 | 2.0001 | 35.27693
2.8924 | 232.4628 | 2.0001 | 227.7182 | 2.0001 | 35.29861
2.8925 | 234.9624 | 2.0001 | 229.4573 | 2.0001 | 35.31987
2.8925 | 237.462 | 2.0001 | 231.1507 | 2.0001 | 35.332425
2.8925 | 239.9616 | 2.0004 | 232.8104
2.8925 | 242.4612 | 2.0001 | 234.4252
2.8925 | 244.9608 | 2.0001 | 235.9974
2.8925 | 247.4604 | 2.0001 | 237.5304
2.8925 | 249.96 | 2.0001 | 239.0286
2.8925 | 252.4596 | 2.0001 | 240.4912
2.8927 | 254.9592 | 2.0001 | 241.9207
2.8927 | 257.4588 | 2.0001 | 243.3184
2.8927 | 259.9584 | 2.0001 | 244.6858
2.8927 | 262.458 | 2.0001 | 246.0238
2.8927 | 264.9576 | 2.0001 | 247.3337
2.8928 | 267.4572 | 2.0001 | 248.6158
2.8928 | 269.9567 | 2.0001 | 249.871
2.8928 | 272.4563 | 2.0001 | 251.1
2.8928 | 274.9559 | 2.0001 | 252.3038
2.8928 | 277.4555 | 2.0001 | 253.4827
2.8928 | 279.9551 | 2.0001 | 254.6372
2.8928 | 282.4547 | 2.0001 | 255.7678
2.893 | 284.9543 | 2.0001 | 256.8749
2.893 | 287.4538 | 2.0001 | 257.9589
2.893 | 289.9534 | 2.0001 | 259.0201
2.8928 | 292.453 | 2.0001 | 260.059
2.893 | 294.9526 | 2.0001 | 261.0759
2.893 | 297.4523 | 2.0001 | 262.071
2.893 | 299.9518 | 2.0001 | 263.0447
2.893 | 302.4515 | 2.0001 | 263.9971
2.893 | 304.951 | 2.0001 | 264.9285
2.893 | 307.4506 | 2.0001 | 265.8391
2.893 | 309.9502 | 2.0001 | 266.7292
2.893 | 312.4498 | 2.0001 | 267.5988
2.8932 | 314.9494 | 2.0001 | 268.4483
2.893 | 317.449 | 2.0001 | 269.2778
2.893 | 319.9486 | 2.0001 | 270.0873
2.893 | 322.4482 | 2.0001 | 270.8771
2.893 | 324.9478 | 2.0001 | 271.6475
2.8932 | 327.4473 | 2.0001 | 272.3985
2.893 | 329.9469 | 2.0001 | 273.1305
2.893 | 332.4465 | 2.0001 | 273.8435
2.893 | 334.946 | 2.0001 | 274.5374
2.893 | 337.4457 | 2.0001 | 275.2122
2.893 | 339.9453 | 2.0001 | 275.8688
2.893 | 342.4449 | 2.0001 | 276.5065
2.893 | 344.9445 | 2.0001 | 277.1258
2.893 | 347.4441 | 2.0001 | 277.7271
2.893 | 349.9437 | 2.0001 | 278.3104
2.893 | 352.4433 | 2.0001 | 278.8762
2.893 | 354.9429 | 2.0001 | 279.4248
2.8928 | 357.4425 | 2.0001 | 279.9567
2.8928 | 359.9421 | 2.0001 | 280.4719
2.8928 | 362.4417 | 2.0001 | 280.9711
2.8928 | 364.9413 | 2.0002 | 281.4548
2.8928 | 367.4409 | 2.0001 | 281.9235
2.8928 | 369.9405 | 2.0001 | 282.3777
2.8928 | 372.4401 | 2.0001 | 282.8176
2.8928 | 374.9397 | 2.0001 | 283.244
2.8927 | 377.4393 | 2.0001 | 283.6572
2.8928 | 379.9388 | 2.0002 | 284.0578
2.8927 | 382.4385 | 2.0001 | 284.4463
2.8927 | 384.938 | 2.0001 | 284.823
2.8927 | 387.4376 | 2.0001 | 285.1884
2.8925 | 389.9372 | 2.0001 | 285.5431
2.8925 | 392.4368 | 2.0001 | 285.8874
2.8924 | 394.9364 | 2.0001 | 286.2218
2.8924 | 397.436 | 2.0002 | 286.5466
2.8924 | 399.9356 | 2.0001 | 286.8622
2.8922 | 402.4352 | 2.0001 | 287.1691
2.8922 | 404.9348 | 2.0001 | 287.4673
2.8922 | 407.4343 | 2.0001 | 287.7574
2.892 | 409.9339 | 2.0001 | 288.0393
2.892 | 412.4334 | 2.0007 | 288.3164
2.892 | 414.933 | 2.0001 | 288.5846
2.8919 | 417.4326 | 2.0001 | 288.8442
2.8917 | 419.9321 | 2.0001 | 289.0964
2.8917 | 422.4317 | 2.0001 | 289.3418
2.8916 | 424.9313 | 2.0001 | 289.5805
2.8916 | 427.431 | 2.0001 | 289.8127
2.8914 | 429.9305 | 2.0001 | 290.0384
2.8914 | 432.4301 | 2.0001 | 290.2581
2.8912 | 434.9297 | 2.0001 | 290.4717
2.8912 | 437.4293 | 2.0001 | 290.6794
2.8911 | 439.9289 | 2.0001 | 290.8814
2.8911 | 442.4285 | 2.0001 | 291.0778
2.8909 | 444.9281 | 2.0001 | 291.2688
2.8907 | 447.4277 | 2.0001 | 291.4546
2.8906 | 449.9272 | 2.0001 | 291.6354
2.8906 | 452.4269 | 2.0001 | 291.8112
2.8904 | 454.9264 | 2.0001 | 291.9823
2.8903 | 457.426 | 2.0001 | 292.1487
2.8903 | 459.9256 | 2.0001 | 292.3106
2.8901 | 462.4252 | 2.0001 | 292.4681
2.8899 | 464.9248 | 2.0001 | 292.6214
2.8898 | 467.4244 | 2.0001 | 292.7706
2.8896 | 469.924 | 2.0001 | 292.9157
2.8896 | 472.4236 | 2.0001 | 293.0569
2.8895 | 474.9232 | 2.0001 | 293.1943
2.8893 | 477.4228 | 2.0001 | 293.328
2.8891 | 479.9223 | 2.0001 | 293.4581
2.889 | 482.4219 | 2.0001 | 293.5848
2.889 | 484.9215 | 2.0001 | 293.708
2.8888 | 487.421 | 2.0001 | 293.8281
2.8887 | 489.9207 | 2.0001 | 293.9451
2.8885 | 492.4203 | 2.0001 | 294.0592
2.8883 | 494.9199 | 2.0001 | 294.1705
2.8882 | 497.4194 | 2.0001 | 294.2791
2.888 | 499.9189 | 2.0001 | 294.385
2.8878 | 502.4185 | 2.0001 | 294.4885
2.8877 | 504.9182 | 2.0001 | 294.5896
2.8877 | 507.4177 | 2.0001 | 294.6883
2.8874 | 509.9172 | 2.0001 | 294.7848
2.8872 | 512.4169 | 2.0001 | 294.8791
2.887 | 514.9164 | 2.0001 | 294.9713
2.8869 | 517.4161 | 2.0001 | 295.0614
2.8867 | 519.9157 | 2.0001 | 295.1496
2.8866 | 522.4153 | 2.0001 | 295.2358
2.8864 | 524.9149 | 2.0001 | 295.3201
2.8862 | 527.4145 | 2.0001 | 295.4026
2.8861 | 529.9141 | 2.0001 | 295.4834
2.8857 | 532.4137 | 2.0001 | 295.5625
2.8856 | 534.9133 | 2.0001 | 295.6399
2.8854 | 537.4129 | 2.0001 | 295.7158
2.8853 | 539.9125 | 2.0001 | 295.7901
2.8851 | 542.4121 | 2.0002 | 295.8629
2.8848 | 544.9116 | 2.0001 | 295.9341
2.8846 | 547.4112 | 2.0001 | 296.004
2.8845 | 549.9108 | 2.0001 | 296.0725
2.8843 | 552.4103 | 2.0002 | 296.1397
2.884 | 554.9099 | 2.0001 | 296.2055
2.8838 | 557.4095 | 2.0001 | 296.2701
2.8837 | 559.9091 | 2.0001 | 296.3334
2.8835 | 562.4087 | 2.0001 | 296.3954
2.8832 | 564.9083 | 2.0001 | 296.4564
2.883 | 567.4079 | 2.0001 | 296.5162
2.8828 | 569.9074 | 2.0001 | 296.5749
2.8825 | 572.407 | 2.0001 | 296.6325
2.8822 | 574.9066 | 2.0001 | 296.6889
2.882 | 577.4061 | 2.0001 | 296.7444
2.8819 | 579.9057 | 2.0001 | 296.7988
2.8816 | 582.4054 | 2.0001 | 296.8524
2.8814 | 584.905 | 2.0002 | 296.9049
2.8811 | 587.4046 | 2.0001 | 296.9565
2.8809 | 589.9041 | 2.0001 | 297.0072
2.8807 | 592.4038 | 2.0001 | 297.057
2.8804 | 594.9034 | 2.0001 | 297.106
2.8801 | 597.4031 | 2.0001 | 297.1541
2.8798 | 599.9027 | 2.0001 | 297.2013
2.8796 | 602.4024 | 2.0001 | 297.2477
2.8793 | 604.902 | 2.0001 | 297.2934
2.879 | 607.4015 | 2.0002 | 297.3383
2.8788 | 609.901 | 2.0001 | 297.3825
2.8785 | 612.4007 | 2.0001 | 297.4259
2.8782 | 614.9004 | 2.0001 | 297.4686
2.8778 | 617.3999 | 2.0001 | 297.5106
2.8777 | 619.8995 | 2.0001 | 297.552
2.8774 | 622.399 | 2.0001 | 297.5927
2.877 | 624.8986 | 2.0001 | 297.6327
2.8769 | 627.3982 | 2.0002 | 297.672
2.8766 | 629.8978 | 2.0001 | 297.7108
2.8762 | 632.3974 | 2.0001 | 297.749
2.8759 | 634.8971 | 2.0001 | 297.7865
2.8756 | 637.3968 | 2.0001 | 297.8235
2.8753 | 639.8963 | 2.0001 | 297.8599
2.8749 | 642.3959 | 2.0001 | 297.8957
2.8746 | 644.8955 | 2.0002 | 297.9311
2.8745 | 647.3951 | 2.0001 | 297.9659
2.874 | 649.8947 | 2.0001 | 298.0001
2.8736 | 652.3943 | 2.0001 | 298.034
2.8735 | 654.894 | 2.0001 | 298.0673
2.8732 | 657.3936 | 2.0001 | 298.1001
2.8728 | 659.8931 | 2.0001 | 298.1325
2.8725 | 662.3927 | 2.0001 | 298.1643
2.8722 | 664.8922 | 2.0001 | 298.1957
2.8719 | 667.3918 | 2.0001 | 298.2267
2.8716 | 669.8914 | 2.0001 | 298.2572
2.8712 | 672.391 | 2.0001 | 298.2873
2.8707 | 674.8906 | 2.0001 | 298.3169
2.8706 | 677.3901 | 2.0001 | 298.3461
2.8701 | 679.8897 | 2.0001 | 298.375
2.8698 | 682.3894 | 2.0001 | 298.4035
2.8695 | 684.8889 | 2.0001 | 298.4315
2.8691 | 687.3885 | 2.0001 | 298.4592
2.8688 | 689.8881 | 2.0001 | 298.4865
2.8685 | 692.3877 | 2.0001 | 298.5135
2.8682 | 694.8873 | 2.0001 | 298.54
2.8678 | 697.3869 | 2.0001 | 298.5663
2.8674 | 699.8864 | 2.0001 | 298.5922
2.867 | 702.386 | 2.0001 | 298.6178
2.8667 | 704.8857 | 2.0001 | 298.6432
2.8662 | 707.3853 | 2.0001 | 298.6681
2.8659 | 709.8849 | 2.0001 | 298.6927
2.8656 | 712.3844 | 2.0001 | 298.717
2.8653 | 714.8842 | 2.0001 | 298.7411
2.8648 | 717.3837 | 2.0001 | 298.7648
2.8645 | 719.8833 | 2.0001 | 298.7883
2.864 | 722.3829 | 2.0002 | 298.8115
2.8636 | 724.8826 | 2.0001 | 298.8343
2.8633 | 727.3822 | 2.0002 | 298.8569
2.8628 | 729.8818 | 2.0001 | 298.8792
2.8625 | 732.3812 | 2.0001 | 298.9013
2.8622 | 734.8808 | 2.0001 | 298.9231
2.8617 | 737.3805 | 2.0001 | 298.9446
2.8614 | 739.8801 | 2.0001 | 298.966
2.8609 | 742.3798 | 2.0001 | 298.987
2.8606 | 744.8794 | 2.0001 | 298.9975
2.8599 | 747.379
2.8596 | 749.8786
2.8593 | 752.3781
2.8588 | 754.8777
2.8583 | 757.3773
2.858 | 759.877
2.8575 | 762.3765
2.857 | 764.8761
2.8567 | 767.3756
2.8562 | 769.8753
2.8557 | 772.3748
2.8553 | 774.8744
2.8549 | 777.374
2.8545 | 779.8736
2.854 | 782.3732
2.8535 | 784.8728
2.853 | 787.3724
2.8525 | 789.8719
2.852 | 792.3714
2.8515 | 794.8711
2.8511 | 797.3707
2.8506 | 799.8703
2.8501 | 802.3698
2.8496 | 804.8693
2.8491 | 807.369
2.8486 | 809.8685
2.8482 | 812.3682
2.8477 | 814.8677
2.8472 | 817.3673
2.8467 | 819.8669
2.8461 | 822.3665
2.8456 | 824.8661
2.8449 | 827.3657
2.8444 | 829.8652
2.844 | 832.3649
2.8435 | 834.8645
2.8428 | 837.3641
2.8424 | 839.8636
2.8419 | 842.3632
2.8412 | 844.8627
2.8407 | 847.3624
2.8403 | 849.862
2.8396 | 852.3614
2.8391 | 854.8611
2.8386 | 857.3605
2.838 | 859.8602
2.8374 | 862.3598
2.8369 | 864.8595
2.8362 | 867.3589
2.8357 | 869.8586
2.8351 | 872.358
2.8344 | 874.8576
2.834 | 877.3573
2.8333 | 879.8569
2.8327 | 882.3564
2.8322 | 884.856
2.8315 | 887.3556
2.8311 | 889.8553
2.8303 | 892.3548
2.8298 | 894.8544
2.8291 | 897.354
2.8285 | 899.8537
2.8278 | 902.3532
2.8272 | 904.8529
2.8267 | 907.3524
2.8261 | 909.8519
2.8254 | 912.3516
2.8246 | 914.8511
2.824 | 917.3507
2.8233 | 919.8502
2.8228 | 922.3497
2.8222 | 924.8492
2.8215 | 927.3488
2.8207 | 929.8484
2.8201 | 932.3481
2.8194 | 934.8476
2.8186 | 937.3471
2.8182 | 939.8468
2.8175 | 942.3462
2.8167 | 944.8458
2.8161 | 947.3454
2.8154 | 949.8451
2.8146 | 952.3446
2.814 | 954.8441
2.8133 | 957.3436
2.8127 | 959.8432
2.8119 | 962.3428
2.8112 | 964.8424
2.8104 | 967.3419
2.8096 | 969.8414
2.809 | 972.3409
2.8083 | 974.8404
2.8075 | 977.3399
2.8069 | 979.8396
2.8061 | 982.3391
2.8052 | 984.8386
2.8046 | 987.338
2.8038 | 989.8376
2.8032 | 992.3372
2.8023 | 994.8366
2.8015 | 997.3363
2.8009 | 999.8358
2.8001 | 1002.335
2.7993 | 1004.835
2.7985 | 1007.334
2.7977 | 1009.834
2.7969 | 1012.334
2.7961 | 1014.833
2.7952 | 1017.333
2.7944 | 1019.832
2.7936 | 1022.332
2.7928 | 1024.831
2.792 | 1027.331
2.7912 | 1029.83
2.7904 | 1032.33
2.7896 | 1034.829
2.7888 | 1037.329
2.7878 | 1039.829
2.787 | 1042.328
2.7862 | 1044.828
2.7852 | 1047.327
2.7844 | 1049.827
2.7836 | 1052.326
2.7828 | 1054.826
2.7819 | 1057.325
2.781 | 1059.825
2.7801 | 1062.324
2.7793 | 1064.824
2.7783 | 1067.323
2.7773 | 1069.823
2.7765 | 1072.323
2.7756 | 1074.822
2.7746 | 1077.322
2.7738 | 1079.821
2.7728 | 1082.321
2.7719 | 1084.82
2.771 | 1087.32
2.7701 | 1089.82
2.7689 | 1092.3192
2.7681 | 1094.819
2.7672 | 1097.318
2.7662 | 1099.818
2.7652 | 1102.317
2.7643 | 1104.8168
2.7633 | 1107.316
2.7622 | 1109.816
2.7612 | 1112.316
2.7602 | 1114.815
2.7591 | 1117.315
2.7581 | 1119.814
2.7572 | 1122.3136
2.756 | 1124.813
2.7551 | 1127.3128
2.7539 | 1129.812
2.753 | 1132.312
2.7518 | 1134.811
2.7507 | 1137.311
2.7498 | 1139.8104
2.7486 | 1142.31
2.7475 | 1144.8096
2.7464 | 1147.309
2.7452 | 1149.809
2.7441 | 1152.308
2.743 | 1154.808
2.7418 | 1157.307
2.7407 | 1159.807
2.7396 | 1162.306
2.7383 | 1164.806
2.7372 | 1167.305
2.736 | 1169.805
2.7347 | 1172.304
2.7335 | 1174.804
2.7323 | 1177.303
2.731 | 1179.803
2.7297 | 1182.302
2.7285 | 1184.802
2.7272 | 1187.302
2.7259 | 1189.801
2.7246 | 1192.301
2.7233 | 1194.8
2.7218 | 1197.3
2.7206 | 1199.7992
2.7193 | 1202.299
2.718 | 1204.798
2.7165 | 1207.298
2.7151 | 1209.797
2.7136 | 1212.297
2.7122 | 1214.796
2.7107 | 1217.296
2.7093 | 1219.795
2.7076 | 1222.295
2.7062 | 1224.794
2.7046 | 1227.2936
2.7031 | 1229.793
2.7015 | 1232.293
2.6999 | 1234.792
2.6983 | 1237.292
2.6967 | 1239.791
2.6951 | 1242.291
2.6933 | 1244.79
2.6917 | 1247.29
2.6899 | 1249.789
2.6881 | 1252.289
2.6864 | 1254.788
2.6844 | 1257.288
2.6826 | 1259.7872
2.6807 | 1262.287
2.6789 | 1264.786
2.6768 | 1267.286
2.6749 | 1269.785
2.673 | 1272.284
2.6709 | 1274.784
2.6688 | 1277.283
2.6667 | 1279.783
2.6644 | 1282.282
2.6623 | 1284.782
2.6599 | 1287.281
2.6576 | 1289.7808
2.6554 | 1292.28
2.6528 | 1294.78
2.6504 | 1297.279
2.648 | 1299.779
2.6452 | 1302.278
2.6425 | 1304.7776
2.6399 | 1307.277
2.637 | 1309.777
2.6341 | 1312.276
2.6313 | 1314.776
2.6281 | 1317.275
2.625 | 1319.7744
2.6217 | 1322.274
2.6184 | 1324.774
2.615 | 1327.273
2.6115 | 1329.772
2.6076 | 1332.272
2.6041 | 1334.771
2.6 | 1337.271
2.596 | 1339.77
2.592 | 1342.27
2.5875 | 1344.769
2.5831 | 1347.269
2.5784 | 1349.768
2.5736 | 1352.267
2.5684 | 1354.767
2.5633 | 1357.266
2.5578 | 1359.766
2.552 | 1362.265
2.546 | 1364.764
2.5402 | 1367.264
2.5334 | 1369.763
2.5265 | 1372.263
2.5195 | 1374.762
2.5118 | 1377.261
2.5039 | 1379.7608
2.4957 | 1382.26
2.4868 | 1384.76
2.4773 | 1387.259
2.4673 | 1389.758
2.4569 | 1392.258
2.4455 | 1394.757
2.4334 | 1397.257
2.4202 | 1399.756
2.4065 | 1402.255
2.391 | 1404.755
2.3739 | 1407.254
2.3553 | 1409.753
2.3355 | 1412.2528
2.3124 | 1414.752
2.2864 | 1417.252
2.2569 | 1419.751
2.224 | 1422.25
2.1835 | 1424.749
2.1343 | 1427.248
2.0733 | 1429.748
2.0117 | 1432.23
2.001 | 1434.447
2.0001 | 1436.326
1.9999 | 1437.898
2.0001 | 1439.2672
2.0001 | 1440.452
2.0001 | 1441.472
2.0001 | 1442.349
2.0001 | 1443.101
2.0001 | 1443.746
2.0001 | 1444.298
2.0002 | 1444.77
2.0001 | 1445.174
2.0001 | 1445.521
2.0002 | 1445.821
1.9999 | 1446.083
2.0001 | 1446.316
2.0001 | 1446.5264
2.0001 | 1446.7176
2.0001 | 1446.894
2.0001 | 1447.058
2.0001 | 1447.212
2.0002 | 1447.357
2.0002 | 1447.4944
2.0001 | 1447.6256
2.0001 | 1447.751
2.0001 | 1447.871
2.0001 | 1447.987
2.0001 | 1448.098
2.0001 | 1448.206
2.0002 | 1448.3096
2.0001 | 1448.41
2.0001 | 1448.508
2.0001 | 1448.603
2.0002 | 1448.695
2.0002 | 1448.785
2.0001 | 1448.872
2.0002 | 1448.957
2.0002 | 1449.0408
2.0001 | 1449.122
2.0002 | 1449.202
2.0002 | 1449.28
2.0001 | 1449.356
2.0002 | 1449.431
2.0001 | 1449.504
2.0002 | 1449.576
2.0002 | 1449.6464
2.0001 | 1449.716
2.0001 | 1449.784
2.0002 | 1449.851
2.0002 | 1449.916
2.0001 | 1449.981
2.0002 | 1450.045
2.0002 | 1450.107
2.0002 | 1450.169
2.0002 | 1450.23
2.0002 | 1450.29
2.0002 | 1450.349
2.0001 | 1450.407
2.0001 | 1450.464
2.0002 | 1450.521
2.0002 | 1450.576
2.0002 | 1450.631
2.0002 | 1450.686
2.0001 | 1450.7392
2.0002 | 1450.792
2.0001 | 1450.844
2.0001 | 1450.896
2.0002 | 1450.947
2.0001 | 1450.997
2.0001 | 1451.047
2.0001 | 1451.096
2.0001 | 1451.144
2.0001 | 1451.192
2.0001 | 1451.24
2.0002 | 1451.287
2.0001 | 1451.333
2.0002 | 1451.379
2.0002 | 1451.424
2.0002 | 1451.469
2.0001 | 1451.5136
2.0001 | 1451.558
2.0001 | 1451.601
2.0002 | 1451.644
2.0002 | 1451.687
2.0002 | 1451.729
2.0002 | 1451.7704
2.0002 | 1451.812
2.0001 | 1451.853
2.0002 | 1451.893
2.0002 | 1451.933
2.0001 | 1451.9728
2.0002 | 1452.012
2.0002 | 1452.051
2.0001 | 1452.0896
2.0001 | 1452.128
2.0001 | 1452.166
2.0001 | 1452.203
2.0002 | 1452.24
2.0001 | 1452.277
2.0001 | 1452.313
2.0001 | 1452.349
2.0002 | 1452.384
2.0002 | 1452.42
2.0002 | 1452.455
2.0002 | 1452.4896
2.0001 | 1452.524
2.0002 | 1452.558
2.0002 | 1452.592
2.0001 | 1452.625
2.0002 | 1452.658
2.0001 | 1452.691
2.0002 | 1452.723
2.0001 | 1452.756
2.0002 | 1452.787
2.0002 | 1452.8192
2.0002 | 1452.8504
2.0001 | 1452.882
2.0001 | 1452.913
2.0002 | 1452.943
2.0002 | 1452.973
2.0002 | 1453.003
2.0001 | 1453.033
2.0001 | 1453.063
2.0001 | 1453.092
2.0002 | 1453.121
2.0002 | 1453.15
2.0001 | 1453.178
2.0001 | 1453.207
2.0002 | 1453.235
2.0001 | 1453.262
2.0001 | 1453.29
2.0001 | 1453.318
2.0001 | 1453.345
2.0002 | 1453.372
2.0002 | 1453.398
2.0001 | 1453.425
2.0002 | 1453.451
2.0002 | 1453.477
2.0001 | 1453.5032
2.0001 | 1453.529
2.0002 | 1453.554
2.0001 | 1453.579
2.0002 | 1453.605
2.0002 | 1453.6296
2.0001 | 1453.654
2.0002 | 1453.679
2.0001 | 1453.703
2.0002 | 1453.727
2.0002 | 1453.751
2.0001 | 1453.775
2.0001 | 1453.798
2.0001 | 1453.822
2.0002 | 1453.845
2.0002 | 1453.868
2.0002 | 1453.891
2.0002 | 1453.914
2.0002 | 1453.936
2.0002 | 1453.958
2.0001 | 1453.98
2.0002 | 1454.002
2.0001 | 1454.024
2.0001 | 1454.046
2.0002 | 1454.068
2.0001 | 1454.089
2.0002 | 1454.11
2.0002 | 1454.131
2.0001 | 1454.152
2.0001 | 1454.154