## Sheet1
2voltage | 2capacity | 65.0voltage | 65.0capacity | 130.0voltage | 130.0capacity | 195.0voltage | 195.0capacity | 260.0voltage | 260.0capacity | 325.0voltage | 325.0capacity
3.5265 | 0 | 2.6964 | 0 | 2.291 | 0 | 2.2258 | 0 | 2.3832 | 0 | 2.225 | 0
3.2521 | 2.498992 | 2.3015 | 2.498347 | 1.9995 | 2.190875 | 1.9994 | 2.115161 | 1.9994 | 2.111144 | 1.9994 | 2.095494
3.1174 | 4.997989 | 2.1609 | 4.996775 | 1.9998 | 3.801678 | 1.9997 | 3.615725 | 1.9998 | 3.592083 | 1.9998 | 3.562867
3.0634 | 7.496928 | 2.0704 | 7.495181 | 1.9998 | 5.106558 | 1.9998 | 4.812103 | 1.9998 | 4.7556 | 1.9998 | 4.724608
3.0383 | 9.995864 | 2.0103 | 9.988408 | 1.9998 | 6.296706 | 1.9998 | 5.897756 | 1.9998 | 5.816478 | 1.9998 | 5.775697
3.0225 | 12.49476 | 2.0006 | 12.397975 | 1.9998 | 7.3952 | 1.9998 | 6.893981 | 1.9998 | 6.788481 | 1.9998 | 6.737211
3.0116 | 14.99364 | 2 | 14.6951 | 1.9998 | 8.419328 | 1.9998 | 7.817867 | 1.9998 | 7.688325 | 2 | 7.6268
3.0034 | 17.49254 | 2 | 16.89984 | 2 | 9.382164 | 1.9998 | 8.682742 | 1.9998 | 8.527847 | 1.9998 | 8.4557
2.9966 | 19.9914 | 1.9998 | 19.02765 | 2 | 10.29226 | 1.9998 | 9.496217 | 1.9998 | 9.315286 | 2 | 9.232292
2.9908 | 22.49026 | 2 | 21.0903 | 1.9998 | 11.15613 | 1.9998 | 10.26324 | 2 | 10.056925 | 1.9998 | 9.962117
2.9857 | 24.98913 | 2 | 23.09556 | 1.9998 | 11.978125 | 1.9998 | 10.98808 | 1.9998 | 10.75546 | 1.9998 | 10.64859
2.9808 | 27.48802 | 2 | 25.05012 | 1.9998 | 12.76155 | 1.9998 | 11.67367 | 1.9998 | 11.41331 | 1.9998 | 11.29465
2.9765 | 29.98688 | 2 | 26.95851 | 1.9998 | 13.50944 | 1.9998 | 12.32193 | 2 | 12.03214 | 2 | 11.90042
2.9723 | 32.48575 | 1.9998 | 28.82484 | 1.9998 | 14.2223 | 1.9998 | 12.93309 | 1.9998 | 12.61292 | 1.9998 | 12.4675
2.9681 | 34.98461 | 2 | 30.65239 | 2 | 14.9019 | 1.9998 | 13.50834 | 1.9998 | 13.1573 | 1.9998 | 12.99694
2.964 | 37.48348 | 2 | 32.44391 | 2 | 15.54965 | 2 | 14.04931 | 2 | 13.66591 | 1.9998 | 13.490125
2.9603 | 39.98237 | 1.9998 | 34.20174 | 1.9998 | 16.16674 | 1.9998 | 14.557925 | 1.9998 | 14.14069 | 1.9998 | 13.949
2.9566 | 42.48123 | 2 | 35.9281 | 2 | 16.75461 | 1.9998 | 15.03594 | 1.9998 | 14.58426 | 2 | 14.37591
2.9529 | 44.9801 | 1.9998 | 37.62457 | 2 | 17.31494 | 1.9998 | 15.48587 | 2 | 14.99887 | 1.9998 | 14.77336
2.9493 | 47.47897 | 1.9998 | 39.29492 | 1.9998 | 17.84961 | 1.9998 | 15.909775 | 1.9998 | 15.38699 | 1.9998 | 15.14368
2.9459 | 49.97784 | 1.9998 | 40.94047 | 1.9998 | 18.36039 | 2 | 16.31008 | 2 | 15.75078 | 2 | 15.4893
2.9427 | 52.47668 | 2 | 42.55866 | 1.9998 | 18.84904 | 1.9998 | 16.68868 | 1.9998 | 16.0926 | 1.9998 | 15.81267
2.9395 | 54.97551 | 1.9998 | 44.151575 | 2 | 19.31736 | 1.9998 | 17.04751 | 1.9998 | 16.4143 | 2 | 16.11563
2.9364 | 57.47437 | 2 | 45.72074 | 1.9998 | 19.76702 | 1.9998 | 17.38825 | 1.9998 | 16.71774 | 1.9998 | 16.40037
2.9334 | 59.97323 | 1.9998 | 47.26718 | 2 | 20.19944 | 1.9998 | 17.71241 | 1.9998 | 17.00472 | 1.9998 | 16.66896
2.9306 | 62.47209 | 1.9998 | 48.79209 | 1.9998 | 20.61598 | 2 | 18.02137 | 1.9997 | 17.27775 | 1.9998 | 16.92238
2.9279 | 64.97092 | 2 | 50.29628 | 1.9998 | 21.01793 | 2 | 18.316425 | 1.9998 | 17.53647 | 1.9998 | 17.162025
2.9255 | 67.46975 | 2 | 51.77999 | 2 | 21.40638 | 2.0158 | 18.5987 | 2 | 17.78233 | 1.9998 | 17.38939
2.923 | 69.96857 | 2 | 53.24412 | 2 | 21.782275 | 1.9998 | 18.87104 | 1.9998 | 18.01669 | 1.9998 | 17.60569
2.9206 | 72.46739 | 2 | 54.68939 | 2 | 22.146475 | 1.9998 | 19.13118 | 2 | 18.240875 | 1.9998 | 17.81202
2.9183 | 74.9662 | 2 | 56.1159 | 1.9998 | 22.499725 | 1.9998 | 19.38079 | 1.9998 | 18.455375 | 1.9998 | 18.00933
2.9163 | 77.46504 | 1.9998 | 57.52454 | 1.9998 | 22.84276 | 1.9998 | 19.62092 | 1.9998 | 18.66121 | 1.9998 | 18.19847
2.9143 | 79.9639 | 1.9998 | 58.9157 | 2 | 23.1763 | 1.9998 | 19.85246 | 1.9998 | 18.85918 | 2 | 18.38022
2.9125 | 82.4627 | 2 | 60.28977 | 2 | 23.50071 | 2 | 20.07582 | 2 | 19.04993 | 2 | 18.55522
2.9108 | 84.9615 | 1.9998 | 61.64719 | 2 | 23.81658 | 2 | 20.29171 | 1.9998 | 19.23406 | 2 | 18.724
2.9092 | 87.46037 | 1.9998 | 62.98831 | 1.9998 | 24.12431 | 2 | 20.50071 | 2 | 19.41214 | 2 | 18.88708
2.9077 | 89.9592 | 2 | 64.31337 | 2 | 24.42444 | 1.9998 | 20.703275 | 2 | 19.58456 | 2 | 19.0449
2.9062 | 92.45802 | 1.9998 | 65.62281 | 2 | 24.71729 | 2 | 20.89988 | 2 | 19.75175 | 1.9998 | 19.19785
2.905 | 94.95684 | 1.9998 | 66.91697 | 2 | 25.00326 | 1.9998 | 21.09094 | 1.9998 | 19.91416 | 1.9998 | 19.34627
2.9038 | 97.45566 | 1.9998 | 68.19633 | 2.0074 | 25.28283 | 1.9998 | 21.27681 | 1.9998 | 20.07205 | 1.9998 | 19.49047
2.9027 | 99.95449 | 1.9998 | 69.46109 | 2.0002 | 25.558325 | 1.9998 | 21.45781 | 1.9998 | 20.22576 | 1.9998 | 19.63074
2.9016 | 102.4533 | 1.9998 | 70.71178 | 1.9998 | 25.82642 | 1.9998 | 21.63427 | 1.9998 | 20.37557 | 2 | 19.76732
2.9006 | 104.9521 | 2 | 71.94827 | 1.9998 | 26.08825 | 2 | 21.806525 | 2 | 20.521675 | 1.9998 | 19.90043
2.8998 | 107.451 | 2 | 73.17131 | 2 | 26.34454 | 2 | 21.97478 | 1.9998 | 20.66433 | 1.9998 | 20.03026
2.899 | 109.9499 | 2 | 74.38121 | 2 | 26.59552 | 1.9998 | 22.13926 | 2 | 20.80372 | 1.9998 | 20.15699
2.8982 | 112.4487 | 1.9998 | 75.5781 | 1.9998 | 26.8415 | 1.9998 | 22.3002 | 1.9998 | 20.94002 | 1.9998 | 20.28077
2.8974 | 114.9475 | 2 | 76.76238 | 1.9998 | 27.08271 | 1.9998 | 22.45779 | 2 | 21.07338 | 2 | 20.40171
2.8969 | 117.4463 | 2 | 77.9342 | 1.9998 | 27.31936 | 1.9998 | 22.61219 | 1.9998 | 21.20396 | 2 | 20.51996
2.8962 | 119.9451 | 1.9998 | 79.09395 | 1.9998 | 27.55167 | 2 | 22.76357 | 1.9998 | 21.33187 | 2 | 20.63569
2.8956 | 122.444 | 1.9998 | 80.24182 | 1.9998 | 27.77984 | 2 | 22.91206 | 1.9998 | 21.45723 | 2 | 20.74899
2.8951 | 124.9428 | 1.9998 | 81.37769 | 1.9998 | 28.00391 | 2 | 23.05781 | 1.9998 | 21.58018 | 1.9998 | 20.85995
2.8946 | 127.4417 | 2 | 82.50222 | 2 | 28.22414 | 1.9998 | 23.20093 | 2 | 21.7008 | 1.9998 | 20.96864
2.8943 | 129.9405 | 2 | 83.61521 | 1.9998 | 28.44067 | 1.9998 | 23.34156 | 2 | 21.8192 | 2 | 21.07517
2.894 | 132.4393 | 1.9998 | 84.71727 | 2 | 28.65366 | 1.9998 | 23.47978 | 1.9998 | 21.93545 | 1.9998 | 21.17966
2.8937 | 134.9382 | 2 | 85.80871 | 1.9998 | 28.86327 | 1.9998 | 23.61572 | 1.9998 | 22.04963 | 1.9998 | 21.28215
2.8933 | 137.437 | 2 | 86.88971 | 1.9998 | 29.06957 | 1.9998 | 23.74946 | 2 | 22.16183 | 1.9998 | 21.38273
2.893 | 139.9359 | 2 | 87.96051 | 2 | 29.27275 | 1.9998 | 23.88108 | 1.9998 | 22.27209 | 2 | 21.48146
2.8928 | 142.4347 | 2 | 89.02119 | 2 | 29.47289 | 1.9998 | 24.01067 | 1.9998 | 22.3805 | 2 | 21.57841
2.8925 | 144.9337 | 1.9998 | 90.07203 | 2 | 29.6701 | 2 | 24.13829 | 2 | 22.48711 | 1.9998 | 21.67362
2.8924 | 147.4326 | 2 | 91.11293 | 2 | 29.86449 | 2 | 24.26402 | 2 | 22.59198 | 2 | 21.76715
2.8922 | 149.9314 | 1.9998 | 92.14432 | 2 | 30.05616 | 2 | 24.38794 | 2 | 22.69517 | 1.9998 | 21.85904
2.892 | 152.4302 | 2 | 93.16623 | 2 | 30.24521 | 2 | 24.51009 | 2 | 22.79672 | 1.9998 | 21.94936
2.8919 | 154.9291 | 2 | 94.1788 | 1.9998 | 30.43173 | 1.9998 | 24.63053 | 1.9998 | 22.89668 | 1.9998 | 22.03814
2.8919 | 157.428 | 2 | 95.18233 | 2 | 30.61581 | 2 | 24.7493 | 1.9998 | 22.99511 | 2 | 22.12545
2.8917 | 159.9269 | 1.9998 | 96.17711 | 2 | 30.79751 | 2 | 24.86647 | 1.9998 | 23.09205 | 1.9998 | 22.21131
2.8916 | 162.4257 | 1.9998 | 97.16291 | 2 | 30.97693 | 1.9998 | 24.98207 | 2 | 23.18753 | 1.9998 | 22.29577
2.8916 | 164.9245 | 2 | 98.14033 | 1.9998 | 31.15411 | 1.9998 | 25.09614 | 2 | 23.2816 | 2 | 22.37887
2.8914 | 167.4234 | 1.9998 | 99.10918 | 1.9998 | 31.32914 | 2 | 25.20874 | 2 | 23.37429 | 2 | 22.46064
2.8914 | 169.9221 | 2 | 100.0697 | 1.9998 | 31.50209 | 1.9998 | 25.31994 | 2 | 23.46565 | 2 | 22.54111
2.8914 | 172.4211 | 2 | 101.0221 | 1.9998 | 31.67303 | 2 | 25.42974 | 1.9998 | 23.5557 | 1.9998 | 22.62032
2.8914 | 174.92 | 1.9998 | 101.9663 | 1.9998 | 31.842025 | 1.9998 | 25.53818 | 1.9998 | 23.64448 | 2 | 22.698325
2.8912 | 177.4189 | 2 | 102.9028 | 2 | 32.00912 | 1.9998 | 25.64528 | 1.9998 | 23.73201 | 1.9998 | 22.77515
2.8912 | 179.9176 | 1.9998 | 103.8313 | 2 | 32.17436 | 1.9998 | 25.7511 | 1.9998 | 23.81833 | 2 | 22.85081
2.8912 | 182.4162 | 2 | 104.7521 | 2 | 32.3378 | 2 | 25.85566 | 2 | 23.90346 | 2 | 22.92534
2.8912 | 184.915 | 2 | 105.6652 | 2 | 32.49949 | 2 | 25.95898 | 2 | 23.98743 | 1.9998 | 22.99878
2.8914 | 187.4139 | 1.9998 | 106.5708 | 2 | 32.65946 | 2 | 26.06111 | 2 | 24.07028 | 1.9998 | 23.07113
2.8914 | 189.9128 | 2 | 107.4689 | 1.9998 | 32.81779 | 2 | 26.162075 | 1.9998 | 24.15201 | 1.9998 | 23.14242
2.8914 | 192.4116 | 1.9998 | 108.3597 | 1.9998 | 32.97448 | 2 | 26.26189 | 2 | 24.23266 | 1.9998 | 23.21269
2.8916 | 194.9103 | 2 | 109.2432 | 2 | 33.12958 | 2 | 26.36058 | 1.9998 | 24.31226 | 2 | 23.28196
2.8916 | 197.4091 | 2 | 110.1196 | 2 | 33.28317 | 2 | 26.45817 | 2 | 24.39082 | 2 | 23.35025
2.8917 | 199.9079 | 1.9998 | 110.9888 | 1.9998 | 33.43527 | 1.9998 | 26.55469 | 2 | 24.468375 | 2 | 23.41759
2.8917 | 202.4067 | 1.9998 | 111.8509 | 1.9998 | 33.58589 | 1.9998 | 26.65017 | 2 | 24.54495 | 2 | 23.48398
2.8917 | 204.9055 | 2 | 112.7061 | 1.9998 | 33.73508 | 1.9998 | 26.74463 | 1.9998 | 24.62056 | 2 | 23.54946
2.8919 | 207.4044 | 2 | 113.5545 | 1.9998 | 33.88289 | 2 | 26.8381 | 1.9998 | 24.69523 | 1.9998 | 23.61405
2.8919 | 209.9034 | 1.9998 | 114.3962 | 1.9998 | 34.02934 | 2 | 26.930575 | 2 | 24.76896 | 1.9998 | 23.67776
2.892 | 212.4022 | 2 | 115.2311 | 2 | 34.17445 | 1.9998 | 27.02209 | 1.9998 | 24.84177 | 1.9998 | 23.74062
2.8922 | 214.9009 | 1.9998 | 116.0593 | 2 | 34.31825 | 1.9998 | 27.11265 | 1.9998 | 24.91369 | 1.9998 | 23.802625
2.8922 | 217.3997 | 1.9998 | 116.8809 | 1.9998 | 34.46077 | 2 | 27.20227 | 1.9998 | 24.98472 | 2 | 23.86382
2.8924 | 219.8985 | 2 | 117.696 | 1.9998 | 34.60204 | 1.9998 | 27.29099 | 1.9998 | 25.0549 | 1.9998 | 23.92421
2.8924 | 222.3973 | 2 | 118.5045 | 2 | 34.74209 | 2 | 27.37882 | 2 | 25.12424 | 1.9998 | 23.98381
2.8925 | 224.8961 | 1.9998 | 119.3067 | 2 | 34.880925 | 2 | 27.46578 | 2 | 25.19277 | 2 | 24.04264
2.8925 | 227.395 | 2 | 120.1026 | 2 | 35.01858 | 2 | 27.5519 | 1.9998 | 25.26049 | 2 | 24.10071
2.8927 | 229.8938 | 1.9998 | 120.8921 | 1.9998 | 35.155075 | 2 | 27.63716 | 1.9998 | 25.32743 | 2 | 24.15804
2.8928 | 232.3926 | 1.9998 | 121.6755 | 1.9998 | 35.29045 | 2 | 27.72159 | 1.9998 | 25.39359 | 1.9998 | 24.21464
2.893 | 234.8915 | 2 | 122.4526 | 2 | 35.42472 | 2 | 27.80519 | 1.9998 | 25.45899 | 2 | 24.27052
2.893 | 237.3902 | 1.9998 | 123.2237 | 1.9998 | 35.5579 | 2 | 27.88798 | 2 | 25.52366 | 1.9998 | 24.32569
2.8932 | 239.8892 | 2 | 123.9885 | 2 | 35.69 | 1.9998 | 27.97 | 1.9998 | 25.587575 | 2 | 24.38019
2.8933 | 242.3879 | 1.9998 | 124.7473 | 2 | 35.82106 | 2 | 28.05124 | 1.9998 | 25.65078 | 1.9998 | 24.43401
2.8933 | 244.8867 | 1.9998 | 125.5001 | 2 | 35.95107 | 2 | 28.13172 | 1.9998 | 25.71328 | 2 | 24.48718
2.8935 | 247.3854 | 1.9998 | 126.247 | 2 | 36.08007 | 2 | 28.21145 | 2 | 25.77509 | 2 | 24.53969
2.8937 | 249.8844 | 1.9998 | 126.9879 | 2 | 36.20807 | 1.9998 | 28.29044 | 2 | 25.836225 | 1.9998 | 24.59155
2.8937 | 252.383 | 2 | 127.723 | 1.9998 | 36.3351 | 2 | 28.36871 | 1.9998 | 25.89668 | 1.9998 | 24.64279
2.8938 | 254.8819 | 1.9998 | 128.4521 | 2 | 36.46115 | 2 | 28.44626 | 1.9998 | 25.95648 | 2 | 24.69341
2.8938 | 257.3807 | 2 | 129.1755 | 2 | 36.58626 | 2 | 28.52312 | 1.9998 | 26.01564 | 2 | 24.74344
2.894 | 259.8794 | 2 | 129.8931 | 2 | 36.71044 | 2 | 28.59927 | 2 | 26.07416 | 2 | 24.79287
2.8941 | 262.3779 | 1.9998 | 130.6049 | 2 | 36.83369 | 1.9998 | 28.67474 | 2 | 26.13205 | 2 | 24.84171
2.8941 | 264.8764 | 1.9998 | 131.3112 | 2 | 36.95604 | 2 | 28.74955 | 2 | 26.18933 | 2 | 24.88999
2.8943 | 267.3749 | 2 | 132.0118 | 2 | 37.0775 | 2 | 28.82369 | 1.9998 | 26.246 | 2 | 24.93772
2.8945 | 269.8738 | 1.9998 | 132.7068 | 2 | 37.19808 | 1.9998 | 28.89717 | 2 | 26.302075 | 2 | 24.98489
2.8946 | 272.3727 | 2 | 133.3964 | 2 | 37.31779 | 1.9998 | 28.96999 | 2 | 26.35758 | 1.9998 | 25.03152
2.8946 | 274.8715 | 1.9998 | 134.0804 | 2 | 37.43665 | 1.9998 | 29.04219 | 2 | 26.41251 | 2 | 25.07761
2.8948 | 277.3703 | 2 | 134.7589 | 2 | 37.5547 | 1.9998 | 29.11376 | 2 | 26.46686 | 1.9998 | 25.12318
2.8949 | 279.8692 | 1.9998 | 135.4322 | 2 | 37.67194 | 2 | 29.18472 | 1.9998 | 26.52065 | 2 | 25.16824
2.8949 | 282.3681 | 1.9998 | 136.1 | 1.9998 | 37.78835 | 1.9998 | 29.25508 | 1.9998 | 26.57389 | 2 | 25.21279
2.8951 | 284.8669 | 1.9998 | 136.7624 | 2 | 37.90396 | 2 | 29.324825 | 2 | 26.62658 | 2 | 25.25684
2.8953 | 287.3658 | 2 | 137.4196 | 1.9998 | 38.01878 | 2 | 29.39397 | 1.9998 | 26.67874 | 2 | 25.30041
2.8953 | 289.8649 | 2 | 138.0715 | 2 | 38.13283 | 2 | 29.46254 | 1.9998 | 26.73037 | 2 | 25.34349
2.8954 | 292.3637 | 2 | 138.7181 | 2 | 38.2461 | 1.9998 | 29.53054 | 2 | 26.78148 | 2 | 25.38609
2.8954 | 294.8624 | 1.9998 | 139.3595 | 2 | 38.35861 | 1.9998 | 29.59796 | 2 | 26.83209 | 2 | 25.42823
2.8954 | 297.3612 | 2 | 139.9956 | 1.9998 | 38.47038 | 1.9998 | 29.66484 | 2 | 26.88219 | 1.9998 | 25.46991
2.8958 | 299.86 | 2 | 140.6266 | 2 | 38.58142 | 1.9998 | 29.73114 | 2 | 26.93179 | 2 | 25.51113
2.8958 | 302.3588 | 2 | 141.2524 | 2 | 38.69173 | 2 | 29.79691 | 2 | 26.98092 | 2 | 25.55191
2.8959 | 304.8575 | 2 | 141.8731 | 2 | 38.80133 | 1.9998 | 29.86215 | 2 | 27.02956 | 2 | 25.59226
2.8959 | 307.3564 | 2 | 142.4886 | 2 | 38.91023 | 1.9998 | 29.92685 | 1.9998 | 27.07773 | 2 | 25.63217
2.8961 | 309.8552 | 1.9998 | 143.0991 | 2 | 39.01843 | 1.9998 | 29.99102 | 1.9998 | 27.12544 | 1.9998 | 25.67166
2.8961 | 312.3539 | 1.9998 | 143.7045 | 2 | 39.12593 | 1.9998 | 30.05467 | 1.9998 | 27.17268 | 1.9998 | 25.71073
2.8962 | 314.8526 | 1.9998 | 144.305 | 2 | 39.23276 | 2 | 30.1178 | 2 | 27.21947 | 2 | 25.74939
2.8962 | 317.3512 | 1.9998 | 144.9004 | 1.9998 | 39.33894 | 1.9998 | 30.18043 | 2 | 27.26581 | 2 | 25.78764
2.8964 | 319.8498 | 1.9998 | 145.4909 | 2 | 39.44444 | 1.9998 | 30.24256 | 2 | 27.31173 | 2 | 25.8255
2.8964 | 322.3485 | 2 | 146.0764 | 2 | 39.54928 | 1.9998 | 30.30418 | 2 | 27.35722 | 1.9998 | 25.86295
2.8966 | 324.8472 | 2 | 146.6569 | 2 | 39.65346 | 2 | 30.36532 | 2 | 27.40227 | 2 | 25.90002
2.8966 | 327.3458 | 2 | 147.2325 | 1.9998 | 39.757 | 1.9998 | 30.42598 | 1.9998 | 27.4469 | 2 | 25.93672
2.8966 | 329.8446 | 2 | 147.8033 | 2 | 39.8599 | 2 | 30.48616 | 2 | 27.49111 | 2 | 25.97303
2.8967 | 332.3435 | 2 | 148.3691 | 2 | 39.96217 | 1.9998 | 30.54586 | 1.9998 | 27.53491 | 1.9998 | 26.00898
2.8967 | 334.8422 | 1.9998 | 148.9302 | 2 | 40.06384 | 1.9998 | 30.60511 | 1.9998 | 27.57829 | 2 | 26.04456
2.8969 | 337.3412 | 1.9998 | 149.4864 | 2 | 40.16488 | 1.9998 | 30.66388 | 2 | 27.621275 | 2 | 26.07979
2.897 | 339.8401 | 1.9998 | 150.0377 | 2 | 40.26533 | 2 | 30.72219 | 2 | 27.66387 | 2 | 26.11467
2.897 | 342.3387 | 2 | 150.5844 | 2 | 40.36517 | 2 | 30.78006 | 2 | 27.70607 | 2 | 26.14918
2.897 | 344.8377 | 1.9998 | 151.1263 | 2 | 40.46444 | 1.9998 | 30.83749 | 2 | 27.74789 | 1.9998 | 26.18336
2.8972 | 347.3367 | 1.9998 | 151.6635 | 2 | 40.56311 | 1.9998 | 30.89448 | 2 | 27.78933 | 2 | 26.21719
2.8972 | 349.8354 | 1.9998 | 152.1959 | 1.9998 | 40.66121 | 1.9998 | 30.95104 | 2 | 27.83039 | 1.9998 | 26.2507
2.8972 | 352.3341 | 1.9998 | 152.7237 | 1.9998 | 40.75874 | 2 | 31.00716 | 2 | 27.87109 | 2 | 26.28388
2.8972 | 354.8331 | 2 | 153.2468 | 1.9998 | 40.8557 | 2 | 31.06287 | 1.9998 | 27.91141 | 2 | 26.31674
2.8972 | 357.3322 | 2 | 153.7653 | 2 | 40.95209 | 2 | 31.11816 | 1.9998 | 27.95139 | 2 | 26.34929
2.8974 | 359.831 | 1.9998 | 154.2791 | 2 | 41.04794 | 1.9998 | 31.17304 | 2 | 27.991 | 2 | 26.38151
2.8974 | 362.3301 | 2 | 154.7885 | 2 | 41.14322 | 1.9998 | 31.227525 | 1.9998 | 28.03026 | 2 | 26.413425
2.8974 | 364.8288 | 2 | 155.2933 | 2 | 41.23796 | 2 | 31.28159 | 1.9998 | 28.069175 | 2 | 26.44504
2.8975 | 367.3276 | 1.9998 | 155.7935 | 1.9998 | 41.33216 | 1.9998 | 31.33527 | 1.9998 | 28.10774 | 2 | 26.47634
2.8974 | 369.8264 | 1.9998 | 156.2892 | 1.9998 | 41.42581 | 2 | 31.38856 | 2 | 28.14596 | 1.9998 | 26.50735
2.8975 | 372.3253 | 2 | 156.7805 | 1.9998 | 41.51893 | 2 | 31.44146 | 1.9998 | 28.18386 | 2 | 26.53806
2.8975 | 374.8241 | 1.9998 | 157.2673 | 1.9998 | 41.61152 | 1.9998 | 31.49396 | 2 | 28.22142 | 1.9998 | 26.56848
2.8974 | 377.323 | 2 | 157.7497 | 2 | 41.7036 | 2 | 31.54608 | 2 | 28.25866 | 2 | 26.59861
2.8974 | 379.8221 | 2 | 158.2277 | 2 | 41.79516 | 2 | 31.59779 | 2 | 28.29557 | 1.9998 | 26.62847
2.8975 | 382.3209 | 2 | 158.7012 | 2 | 41.88622 | 2 | 31.64912 | 2 | 28.33216 | 1.9998 | 26.65805
2.8975 | 384.8196 | 1.9998 | 159.1705 | 1.9998 | 41.97676 | 1.9998 | 31.70006 | 2 | 28.36845 | 1.9998 | 26.68736
2.8975 | 387.3184 | 1.9998 | 159.6355 | 1.9998 | 42.06679 | 2 | 31.75064 | 1.9998 | 28.40443 | 1.9998 | 26.7164
2.8975 | 389.8172 | 1.9998 | 160.0961 | 1.9998 | 42.156325 | 2 | 31.80084 | 1.9998 | 28.4401 | 1.9998 | 26.74519
2.8975 | 392.3161 | 2 | 160.5524 | 2 | 42.24534 | 1.9998 | 31.85068 | 1.9998 | 28.47547 | 2 | 26.77371
2.8977 | 394.815 | 2 | 161.0045 | 2 | 42.33387 | 2 | 31.90016 | 2 | 28.51053 | 2 | 26.80197
2.8977 | 397.3139 | 2 | 161.4524 | 2 | 42.42191 | 2 | 31.94929 | 1.9998 | 28.54531 | 1.9998 | 26.82998
2.8975 | 399.8126 | 2 | 161.8962 | 1.9998 | 42.50948 | 2 | 31.99805 | 2 | 28.5798 | 1.9998 | 26.85773
2.8975 | 402.3116 | 2 | 162.3357 | 1.9998 | 42.59657 | 2 | 32.04647 | 2 | 28.61399 | 1.9998 | 26.88523
2.8977 | 404.8106 | 1.9998 | 162.7711 | 2 | 42.68318 | 2 | 32.09454 | 2 | 28.64792 | 1.9998 | 26.91249
2.8975 | 407.3093 | 1.9998 | 163.2025 | 2 | 42.76931 | 2 | 32.14226 | 2 | 28.68157 | 1.9998 | 26.93952
2.8977 | 409.8081 | 2 | 163.6299 | 2 | 42.85497 | 2 | 32.18964 | 2 | 28.71494 | 2 | 26.9663
2.8975 | 412.3069 | 1.9998 | 164.0532 | 2 | 42.94016 | 2 | 32.23668 | 1.9998 | 28.74804 | 2 | 26.99284
2.8975 | 414.8056 | 1.9998 | 164.4726 | 2 | 43.02492 | 2 | 32.28339 | 1.9998 | 28.78088 | 2 | 27.01915
2.8975 | 417.3044 | 1.9998 | 164.8881 | 2 | 43.10922 | 1.9998 | 32.32977 | 1.9998 | 28.81344 | 2 | 27.04521
2.8975 | 419.8034 | 2 | 165.2996 | 2 | 43.19306 | 2 | 32.37582 | 1.9998 | 28.84572 | 2 | 27.07106
2.8975 | 422.3023 | 2 | 165.7073 | 1.9998 | 43.27645 | 2 | 32.42155 | 1.9998 | 28.87772 | 1.9998 | 27.09667
2.8975 | 424.8011 | 2 | 166.1112 | 1.9998 | 43.35941 | 2 | 32.46696 | 2 | 28.90946 | 2 | 27.12208
2.8974 | 427.2999 | 1.9998 | 166.5114 | 2 | 43.44195 | 2 | 32.51206 | 2 | 28.94095 | 1.9998 | 27.14725
2.8974 | 429.7987 | 1.9998 | 166.9078 | 1.9998 | 43.52407 | 1.9998 | 32.55683 | 2 | 28.97218 | 1.9998 | 27.17221
2.8974 | 432.2974 | 2 | 167.3005 | 2 | 43.60574 | 1.9998 | 32.60131 | 1.9998 | 29.00316 | 1.9998 | 27.19695
2.8972 | 434.7961 | 2 | 167.6896 | 2 | 43.686975 | 2 | 32.645475 | 2 | 29.03388 | 1.9998 | 27.22149
2.8974 | 437.2948 | 1.9998 | 168.075 | 2 | 43.76779 | 1.9998 | 32.68934 | 1.9998 | 29.06436 | 2 | 27.24583
2.8972 | 439.7937 | 1.9998 | 168.4568 | 1.9998 | 43.8482 | 2 | 32.73291 | 2 | 29.0946 | 2 | 27.26997
2.8972 | 442.2925 | 2 | 168.8351 | 2 | 43.92818 | 2 | 32.77617 | 1.9998 | 29.12461 | 1.9998 | 27.2939
2.8972 | 444.7915 | 1.9998 | 169.2098 | 1.9998 | 44.00773 | 1.9998 | 32.81914 | 1.9998 | 29.15438 | 1.9998 | 27.31763
2.897 | 447.2904 | 2 | 169.5811 | 1.9998 | 44.08688 | 2 | 32.86182 | 2 | 29.18392 | 1.9998 | 27.34116
2.897 | 449.7892 | 1.9998 | 169.9489 | 2 | 44.165625 | 1.9998 | 32.90421 | 1.9998 | 29.21323 | 2 | 27.36448
2.8969 | 452.288 | 1.9998 | 170.3134 | 2 | 44.24395 | 1.9998 | 32.94631 | 1.9998 | 29.24231 | 2 | 27.38762
2.8969 | 454.787 | 1.9998 | 170.6744 | 2 | 44.32189 | 2 | 32.98814 | 1.9998 | 29.27116 | 1.9998 | 27.41056
2.8969 | 457.2856 | 1.9998 | 171.0322 | 2 | 44.39943 | 2 | 33.029675 | 2 | 29.2998 | 1.9998 | 27.43331
2.8967 | 459.7844 | 2 | 171.3867 | 2 | 44.47655 | 2 | 33.07093 | 2 | 29.32821 | 2 | 27.45589
2.8966 | 462.2833 | 1.9998 | 171.738 | 1.9998 | 44.55329 | 2 | 33.11192 | 2 | 29.35641 | 2 | 27.47827
2.8966 | 464.7823 | 2 | 172.0861 | 1.9998 | 44.62963 | 2 | 33.152625 | 2 | 29.38439 | 2 | 27.50048
2.8966 | 467.2811 | 2 | 172.431 | 2 | 44.70557 | 2 | 33.19306 | 2 | 29.41216 | 2 | 27.52251
2.8964 | 469.7801 | 2 | 172.7728 | 2 | 44.78113 | 2 | 33.23321 | 1.9998 | 29.43971 | 1.9998 | 27.54435
2.8962 | 472.2791 | 1.9998 | 173.1114 | 1.9998 | 44.85631 | 1.9998 | 33.27312 | 1.9998 | 29.46704 | 2 | 27.56602
2.8962 | 474.7779 | 2 | 173.4468 | 1.9998 | 44.93111 | 2 | 33.31275 | 1.9998 | 29.49416 | 1.9998 | 27.58751
2.8961 | 477.2767 | 2 | 173.7793 | 2 | 45.00552 | 2 | 33.35212 | 1.9998 | 29.52109 | 1.9998 | 27.60884
2.8961 | 479.7755 | 2 | 174.1086 | 2 | 45.07957 | 2 | 33.39124 | 2 | 29.54781 | 2 | 27.62999
2.8959 | 482.2742 | 1.9998 | 174.435 | 2 | 45.15324 | 2 | 33.43009 | 1.9998 | 29.57433 | 1.9998 | 27.65098
2.8958 | 484.7731 | 2 | 174.7584 | 1.9998 | 45.22654 | 2 | 33.46869 | 1.9998 | 29.60064 | 2 | 27.66141
2.8958 | 487.272 | 1.9998 | 175.0789 | 1.9998 | 45.299475 | 2 | 33.50702 | 2 | 29.62676
2.8956 | 489.7707 | 2 | 175.3965 | 1.9998 | 45.37204 | 2 | 33.54511 | 1.9998 | 29.65268
2.8956 | 492.2694 | 1.9998 | 175.7113 | 1.9998 | 45.44424 | 1.9998 | 33.58294 | 1.9998 | 29.67842
2.8954 | 494.7682 | 1.9998 | 176.0231 | 2 | 45.51608 | 2 | 33.62054 | 1.9998 | 29.70397
2.8953 | 497.267 | 1.9998 | 176.3321 | 2 | 45.58756 | 2 | 33.65788 | 2 | 29.72933
2.8951 | 499.7658 | 2 | 176.6383 | 2 | 45.65867 | 1.9998 | 33.69498 | 2 | 29.75449
2.8949 | 502.2644 | 2 | 176.9418 | 2 | 45.72944 | 2 | 33.73184 | 1.9998 | 29.77947
2.8949 | 504.7632 | 2 | 177.2425 | 2 | 45.79983 | 2 | 33.76846 | 1.9998 | 29.80425
2.8948 | 507.2619 | 1.9998 | 177.5405 | 2 | 45.86988 | 2 | 33.80484 | 1.9998 | 29.82886
2.8946 | 509.7605 | 1.9998 | 177.8357 | 2 | 45.93958 | 1.9998 | 33.84099 | 2 | 29.85329
2.8945 | 512.2592 | 2 | 178.1284 | 2 | 46.00895 | 2 | 33.8769 | 1.9998 | 29.87754
2.8943 | 514.7582 | 2 | 178.4184 | 2 | 46.07797 | 2 | 33.912575 | 1.9998 | 29.90161
2.8941 | 517.2572 | 1.9998 | 178.7057 | 2 | 46.14666 | 2 | 33.94802 | 2 | 29.92551
2.8941 | 519.756 | 1.9998 | 178.9906 | 2 | 46.21501 | 2 | 33.98323 | 2 | 29.94923
2.894 | 522.255 | 1.9998 | 179.2728 | 2 | 46.28301 | 2 | 34.01823 | 1.9998 | 29.97278
2.8938 | 524.7537 | 1.9998 | 179.5526 | 1.9998 | 46.35066 | 1.9998 | 34.053 | 1.9998 | 29.99616
2.8937 | 527.2525 | 2.0045 | 179.8304 | 1.9998 | 46.418 | 2 | 34.08756 | 1.9998 | 30.01935
2.8935 | 529.7513 | 2.0003 | 180.107 | 2 | 46.48501 | 2 | 34.12189 | 1.9998 | 30.04239
2.8933 | 532.2502 | 2 | 180.3801 | 2 | 46.5517 | 2 | 34.15601 | 1.9998 | 30.06526
2.8932 | 534.749 | 1.9998 | 180.6503 | 1.9998 | 46.61804 | 2 | 34.1899 | 2 | 30.08796
2.893 | 537.248 | 2 | 180.9181 | 1.9998 | 46.68407 | 2 | 34.22357 | 1.9998 | 30.11049
2.8928 | 539.7468 | 2 | 181.1834 | 1.9998 | 46.74978 | 2 | 34.257025 | 1.9998 | 30.13286
2.8927 | 542.2456 | 2 | 181.4464 | 2 | 46.81518 | 2 | 34.29028 | 2 | 30.15508
2.8925 | 544.7445 | 2 | 181.7071 | 2 | 46.88025 | 2 | 34.32333 | 2 | 30.177125
2.8924 | 547.2433 | 1.9998 | 181.9655 | 1.9998 | 46.94501 | 2 | 34.35616 | 1.9998 | 30.19902
2.8922 | 549.7421 | 1.9998 | 182.2216 | 2 | 47.00944 | 2 | 34.38879 | 1.9998 | 30.22076
2.8919 | 552.2408 | 1.9998 | 182.4756 | 1.9998 | 47.07356 | 2 | 34.42121 | 2 | 30.24234
2.8917 | 554.7393 | 1.9998 | 182.7273 | 1.9998 | 47.13738 | 2 | 34.45345 | 2 | 30.26377
2.8916 | 557.2381 | 2 | 182.9768 | 1.9998 | 47.20088 | 2 | 34.48547 | 1.9998 | 30.28504
2.8914 | 559.7371 | 2 | 183.2241 | 1.9998 | 47.26408 | 1.9998 | 34.5173 | 1.9998 | 30.30616
2.8912 | 562.2358 | 1.9998 | 183.4693 | 2 | 47.32697 | 1.9998 | 34.54893 | 1.9998 | 30.32713
2.8911 | 564.7348 | 1.9998 | 183.7124 | 1.9998 | 47.38957 | 2 | 34.58035 | 2 | 30.33547
2.8908 | 567.2338 | 1.9998 | 183.9534 | 2 | 47.45187 | 2 | 34.61159
2.8906 | 569.7324 | 2 | 184.1923 | 1.9998 | 47.51386 | 2 | 34.64263
2.8904 | 572.2309 | 1.9998 | 184.4291 | 1.9998 | 47.57554 | 2 | 34.673475
2.8903 | 574.7297 | 1.9998 | 184.664 | 2 | 47.63696 | 2 | 34.70411
2.8901 | 577.2286 | 2 | 184.8969 | 1.9998 | 47.69806 | 2 | 34.73458
2.8898 | 579.7276 | 1.9998 | 185.1279 | 2 | 47.75888 | 2 | 34.76486
2.8896 | 582.2267 | 1.9998 | 185.3569 | 2 | 47.8194 | 2 | 34.79494
2.8893 | 584.7256 | 2 | 185.584 | 2 | 47.87963 | 1.9998 | 34.82485
2.8891 | 587.2244 | 1.9998 | 185.8093 | 2 | 47.93958 | 2 | 34.854575
2.889 | 589.7232 | 2 | 186.0326 | 2 | 47.99925 | 2 | 34.88411
2.8887 | 592.2221 | 1.9998 | 186.2541 | 2 | 48.05863 | 2 | 34.91347
2.8885 | 594.7208 | 2 | 186.4738 | 2 | 48.11773 | 1.9998 | 34.94265
2.8882 | 597.2196 | 1.9998 | 186.6918 | 2 | 48.17654 | 2 | 34.97165
2.888 | 599.7187 | 1.9998 | 186.9079 | 2 | 48.23508 | 2 | 35.00048
2.8877 | 602.2174 | 2 | 187.1223 | 1.9998 | 48.29335 | 1.9998 | 35.02912
2.8875 | 604.7163 | 2 | 187.335 | 1.9998 | 48.35134 | 1.9998 | 35.05759
2.8872 | 607.215 | 1.9998 | 187.5461 | 1.9998 | 48.40906 | 2 | 35.08589
2.887 | 609.714 | 1.9998 | 187.7555 | 2 | 48.46651 | 2 | 35.11402
2.8867 | 612.2131 | 1.9998 | 187.9633 | 1.9998 | 48.52369 | 1.9998 | 35.14199
2.8864 | 614.712 | 1.9998 | 188.1694 | 1.9998 | 48.58062 | 2 | 35.16978
2.8862 | 617.2108 | 1.9998 | 188.374 | 1.9998 | 48.63729 | 1.9998 | 35.19742
2.8861 | 619.7094 | 2 | 188.5769 | 1.9998 | 48.69369 | 2 | 35.22488
2.8857 | 622.2084 | 1.9998 | 188.7784 | 1.9998 | 48.74983 | 2 | 35.25218
2.8856 | 624.7074 | 2 | 188.9783 | 1.9998 | 48.80571 | 2 | 35.27931
2.8853 | 627.2063 | 2 | 189.1767 | 1.9998 | 48.86132 | 2 | 35.30628
2.8849 | 629.7054 | 1.9998 | 189.3736 | 1.9998 | 48.91667 | 2 | 35.33309
2.8846 | 632.2044 | 2 | 189.5691 | 1.9998 | 48.97178 | 1.9998 | 35.35973
2.8845 | 634.7032 | 2 | 189.7632 | 2 | 49.02663 | 2 | 35.38621
2.8841 | 637.2018 | 2 | 189.9558 | 1.9998 | 49.08122 | 2 | 35.41252
2.8838 | 639.7007 | 1.9998 | 190.147 | 1.9998 | 49.13557 | 2 | 35.43867
2.8835 | 642.1997 | 1.9998 | 190.3369 | 1.9998 | 49.18968 | 2 | 35.46467
2.8833 | 644.6985 | 1.9998 | 190.5253 | 2 | 49.24354 | 2 | 35.49051
2.8832 | 647.1974 | 1.9998 | 190.7124 | 2 | 49.29714 | 2 | 35.5162
2.8827 | 649.6962 | 2 | 190.8982 | 1.9998 | 49.35051 | 1.9998 | 35.54173
2.8824 | 652.1948 | 1.9998 | 191.0827 | 2 | 49.40362 | 1.9998 | 35.56711
2.882 | 654.6938 | 1.9998 | 191.266 | 1.9998 | 49.4565 | 2 | 35.59234
2.8819 | 657.1928 | 1.9998 | 191.4479 | 2 | 49.50914 | 2 | 35.61741
2.8816 | 659.6916 | 2 | 191.6286 | 2 | 49.56154 | 2 | 35.64233
2.8812 | 662.1903 | 1.9998 | 191.8081 | 2 | 49.6137 | 1.9998 | 35.66711
2.8809 | 664.689 | 1.9998 | 191.9864 | 1.9998 | 49.66563 | 2 | 35.69172
2.8806 | 667.1879 | 2 | 192.1635 | 1.9998 | 49.71733 | 2 | 35.71619
2.8803 | 669.6865 | 1.9998 | 192.3394 | 1.9998 | 49.7688 | 2 | 35.74051
2.8799 | 672.1853 | 2 | 192.5142 | 2 | 49.82003 | 2 | 35.76467
2.8796 | 674.6837 | 2 | 192.6877 | 1.9998 | 49.87103 | 2 | 35.78869
2.8793 | 677.1827 | 1.9998 | 192.8602 | 2 | 49.92181 | 2 | 35.81255
2.879 | 679.6815 | 1.9998 | 193.0315 | 1.9998 | 49.97234 | 2 | 35.83627
2.8786 | 682.1802 | 2 | 193.2017 | 1.9998 | 50.02266 | 2 | 35.85984
2.8783 | 684.6788 | 2 | 193.3708 | 1.9998 | 50.07275 | 2 | 35.88326
2.878 | 687.1774 | 1.9998 | 193.5388 | 2 | 50.12261 | 1.9998 | 35.906525
2.8775 | 689.6759 | 2 | 193.7057 | 2 | 50.17225 | 2 | 35.92964
2.8772 | 692.1748 | 1.9998 | 193.8716 | 1.9998 | 50.22167 | 2 | 35.95262
2.8769 | 694.6736 | 2 | 194.0364 | 1.9998 | 50.27087 | 1.9998 | 35.97544
2.8765 | 697.1727 | 1.9998 | 194.2002 | 1.9998 | 50.31986 | 2 | 35.99812
2.8762 | 699.6714 | 2 | 194.3629 | 1.9998 | 50.36863 | 2 | 36.02065
2.8759 | 702.1701 | 2 | 194.5246 | 1.9998 | 50.41717 | 2 | 36.04303
2.8754 | 704.6688 | 1.9998 | 194.6853 | 1.9998 | 50.46551 | 2 | 36.06526
2.8751 | 707.1677 | 2 | 194.845 | 1.9998 | 50.51362 | 2 | 36.08734
2.8748 | 709.6663 | 2 | 195.0036 | 1.9998 | 50.56153 | 2 | 36.10927
2.8745 | 712.1651 | 1.9998 | 195.1613 | 2 | 50.60922 | 2 | 36.13105
2.874 | 714.6639 | 2 | 195.318 | 2 | 50.6567 | 1.9998 | 36.15268
2.8736 | 717.1627 | 2 | 195.4738 | 2 | 50.70397 | 2 | 36.17416
2.8732 | 719.6615 | 2 | 195.6286 | 1.9998 | 50.75102 | 2 | 36.19549
2.8728 | 722.1607 | 2 | 195.7824 | 1.9998 | 50.79788 | 2 | 36.21666
2.8725 | 724.6595 | 2 | 195.9353 | 2 | 50.84453 | 2 | 36.23768
2.872 | 727.158 | 1.9998 | 196.0873 | 1.9998 | 50.89097 | 2 | 36.25439
2.8715 | 729.6569 | 2 | 196.2384 | 1.9998 | 50.93722
2.8712 | 732.1557 | 1.9998 | 196.3885 | 1.9998 | 50.98326
2.8707 | 734.6544 | 2 | 196.5378 | 1.9998 | 51.02911
2.8704 | 737.1531 | 2 | 196.6862 | 1.9998 | 51.07476
2.8701 | 739.6516 | 1.9998 | 196.8336 | 1.9998 | 51.12021
2.8696 | 742.1504 | 2 | 196.9802 | 2 | 51.16546
2.8693 | 744.6491 | 1.9998 | 197.126 | 1.9998 | 51.21051
2.8688 | 747.148 | 1.9998 | 197.2709 | 1.9998 | 51.25537
2.8683 | 749.6467 | 2 | 197.4149 | 2 | 51.30004
2.868 | 752.1456 | 2 | 197.5581 | 2 | 51.34451
2.8675 | 754.6443 | 2 | 197.7004 | 1.9998 | 51.38879
2.867 | 757.1429 | 2 | 197.842 | 1.9998 | 51.43287
2.8667 | 759.6418 | 2 | 197.9827 | 1.9998 | 51.47675
2.8662 | 762.1405 | 1.9998 | 198.1225 | 1.9998 | 51.52045
2.8657 | 764.6392 | 1.9998 | 198.2616 | 1.9998 | 51.56396
2.8654 | 767.1381 | 2 | 198.3998 | 2 | 51.60729
2.8649 | 769.637 | 1.9998 | 198.5372 | 2 | 51.65044
2.8644 | 772.136 | 1.9998 | 198.6739 | 1.9998 | 51.6934
2.8641 | 774.6348 | 2 | 198.8097 | 1.9998 | 51.73616
2.8636 | 777.1332 | 2 | 198.9448 | 1.9998 | 51.77873
2.8632 | 779.6316 | 1.9998 | 199.0791 | 1.9998 | 51.82114
2.8627 | 782.1299 | 2 | 199.2127 | 1.9998 | 51.86336
2.8622 | 784.6285 | 2 | 199.3455 | 1.9998 | 51.90539
2.8617 | 787.1277 | 1.9998 | 199.4775 | 1.9998 | 51.94724
2.8614 | 789.6268 | 1.9998 | 199.6088 | 2 | 51.98891
2.8609 | 792.1256 | 2 | 199.7394 | 1.9998 | 52.03039
2.8602 | 794.6244 | 2 | 199.8692 | 2 | 52.0717
2.8598 | 797.1232 | 2 | 199.9983 | 2 | 52.11283
2.8594 | 799.622 | 2 | 200.1267 | 1.9998 | 52.15377
2.8588 | 802.1204 | 2 | 200.2543 | 1.9998 | 52.19454
2.8583 | 804.6192 | 2 | 200.3812 | 1.9998 | 52.23514
2.8578 | 807.118 | 2 | 200.5075 | 2 | 52.27556
2.8573 | 809.6169 | 2 | 200.6331 | 2 | 52.31581
2.8569 | 812.1156 | 2 | 200.7579 | 2 | 52.35589
2.8564 | 814.6144 | 2 | 200.8821 | 1.9998 | 52.39581
2.8559 | 817.1129 | 2 | 201.0056 | 2 | 52.43554
2.8554 | 819.6113 | 2 | 201.1284 | 2 | 52.47511
2.8549 | 822.1097 | 2 | 201.2506 | 2 | 52.51449
2.8543 | 824.6084 | 1.9998 | 201.372 | 2 | 52.55371
2.8538 | 827.1071 | 2 | 201.4929 | 1.9998 | 52.59276
2.8533 | 829.6055 | 2 | 201.6131 | 2 | 52.63163
2.8527 | 832.1042 | 2 | 201.7326 | 1.9998 | 52.67034
2.8522 | 834.6026 | 2 | 201.8515 | 2 | 52.70888
2.8517 | 837.1014 | 1.9998 | 201.9697 | 1.9998 | 52.74725
2.851 | 839.5998 | 2 | 202.0873 | 1.9998 | 52.78546
2.8506 | 842.0986 | 2 | 202.2043 | 1.9998 | 52.8235
2.8499 | 844.5973 | 2 | 202.3206 | 1.9998 | 52.86138
2.8494 | 847.0964 | 2 | 202.4363 | 1.9998 | 52.89909
2.8489 | 849.5948 | 2 | 202.5515 | 2 | 52.93664
2.8483 | 852.0932 | 2 | 202.666 | 2 | 52.97402
2.8477 | 854.5915 | 2 | 202.7798 | 2 | 53.01123
2.8472 | 857.09 | 2 | 202.8931 | 1.9998 | 53.04828
2.8467 | 859.5885 | 1.9998 | 203.0057 | 2 | 53.08517
2.846 | 862.087 | 2 | 203.1178 | 2 | 53.12191
2.8454 | 864.5857 | 2 | 203.2292 | 2 | 53.15847
2.8449 | 867.0846 | 2 | 203.3401 | 1.9998 | 53.19487
2.8443 | 869.5832 | 2 | 203.4504 | 1.9998 | 53.23111
2.8438 | 872.0816 | 2 | 203.5601 | 1.9998 | 53.2672
2.8431 | 874.5799 | 1.9998 | 203.6692 | 1.9998 | 53.30312
2.8425 | 877.079 | 2 | 203.7777 | 2 | 53.33889
2.842 | 879.5782 | 1.9998 | 203.8857 | 1.9998 | 53.37449
2.8414 | 882.077 | 2 | 203.9931 | 1.9998 | 53.40993
2.8407 | 884.5756 | 2 | 204.0999 | 1.9998 | 53.44522
2.8401 | 887.0742 | 2 | 204.2061 | 1.9998 | 53.48034
2.8396 | 889.5724 | 2 | 204.3118 | 1.9998 | 53.5153
2.8389 | 892.0709 | 2 | 204.417 | 2 | 53.5501
2.8383 | 894.5695 | 2 | 204.5216 | 2 | 53.58475
2.8377 | 897.0685 | 2 | 204.6256 | 2 | 53.61924
2.8372 | 899.5675 | 1.9998 | 204.7291 | 1.9998 | 53.65358
2.8364 | 902.0656 | 2 | 204.8321 | 2 | 53.68776
2.8357 | 904.5644 | 2 | 204.9345 | 2 | 53.72178
2.8352 | 907.0625 | 2 | 205.0364 | 1.9998 | 53.75566
2.8346 | 909.5612 | 2 | 205.1378 | 1.9998 | 53.78937
2.8341 | 912.0604 | 2 | 205.2386 | 1.9998 | 53.82293
2.8333 | 914.5593 | 1.9998 | 205.3389 | 1.9998 | 53.85634
2.8326 | 917.058 | 2 | 205.4387 | 1.9998 | 53.88958
2.832 | 919.5569 | 2 | 205.5379 | 1.9998 | 53.92267
2.8314 | 922.0555 | 1.9998 | 205.6367 | 2 | 53.95561
2.8309 | 924.5543 | 2 | 205.735 | 2 | 53.98839
2.8301 | 927.0529 | 2 | 205.8327 | 1.9998 | 54.02102
2.8294 | 929.5516 | 2 | 205.93 | 1.9998 | 54.05351
2.8288 | 932.0506 | 2 | 206.0267 | 2 | 54.08584
2.8281 | 934.5497 | 2 | 206.123 | 1.9998 | 54.11803
2.8275 | 937.0484 | 2 | 206.2188 | 2 | 54.15006
2.8268 | 939.5471 | 2 | 206.314 | 2 | 54.18195
2.8262 | 942.0461 | 2 | 206.4088 | 1.9998 | 54.21369
2.8254 | 944.5449 | 2 | 206.5031 | 1.9998 | 54.24529
2.8247 | 947.0438 | 2 | 206.5969 | 2 | 54.27674
2.8241 | 949.5424 | 2 | 206.6903 | 1.9998 | 54.30804
2.8234 | 952.0413 | 2 | 206.7832 | 2 | 54.3392
2.8228 | 954.5398 | 2 | 206.8756 | 2 | 54.37021
2.822 | 957.0386 | 2 | 206.9676 | 2 | 54.40107
2.8214 | 959.5373 | 2 | 207.0591 | 1.9998 | 54.43179
2.8207 | 962.0361 | 1.9998 | 207.1502 | 1.9998 | 54.46236
2.8201 | 964.535 | 2 | 207.2408 | 1.9998 | 54.49278
2.8193 | 967.0339 | 2 | 207.3309 | 2 | 54.52304
2.8184 | 969.5327 | 2 | 207.4206 | 2 | 54.55318
2.8178 | 972.0314 | 2 | 207.5099 | 1.9998 | 54.58316
2.8172 | 974.5302 | 2 | 207.5987 | 1.9998 | 54.613
2.8163 | 977.0289 | 2 | 207.6871 | 2 | 54.64269
2.8157 | 979.5269 | 2 | 207.7751 | 2 | 54.67223
2.8151 | 982.0254 | 2 | 207.8626 | 2 | 54.70164
2.8142 | 984.524 | 2 | 207.9497 | 1.9998 | 54.73089
2.8136 | 987.0229 | 2 | 208.0364 | 2 | 54.76
2.8126 | 989.5212 | 2 | 208.1228 | 2 | 54.78896
2.8122 | 992.0204 | 1.9998 | 208.2087 | 2 | 54.81777
2.8113 | 994.5194 | 2 | 208.2942 | 2 | 54.84642
2.8105 | 997.0183 | 2 | 208.3792 | 1.9998 | 54.87494
2.8099 | 999.5176 | 2 | 208.4639 | 2 | 54.9033
2.8092 | 1002.016 | 2 | 208.5482 | 2 | 54.93151
2.8084 | 1004.515 | 2 | 208.6321 | 1.9998 | 54.95957
2.8076 | 1007.014 | 2 | 208.7156 | 2 | 54.98747
2.8068 | 1009.512 | 2 | 208.7987 | 1.9998 | 55.01523
2.8062 | 1012.011 | 2 | 208.8814 | 1.9998 | 55.04283
2.8054 | 1014.51 | 2 | 208.9637 | 2 | 55.07029
2.8046 | 1017.009 | 2 | 209.0457 | 2 | 55.09759
2.8039 | 1019.508 | 2 | 209.1273 | 1.9998 | 55.12475
2.8031 | 1022.006 | 2 | 209.2085 | 2 | 55.15174
2.8023 | 1024.505 | 2 | 209.2893 | 1.9998 | 55.17858
2.8015 | 1027.004 | 2 | 209.3698 | 2 | 55.20528
2.8007 | 1029.503 | 2 | 209.4499 | 1.9998 | 55.23182
2.7999 | 1032.001 | 2 | 209.5296 | 2 | 55.25819
2.7991 | 1034.5 | 2 | 209.609 | 2 | 55.28442
2.7983 | 1036.999 | 2 | 209.6881 | 2 | 55.31048
2.7975 | 1039.497 | 2 | 209.7667 | 1.9998 | 55.33638
2.7967 | 1041.996 | 2 | 209.8451 | 2 | 55.36212
2.7958 | 1044.495 | 2 | 209.923 | 2 | 55.38771
2.795 | 1046.994 | 2 | 210.0006 | 1.9998 | 55.41314
2.7942 | 1049.493 | 2 | 210.0779 | 2 | 55.4384
2.7934 | 1051.991 | 2 | 210.1548 | 1.9998 | 55.46351
2.7925 | 1054.49 | 2 | 210.2314 | 2 | 55.48846
2.7917 | 1056.989 | 2 | 210.3077 | 1.9998 | 55.51326
2.7908 | 1059.488 | 2 | 210.3835 | 1.9998 | 55.53789
2.79 | 1061.986 | 2 | 210.4591 | 1.9998 | 55.56234
2.7892 | 1064.485 | 2 | 210.5343 | 2 | 55.58666
2.7883 | 1066.984 | 2 | 210.6092 | 1.9998 | 55.61081
2.7875 | 1069.4824 | 2 | 210.6838 | 2 | 55.63479
2.7865 | 1071.981 | 2 | 210.758 | 2 | 55.65861
2.7857 | 1074.48 | 2 | 210.8319 | 2 | 55.68228
2.7847 | 1076.979 | 2 | 210.9054 | 2 | 55.70579
2.7839 | 1079.477 | 2 | 210.9787 | 2 | 55.72914
2.7829 | 1081.976 | 2 | 211.0516 | 1.9998 | 55.75233
2.7821 | 1084.475 | 2 | 211.1242 | 1.9998 | 55.77537
2.7812 | 1086.974 | 2 | 211.1965 | 2 | 55.79826
2.7804 | 1089.472 | 2 | 211.2685 | 2 | 55.82098
2.7794 | 1091.971 | 2 | 211.3401 | 2 | 55.84355
2.7784 | 1094.469 | 2 | 211.4115 | 2 | 55.86597
2.7776 | 1096.968 | 2 | 211.4825 | 2 | 55.88823
2.7766 | 1099.466 | 2 | 211.5532 | 2 | 55.91036
2.7758 | 1101.965 | 2 | 211.6236 | 2 | 55.93234
2.7747 | 1104.463 | 2 | 211.6938 | 2 | 55.95417
2.7737 | 1106.962 | 2 | 211.7636 | 2 | 55.97585
2.7728 | 1109.46 | 2 | 211.8331 | 1.9998 | 55.99739
2.772 | 1111.958 | 2 | 211.9023 | 2 | 56.01879
2.771 | 1114.4568 | 1.9998 | 211.9712 | 2 | 56.04006
2.77 | 1116.956 | 2 | 212.0397 | 2 | 56.06118
2.7691 | 1119.4544 | 2 | 212.108 | 2 | 56.08217
2.7679 | 1121.953 | 2 | 212.176 | 1.9998 | 56.09679
2.767 | 1124.452 | 1.9998 | 212.2437
2.766 | 1126.951 | 2 | 212.3111
2.765 | 1129.45 | 2 | 212.3781
2.7641 | 1131.948 | 1.9998 | 212.445
2.7629 | 1134.447 | 2 | 212.5115
2.762 | 1136.945 | 2 | 212.5777
2.761 | 1139.444 | 2 | 212.6436
2.7599 | 1141.942 | 2 | 212.7093
2.7587 | 1144.4408 | 2 | 212.7746
2.7578 | 1146.939 | 1.9998 | 212.8397
2.7566 | 1149.438 | 2 | 212.9045
2.7555 | 1151.937 | 2 | 212.969
2.7544 | 1154.435 | 2 | 213.0333
2.7532 | 1156.934 | 2 | 213.0972
2.7523 | 1159.432 | 2 | 213.1609
2.751 | 1161.931 | 1.9998 | 213.2244
2.75 | 1164.429 | 2 | 213.2875
2.7489 | 1166.928 | 2 | 213.3504
2.7478 | 1169.427 | 2 | 213.413
2.7465 | 1171.925 | 2 | 213.4753
2.7452 | 1174.424 | 1.9998 | 213.5374
2.744 | 1176.923 | 2 | 213.5992
2.7429 | 1179.422 | 1.9998 | 213.6607
2.7416 | 1181.921 | 2 | 213.722
2.7403 | 1184.4192 | 2 | 213.783
2.7392 | 1186.918 | 2 | 213.8437
2.7379 | 1189.417 | 2 | 213.9042
2.7366 | 1191.916 | 2 | 213.9643
2.7353 | 1194.414 | 1.9998 | 214.0243
2.734 | 1196.913 | 2 | 214.084
2.7327 | 1199.412 | 2 | 214.1434
2.7315 | 1201.911 | 2 | 214.2026
2.73 | 1204.41 | 2 | 214.2615
2.7287 | 1206.908 | 2 | 214.3201
2.7273 | 1209.4072 | 2 | 214.3785
2.726 | 1211.906 | 2 | 214.4367
2.7245 | 1214.405 | 2 | 214.4946
2.7231 | 1216.903 | 1.9998 | 214.5522
2.7216 | 1219.401 | 2 | 214.6096
2.7202 | 1221.9 | 2 | 214.6668
2.7187 | 1224.399 | 2 | 214.7237
2.7171 | 1226.8976 | 2 | 214.7804
2.7155 | 1229.396 | 1.9998 | 214.8368
2.714 | 1231.895 | 2 | 214.8929
2.7124 | 1234.394 | 2 | 214.9489
2.711 | 1236.892 | 2 | 215.0046
2.7093 | 1239.391 | 2 | 215.06
2.7076 | 1241.889 | 2 | 215.1152
2.706 | 1244.388 | 2 | 215.1701
2.7042 | 1246.886 | 2 | 215.2248
2.7026 | 1249.385 | 2 | 215.2793
2.7008 | 1251.884 | 2 | 215.3335
2.699 | 1254.383 | 2 | 215.3875
2.6972 | 1256.8808 | 2 | 215.4412
2.6953 | 1259.379 | 2 | 215.4947
2.6935 | 1261.878 | 1.9998 | 215.548
2.6916 | 1264.376 | 2 | 215.601
2.6895 | 1266.875 | 1.9998 | 215.6538
2.6874 | 1269.373 | 1.9998 | 215.7064
2.6855 | 1271.872 | 2 | 215.7587
2.6835 | 1274.37 | 1.9998 | 215.8108
2.6813 | 1276.869 | 2 | 215.8627
2.679 | 1279.368 | 2 | 215.9143
2.6767 | 1281.867 | 2 | 215.9658
2.6745 | 1284.365 | 2 | 216.0169
2.6724 | 1286.864 | 1.9998 | 216.0679
2.67 | 1289.363 | 2 | 216.1186
2.6674 | 1291.862 | 1.9998 | 216.1691
2.665 | 1294.361 | 1.9998 | 216.2193
2.6624 | 1296.859 | 2 | 216.2694
2.66 | 1299.358 | 2 | 216.3192
2.6572 | 1301.856 | 2 | 216.3688
2.6545 | 1304.355 | 1.9998 | 216.4181
2.6516 | 1306.853 | 2 | 216.4673
2.6487 | 1309.351 | 2 | 216.5162
2.6458 | 1311.85 | 1.9998 | 216.5649
2.6425 | 1314.349 | 1.9998 | 216.6133
2.6393 | 1316.848 | 2 | 216.6616
2.6361 | 1319.346 | 2 | 216.7096
2.6327 | 1321.845 | 1.9998 | 216.7573
2.6291 | 1324.344 | 2 | 216.8049
2.6256 | 1326.842 | 1.9998 | 216.8523
2.6217 | 1329.341 | 2 | 216.8994
2.6178 | 1331.84 | 1.9998 | 216.9463
2.6138 | 1334.3392 | 2 | 216.993
2.6098 | 1336.8376 | 2 | 217.0394
2.6054 | 1339.336 | 2 | 217.0857
2.6009 | 1341.835 | 2 | 217.1317
2.596 | 1344.334 | 2 | 217.1776
2.5914 | 1346.833 | 2 | 217.2232
2.5864 | 1349.332 | 2 | 217.2685
2.581 | 1351.831 | 1.9998 | 217.3137
2.5755 | 1354.329 | 2 | 217.3587
2.5697 | 1356.828 | 2 | 217.4034
2.5638 | 1359.326 | 2 | 217.4479
2.5575 | 1361.825 | 2 | 217.4923
2.551 | 1364.324 | 2 | 217.5364
2.5437 | 1366.822 | 2 | 217.5803
2.5365 | 1369.321 | 2 | 217.624
2.5291 | 1371.82 | 1.9998 | 217.6675
2.5208 | 1374.318 | 2 | 217.7108
2.5121 | 1376.817 | 2 | 217.7539
2.5031 | 1379.315 | 2 | 217.7968
2.4932 | 1381.814 | 1.9998 | 217.8395
2.4834 | 1384.312 | 2 | 217.882
2.4726 | 1386.811 | 2 | 217.9242
2.4606 | 1389.31 | 1.9998 | 217.9663
2.4477 | 1391.808 | 2 | 218.0082
2.4346 | 1394.307 | 2 | 218.0499
2.4196 | 1396.806 | 2 | 218.0914
2.4033 | 1399.305 | 2 | 218.1327
2.3853 | 1401.804 | 2 | 218.1738
2.3656 | 1404.302 | 1.9998 | 218.2146
2.3441 | 1406.801 | 2 | 218.2554
2.3186 | 1409.2992 | 2 | 218.2959
2.2894 | 1411.797 | 2 | 218.3362
2.2552 | 1414.296 | 2 | 218.3763
2.2139 | 1416.794 | 2 | 218.4162
2.1654 | 1419.291 | 2 | 218.456
2.1012 | 1421.79 | 2 | 218.4955
2.0218 | 1424.284 | 1.9998 | 218.5348
2.0015 | 1426.539 | 1.9998 | 218.574
1.9998 | 1428.386 | 2 | 218.6129
1.9997 | 1429.852 | 2 | 218.6517
1.9998 | 1431.1008 | 2 | 218.6903
1.9998 | 1432.143 | 1.9998 | 218.7287
1.9998 | 1433.01 | 1.9998 | 218.7669
1.9998 | 1433.733 | 1.9998 | 218.8049
2 | 1434.337 | 1.9998 | 218.8427
1.9998 | 1434.844 | 2 | 218.8804
2 | 1435.273 | 2 | 218.9178
2 | 1435.6392 | 2 | 218.9551
2 | 1435.957 | 1.9998 | 218.9921
1.9994 | 1436.236 | 2 | 219.029
1.9998 | 1436.484 | 2 | 219.0657
1.9998 | 1436.709 | 2 | 219.1022
1.9998 | 1436.916 | 1.9998 | 219.1385
2 | 1437.108 | 2 | 219.1747
2 | 1437.288 | 2 | 219.2106
2 | 1437.457 | 2 | 219.2464
1.9998 | 1437.617 | 2 | 219.282
2 | 1437.77 | 2 | 219.3174
2 | 1437.915 | 1.9998 | 219.3526
1.9998 | 1438.055 | 2 | 219.3877
2 | 1438.189 | 1.9998 | 219.4225
2 | 1438.318 | 1.9998 | 219.4572
2 | 1438.442 | 1.9998 | 219.4917
2 | 1438.563 | 1.9998 | 219.526
2 | 1438.679 | 2 | 219.5601
2 | 1438.792 | 2 | 219.5941
2 | 1438.901 | 2 | 219.6279
1.9998 | 1439.008 | 2 | 219.6615
1.9998 | 1439.111 | 2 | 219.6949
2 | 1439.212 | 2 | 219.7282
2 | 1439.31 | 2 | 219.7612
1.9998 | 1439.405 | 1.9998 | 219.7941
1.9998 | 1439.499 | 2 | 219.8268
2 | 1439.59 | 1.9998 | 219.8594
1.9998 | 1439.679 | 2 | 219.8918
1.9998 | 1439.7664 | 1.9998 | 219.9239
2 | 1439.852 | 1.9998 | 219.9559
2 | 1439.935 | 2 | 219.9878
2 | 1440.017 | 2 | 220.0194
2 | 1440.097 | 2 | 220.0509
1.9998 | 1440.176 | 1.9998 | 220.0822
1.9998 | 1440.253 | 2 | 220.1134
2 | 1440.329 | 2 | 220.1443
2 | 1440.403 | 2 | 220.1752
2 | 1440.477 | 1.9998 | 220.2058
2 | 1440.548 | 2 | 220.2363
2 | 1440.619 | 2 | 220.2666
2 | 1440.688 | 2 | 220.2967
2 | 1440.756 | 2 | 220.3266
2 | 1440.824 | 2 | 220.3564
2 | 1440.89 | 2 | 220.386
2 | 1440.955 | 1.9998 | 220.4155
2 | 1441.019 | 2 | 220.4448
2 | 1441.082 | 2 | 220.4739
2 | 1441.144 | 2 | 220.5028
2 | 1441.205 | 1.9998 | 220.5316
2 | 1441.265 | 2 | 220.5602
2 | 1441.325 | 2 | 220.5886
2 | 1441.383 | 2 | 220.6169
2 | 1441.441 | 2 | 220.645
2 | 1441.498 | 2 | 220.673
2 | 1441.554 | 2 | 220.7008
2 | 1441.609 | 2 | 220.7284
2 | 1441.664 | 2 | 220.7559
2 | 1441.718 | 2 | 220.7832
2 | 1441.771 | 2 | 220.8104
2 | 1441.823 | 2 | 220.8373
2 | 1441.875 | 2 | 220.8642
2 | 1441.926 | 1.9998 | 220.8908
2 | 1441.977 | 2 | 220.9173
2 | 1442.026 | 2 | 220.9437
2 | 1442.076 | 2 | 220.9698
2 | 1442.124 | 2 | 220.9959
2 | 1442.172 | 2 | 221.0218
2 | 1442.22 | 2 | 221.0474
2 | 1442.266 | 1.9998 | 221.073
2 | 1442.313 | 2 | 221.0984
2 | 1442.358 | 1.9998 | 221.1236
2 | 1442.404 | 2 | 221.1486
2 | 1442.448 | 2 | 221.1735
1.9998 | 1442.493 | 2 | 221.1983
2 | 1442.536 | 2 | 221.2229
2 | 1442.579 | 1.9998 | 221.2473
1.9998 | 1442.622 | 1.9998 | 221.2716
2 | 1442.664 | 2 | 221.2957
2 | 1442.706 | 2 | 221.3197
1.9998 | 1442.747 | 2 | 221.3435
2 | 1442.788 | 2 | 221.3672
2 | 1442.829 | 1.9998 | 221.3907
2 | 1442.869 | 2 | 221.4141
2 | 1442.908 | 1.9998 | 221.4373
2 | 1442.948 | 2 | 221.4604
2 | 1442.987 | 2 | 221.4833
2 | 1443.025 | 2 | 221.5061
2 | 1443.063 | 2 | 221.5288
2 | 1443.1008 | 1.9998 | 221.5513
2 | 1443.138 | 2 | 221.5736
2 | 1443.175 | 1.9998 | 221.5958
2 | 1443.212 | 1.9998 | 221.6179
2 | 1443.248 | 1.9998 | 221.6398
1.9998 | 1443.284 | 2 | 221.6616
2 | 1443.319 | 2 | 221.6832
2 | 1443.355 | 2 | 221.7047
2 | 1443.389 | 2 | 221.7261
2 | 1443.424 | 2 | 221.7474
2 | 1443.458 | 2 | 221.7685
2 | 1443.492 | 2 | 221.7894
2 | 1443.526 | 1.9998 | 221.7999
2 | 1443.559
2 | 1443.592
2 | 1443.625
2 | 1443.6576
1.9998 | 1443.69
2 | 1443.722
2 | 1443.754
2 | 1443.785
2 | 1443.816
2 | 1443.847
2 | 1443.878
2 | 1443.908
2 | 1443.938
2 | 1443.967
2 | 1443.997
2 | 1444.026
2 | 1444.056
2 | 1444.084
2 | 1444.113
1.9998 | 1444.142
2 | 1444.1696
2 | 1444.1976
2 | 1444.225
2 | 1444.2528
2 | 1444.28
2 | 1444.307
1.9998 | 1444.334
1.9998 | 1444.361
2 | 1444.387
2 | 1444.413
2 | 1444.439
2 | 1444.465
2 | 1444.491
1.9998 | 1444.516
2 | 1444.542
1.9998 | 1444.567
2 | 1444.592
1.9998 | 1444.616
1.9998 | 1444.641
2 | 1444.665
2 | 1444.689
2 | 1444.713
2 | 1444.737
2 | 1444.761
2 | 1444.784
1.9998 | 1444.807
2 | 1444.831
2 | 1444.853
2 | 1444.876
2 | 1444.899
2 | 1444.921
2 | 1444.944
2 | 1444.966
2 | 1444.988
2 | 1445.009
1.9998 | 1445.031
2 | 1445.053
1.9998 | 1445.074
2 | 1445.095
2 | 1445.116
2 | 1445.137
2 | 1445.142