## Sheet1
2voltage | 2capacity | 128.0voltage | 128.0capacity | 256.0voltage | 256.0capacity | 384.0voltage | 384.0capacity | 512.0voltage | 512.0capacity | 640.0voltage | 640.0capacity
3.5043 | 0 | 3.3806 | 0 | 3.0329 | 0 | 2.9811 | 0 | 2.886 | 0 | 2.9423 | 0
3.2414 | 2.499306 | 3.0605 | 2.499022 | 2.5059 | 2.4988 | 2.3992 | 2.4987 | 2.3134 | 2.498733 | 2.2428 | 2.498608
3.1049 | 4.998483 | 2.943 | 4.997947 | 2.2201 | 4.997389 | 2.0692 | 4.994125 | 2.0309 | 4.928156 | 2.0194 | 4.83375
3.0531 | 7.497567 | 2.8954 | 7.496828 | 2.0359 | 7.489158 | 2.0054 | 7.2875 | 2.0023 | 6.993697 | 2.0014 | 6.752053
3.0285 | 9.996703 | 2.8671 | 9.995817 | 2.0027 | 9.7894 | 2.0004 | 9.262106 | 2.0001 | 8.763686 | 1.9998 | 8.368353
3.014 | 12.49583 | 2.8463 | 12.494675 | 2.0001 | 11.81867 | 1.9999 | 11.00688 | 1.9998 | 10.30159 | 1.9998 | 9.815967
3.0043 | 14.99491 | 2.8289 | 14.9935 | 1.9999 | 13.63278 | 1.9999 | 12.54341 | 1.9999 | 11.715025 | 1.9999 | 11.13722
2.9966 | 17.49402 | 2.8132 | 17.49234 | 1.9998 | 15.25849 | 1.9999 | 13.96807 | 1.9999 | 13.00678 | 1.9999 | 12.344625
2.9901 | 19.99316 | 2.7987 | 19.99121 | 1.9999 | 16.74962 | 1.9999 | 15.2752 | 1.9999 | 14.19255 | 1.9999 | 13.452725
2.9848 | 22.49225 | 2.7855 | 22.49005 | 1.9998 | 18.12221 | 1.9999 | 16.47729 | 1.9999 | 15.28498 | 1.9999 | 14.4743
2.98 | 24.99136 | 2.7722 | 24.98891 | 1.9999 | 19.38267 | 1.9999 | 17.58461 | 1.9999 | 16.29315 | 1.9999 | 15.41774
2.9754 | 27.49049 | 2.7593 | 27.48776 | 1.9999 | 20.540375 | 1.9999 | 18.60546 | 1.9999 | 17.22501 | 2.0001 | 16.29081
2.9712 | 29.98959 | 2.7469 | 29.98666 | 1.9999 | 21.60376 | 1.9999 | 19.54681 | 1.9999 | 18.08685 | 1.9999 | 17.09908
2.9672 | 32.488675 | 2.7349 | 32.48553 | 1.9999 | 22.57919 | 1.9999 | 20.41471 | 1.9999 | 18.883575 | 2.0001 | 17.84709
2.9635 | 34.98771 | 2.7235 | 34.9844 | 1.9999 | 23.47329 | 1.9999 | 21.21422 | 1.9999 | 19.61951 | 1.9999 | 18.53793
2.9596 | 37.48684 | 2.7132 | 37.48328 | 1.9999 | 24.29279 | 1.9999 | 21.94947 | 1.9999 | 20.29749 | 1.9999 | 19.17444
2.9561 | 39.98594 | 2.703 | 39.98217 | 1.9999 | 25.04294 | 1.9999 | 22.62353 | 1.9999 | 20.91933 | 1.9999 | 19.75819
2.9525 | 42.48502 | 2.6931 | 42.48107 | 1.9999 | 25.72899 | 1.9999 | 23.23859 | 1.9999 | 21.48664 | 2.0001 | 20.29095
2.9494 | 44.98412 | 2.6838 | 44.97994 | 1.9999 | 26.35513 | 1.9999 | 23.79682 | 1.9999 | 22.00139 | 1.9999 | 20.77478
2.9461 | 47.48322 | 2.6749 | 47.47868 | 1.9999 | 26.92553 | 1.9999 | 24.30085 | 1.9999 | 22.46643 | 2.0001 | 21.21287
2.943 | 49.98231 | 2.6662 | 49.97746 | 1.9999 | 27.44497 | 1.9999 | 24.75463 | 1.9999 | 22.88527 | 1.9999 | 21.60834
2.9399 | 52.48139 | 2.658 | 52.47619 | 1.9999 | 27.91639 | 1.9999 | 25.16203 | 1.9999 | 23.26185 | 1.9999 | 21.96538
2.937 | 54.98047 | 2.6497 | 54.97503 | 1.9999 | 28.34395 | 2.0001 | 25.52796 | 2.0001 | 23.60057 | 1.9999 | 22.28755
2.9343 | 57.47954 | 2.6418 | 57.47389 | 1.9999 | 28.73222 | 1.9999 | 25.8572 | 2.0001 | 23.9057 | 2.0001 | 22.57888
2.9315 | 59.97865 | 2.6342 | 59.97269 | 1.9999 | 29.08529 | 1.9999 | 26.15434 | 1.9996 | 24.18091 | 1.9998 | 22.84188
2.9291 | 62.47777 | 2.6266 | 62.47152 | 1.9999 | 29.40733 | 1.9998 | 26.42348 | 1.9999 | 24.4302 | 1.9999 | 23.08145
2.9267 | 64.97686 | 2.6194 | 64.97035 | 1.9999 | 29.70234 | 1.9998 | 26.66844 | 1.9999 | 24.65772 | 1.9999 | 23.29968
2.9243 | 67.47592 | 2.6126 | 67.4692 | 1.9998 | 29.9736 | 1.9999 | 26.89251 | 1.9999 | 24.86544 | 1.9999 | 23.49904
2.922 | 69.97501 | 2.6058 | 69.96802 | 1.9999 | 30.22321 | 1.9999 | 27.098225 | 1.9999 | 25.05571 | 1.9999 | 23.68175
2.9199 | 72.47406 | 2.599 | 72.46676 | 1.9999 | 30.45407 | 1.9999 | 27.28794 | 1.9999 | 25.2307 | 1.9999 | 23.84992
2.9178 | 74.97314 | 2.5924 | 74.96553 | 1.9999 | 30.66834 | 1.9999 | 27.463575 | 1.9999 | 25.39224 | 2.0001 | 24.00482
2.916 | 77.47218 | 2.5858 | 77.46437 | 1.9999 | 30.8679 | 1.9999 | 27.62676 | 1.9999 | 25.54196 | 2.0001 | 24.14812
2.9141 | 79.97123 | 2.5797 | 79.96338 | 1.9999 | 31.05437 | 1.9999 | 27.7789 | 1.9999 | 25.68118 | 1.9999 | 24.28114
2.9125 | 82.47029 | 2.5735 | 82.46241 | 1.9999 | 31.22911 | 1.9999 | 27.921175 | 1.9999 | 25.81099 | 1.9999 | 24.404975
2.9107 | 84.96934 | 2.5672 | 84.96104 | 1.9999 | 31.3933 | 1.9999 | 28.05473 | 1.9999 | 25.93237 | 1.9999 | 24.52052
2.9093 | 87.46837 | 2.561 | 87.45987 | 1.9999 | 31.54789 | 1.9999 | 28.18013 | 1.9999 | 26.046175 | 1.9999 | 24.62865
2.9078 | 89.96742 | 2.5547 | 89.95866 | 1.9999 | 31.69379 | 1.9999 | 28.29836 | 1.9999 | 26.15312 | 1.9999 | 24.73004
2.9065 | 92.46646 | 2.5485 | 92.45741 | 1.9999 | 31.83177 | 1.9999 | 28.40997 | 1.9999 | 26.25394 | 1.9999 | 24.82531
2.9052 | 94.96553 | 2.5422 | 94.95623 | 1.9999 | 31.96256 | 1.9999 | 28.51565 | 1.9999 | 26.34904 | 1.9999 | 24.91501
2.9041 | 97.46459 | 2.5361 | 97.45502 | 1.9999 | 32.08655 | 1.9999 | 28.61572 | 1.9999 | 26.43896 | 1.9999 | 24.99966
2.903 | 99.96356 | 2.5298 | 99.95386 | 1.9999 | 32.20426 | 1.9999 | 28.71073 | 1.9999 | 26.5241 | 2.0001 | 25.07965
2.902 | 102.4626 | 2.5232 | 102.4528 | 1.9999 | 32.31622 | 1.9999 | 28.80104 | 1.9999 | 26.60486 | 2.0001 | 25.15536
2.901 | 104.9616 | 2.5167 | 104.9516 | 1.9999 | 32.42281 | 2.0001 | 28.88702 | 1.9999 | 26.68155 | 2.0001 | 25.22712
2.9001 | 107.4606 | 2.5099 | 107.4504 | 2.0001 | 32.5244 | 1.9999 | 28.96899 | 1.9999 | 26.75448 | 2.0001 | 25.29525
2.8994 | 109.9597 | 2.5032 | 109.9491 | 1.9999 | 32.62133 | 2.0001 | 29.04724 | 1.9999 | 26.82393 | 1.9999 | 25.36001
2.8986 | 112.4588 | 2.4966 | 112.4478 | 1.9999 | 32.71386 | 1.9999 | 29.12199 | 1.9999 | 26.89017 | 1.9999 | 25.42163
2.8978 | 114.9578 | 2.4895 | 114.9467 | 1.9999 | 32.80232 | 1.9999 | 29.19346 | 1.9999 | 26.95339 | 1.9999 | 25.48035
2.8973 | 117.4568 | 2.4822 | 117.4453 | 1.9999 | 32.8869 | 1.9999 | 29.26189 | 1.9999 | 27.01381 | 1.9999 | 25.53635
2.8967 | 119.9559 | 2.4746 | 119.944 | 2.0001 | 32.96789 | 1.9999 | 29.32746 | 1.9999 | 27.07159 | 2.0001 | 25.58981
2.896 | 122.455 | 2.4669 | 122.4426 | 1.9999 | 33.04541 | 1.9999 | 29.39033 | 1.9999 | 27.12691 | 1.9999 | 25.6409
2.8955 | 124.954 | 2.4588 | 124.9416 | 2.0001 | 33.11967 | 1.9999 | 29.45066 | 1.9999 | 27.17999 | 2.0001 | 25.68978
2.8951 | 127.4531 | 2.4509 | 127.4403 | 2.0001 | 33.190875 | 1.9999 | 29.50863 | 2.0001 | 27.23085 | 2.0001 | 25.73659
2.8947 | 129.9521 | 2.4425 | 129.9387 | 1.9999 | 33.25918 | 2.0001 | 29.56436 | 2.0001 | 27.27969 | 1.9999 | 25.78144
2.8942 | 132.4512 | 2.4336 | 132.4374 | 1.9999 | 33.32477 | 2.0001 | 29.61796 | 2.0001 | 27.326575 | 2.0001 | 25.82445
2.8939 | 134.9502 | 2.4244 | 134.9361 | 1.9999 | 33.38778 | 2.0001 | 29.66955 | 1.9999 | 27.37165 | 1.9999 | 25.86574
2.8936 | 137.4492 | 2.4149 | 137.4348 | 1.9999 | 33.44837 | 2.0001 | 29.71924 | 1.9999 | 27.41501 | 2.0001 | 25.90539
2.8933 | 139.9483 | 2.4052 | 139.9336 | 1.9999 | 33.50665 | 1.9999 | 29.76714 | 1.9999 | 27.45676 | 1.9999 | 25.94349
2.893 | 142.4473 | 2.3954 | 142.4323 | 1.9999 | 33.562775 | 1.9999 | 29.81333 | 2.0001 | 27.49697 | 1.9999 | 25.98013
2.8926 | 144.9464 | 2.3849 | 144.931 | 1.9999 | 33.61684 | 1.9999 | 29.85789 | 2.0001 | 27.53576 | 2.0001 | 26.01541
2.8923 | 147.4455 | 2.3739 | 147.4297 | 2.0001 | 33.66897 | 1.9999 | 29.90092 | 2.0001 | 27.57315 | 1.9999 | 26.0494
2.8922 | 149.9445 | 2.3624 | 149.9284 | 2.0001 | 33.71927 | 2.0001 | 29.9425 | 2.0001 | 27.60925 | 1.9999 | 26.08216
2.892 | 152.4435 | 2.3508 | 152.427 | 1.9999 | 33.76783 | 1.9999 | 29.9827 | 1.9999 | 27.64411 | 1.9999 | 26.11376
2.8918 | 154.9426 | 2.3385 | 154.9258 | 2.0001 | 33.81473 | 2.0001 | 30.02159 | 2.0001 | 27.67781 | 1.9999 | 26.14426
2.8917 | 157.4416 | 2.3263 | 157.4245 | 2.0001 | 33.860075 | 1.9999 | 30.05922 | 2.0001 | 27.71039 | 2.0001 | 26.17372
2.8913 | 159.9407 | 2.313 | 159.9232 | 2.0001 | 33.90394 | 2.0001 | 30.09569 | 2.0001 | 27.74191 | 1.9999 | 26.202175
2.8912 | 162.4397 | 2.2993 | 162.4219 | 2.0001 | 33.94639 | 2.0001 | 30.131 | 2.0001 | 27.772425 | 1.9999 | 26.22966
2.8912 | 164.9387 | 2.285 | 164.9205 | 1.9999 | 33.98749 | 1.9999 | 30.16521 | 2.0001 | 27.80198 | 1.9999 | 26.25624
2.891 | 167.4378 | 2.2695 | 167.4193 | 2.0001 | 34.02732 | 2.0001 | 30.19837 | 2.0001 | 27.83062 | 2.0001 | 26.28197
2.8909 | 169.9369 | 2.2533 | 169.9179 | 1.9999 | 34.06594 | 2.0001 | 30.23056 | 2.0001 | 27.858375 | 2.0001 | 26.30691
2.8909 | 172.4359 | 2.2369 | 172.4165 | 1.9999 | 34.1034 | 2.0001 | 30.2618 | 1.9999 | 27.8853 | 2.0001 | 26.33108
2.8907 | 174.9349 | 2.2185 | 174.9152 | 1.9999 | 34.13979 | 2.0001 | 30.29214 | 2.0001 | 27.91143 | 1.9999 | 26.35452
2.8907 | 177.4339 | 2.1988 | 177.4138 | 2.0001 | 34.17513 | 2.0001 | 30.32163 | 2.0001 | 27.93682 | 2.0001 | 26.37724
2.8905 | 179.9329 | 2.1778 | 179.9124 | 2.0001 | 34.20948 | 2.0001 | 30.35029 | 1.9999 | 27.96149 | 2.0001 | 26.39926
2.8905 | 182.432 | 2.155 | 182.411 | 1.9999 | 34.24287 | 2.0001 | 30.37816 | 2.0001 | 27.98546 | 1.9999 | 26.42065
2.8905 | 184.931 | 2.1307 | 184.9095 | 2.0001 | 34.27536 | 1.9999 | 30.40527 | 2.0001 | 28.00876 | 1.9999 | 26.43112
2.8904 | 187.43 | 2.1042 | 187.408 | 1.9999 | 34.30699 | 2.0001 | 30.43166 | 2.0001 | 28.03142
2.8904 | 189.9291 | 2.0766 | 189.9064 | 1.9999 | 34.33779 | 2.0001 | 30.45735 | 2.0001 | 28.05347
2.8902 | 192.428 | 2.0449 | 192.405 | 1.9999 | 34.36779 | 2.0001 | 30.48239 | 1.9999 | 28.074925
2.8904 | 194.927 | 2.0107 | 194.9033 | 1.9999 | 34.39705 | 1.9999 | 30.50679 | 2.0001 | 28.08961
2.8904 | 197.426 | 2.0009 | 197.3528 | 1.9999 | 34.42558 | 2.0001 | 30.53059
2.8902 | 199.925 | 2.0001 | 199.7023 | 2.0001 | 34.45342 | 2.0001 | 30.5538
2.8904 | 202.4241 | 1.9999 | 201.9575 | 2.0001 | 34.48059 | 1.9999 | 30.57645
2.8904 | 204.9223 | 1.9999 | 204.1251 | 2.0001 | 34.50712 | 2.0001 | 30.59856
2.8904 | 207.4205 | 1.9999 | 206.2092 | 1.9999 | 34.53306 | 2.0001 | 30.62015
2.8904 | 209.9205 | 1.9999 | 208.2141 | 1.9999 | 34.5584 | 2.0001 | 30.64124
2.8904 | 212.4208 | 1.9999 | 210.1431 | 2.0001 | 34.58318 | 1.9999 | 30.64332
2.8904 | 214.9199 | 2.0001 | 212.0013 | 2.0001 | 34.60742
2.8904 | 217.419 | 1.9999 | 213.7927 | 1.9999 | 34.631125
2.8904 | 219.9183 | 1.9999 | 215.5221 | 1.9999 | 34.65433
2.8904 | 222.4173 | 2.0012 | 217.1983 | 2.0001 | 34.67704
2.8905 | 224.9164 | 2.0001 | 218.8255 | 2.0001 | 34.6993
2.8905 | 227.4156 | 1.9999 | 220.3971 | 1.9999 | 34.72112
2.8905 | 229.9144 | 1.9999 | 221.9199 | 2.0001 | 34.74251
2.8905 | 232.4138 | 1.9999 | 223.3983 | 1.9999 | 34.76139
2.8907 | 234.913 | 1.9999 | 224.8357
2.8907 | 237.4124 | 1.9999 | 226.2347
2.8905 | 239.9109 | 1.9999 | 227.5978
2.8907 | 242.4098 | 2.0001 | 228.9269
2.8909 | 244.9088 | 2.0001 | 230.2239
2.8909 | 247.4074 | 2.0001 | 231.4904
2.8909 | 249.9064 | 1.9999 | 232.7277
2.8909 | 252.4054 | 1.9999 | 233.9373
2.8909 | 254.9048 | 1.9999 | 235.1202
2.891 | 257.4042 | 1.9999 | 236.2777
2.891 | 259.9034 | 1.9999 | 237.4109
2.8912 | 262.402 | 2.0001 | 238.5204
2.8912 | 264.9014 | 1.9999 | 239.6069
2.8912 | 267.4016 | 1.9999 | 240.6712
2.8912 | 269.9013 | 2.0001 | 241.7139
2.8913 | 272.4008 | 1.9999 | 242.7355
2.8913 | 274.9005 | 1.9999 | 243.7364
2.8913 | 277.3995 | 1.9999 | 244.7168
2.8913 | 279.8984 | 1.9999 | 245.6773
2.8915 | 282.397 | 1.9999 | 246.6179
2.8915 | 284.8955 | 1.9999 | 247.5392
2.8917 | 287.3939 | 1.9999 | 248.4415
2.8915 | 289.8932 | 1.9999 | 249.3248
2.8917 | 292.3926 | 1.9999 | 250.1897
2.8917 | 294.8918 | 1.9999 | 251.0362
2.8918 | 297.3908 | 2.0001 | 251.8647
2.8918 | 299.89 | 2.0001 | 252.6754
2.8918 | 302.389 | 1.9999 | 253.4686
2.8918 | 304.8882 | 1.9999 | 254.2444
2.8918 | 307.3873 | 1.9999 | 255.0028
2.892 | 309.8864 | 1.9999 | 255.7441
2.892 | 312.3859 | 1.9999 | 256.4685
2.892 | 314.8856 | 1.9999 | 257.1763
2.8918 | 317.3852 | 2.0001 | 257.8675
2.892 | 319.8839 | 1.9999 | 258.5422
2.892 | 322.3831 | 1.9999 | 259.2007
2.8922 | 324.8823 | 1.9999 | 259.8431
2.892 | 327.3814 | 2.0001 | 260.4698
2.892 | 329.8803 | 2.0001 | 261.081
2.892 | 332.3791 | 1.9999 | 261.677
2.892 | 334.878 | 1.9999 | 262.2579
2.892 | 337.3763 | 2.0001 | 262.824
2.892 | 339.8751 | 2.0001 | 263.3753
2.892 | 342.3742 | 1.9999 | 263.9122
2.892 | 344.8735 | 1.9999 | 264.4348
2.8922 | 347.3727 | 2.0001 | 264.9433
2.8918 | 349.872 | 2.0001 | 265.4382
2.892 | 352.3704 | 1.9999 | 265.9194
2.892 | 354.8692 | 1.9999 | 266.3873
2.892 | 357.3684 | 2.0001 | 266.8424
2.892 | 359.8676 | 2.0001 | 267.285
2.892 | 362.3675 | 1.9999 | 267.7154
2.8922 | 364.8663 | 1.9999 | 268.1342
2.892 | 367.3651 | 2.0001 | 268.5415
2.892 | 369.8638 | 2.0001 | 268.9378
2.892 | 372.3629 | 1.9999 | 269.3232
2.8918 | 374.862 | 1.9999 | 269.6981
2.8922 | 377.3616 | 2.0001 | 270.0629
2.892 | 379.8612 | 2.0001 | 270.4177
2.8917 | 382.3607 | 1.9999 | 270.7628
2.8918 | 384.8601 | 1.9999 | 271.0987
2.8918 | 387.359 | 2.0001 | 271.4256
2.8917 | 389.858 | 2.0001 | 271.7438
2.8917 | 392.3568 | 2.0001 | 272.0538
2.8917 | 394.8561 | 1.9999 | 272.3555
2.8915 | 397.3552 | 1.9999 | 272.6493
2.8915 | 399.8536 | 1.9999 | 272.9354
2.8915 | 402.3517 | 2.0043 | 273.2146
2.8915 | 404.8506 | 2.0002 | 273.4894
2.8913 | 407.3498 | 1.9999 | 273.7548
2.8913 | 409.8489 | 1.9999 | 274.0127
2.8913 | 412.3479 | 2.0001 | 274.2639
2.8912 | 414.8469 | 1.9999 | 274.5085
2.891 | 417.3457 | 1.9999 | 274.747
2.891 | 419.8445 | 2.0001 | 274.9793
2.891 | 422.3436 | 1.9999 | 275.2057
2.8909 | 424.8426 | 2.0001 | 275.4263
2.8909 | 427.3416 | 1.9999 | 275.6412
2.8907 | 429.8403 | 1.9999 | 275.8507
2.8905 | 432.339 | 2.0001 | 276.0548
2.8905 | 434.8382 | 2.0001 | 276.2537
2.8905 | 437.3374 | 1.9999 | 276.4475
2.8902 | 439.8365 | 1.9999 | 276.6364
2.8902 | 442.3357 | 1.9999 | 276.8204
2.8902 | 444.8344 | 2.0001 | 276.9997
2.8902 | 447.3336 | 1.9999 | 277.1743
2.8899 | 449.833 | 1.9999 | 277.3443
2.8899 | 452.3322 | 1.9999 | 277.5098
2.8899 | 454.8315 | 1.9999 | 277.6709
2.8896 | 457.3306 | 1.9999 | 277.8277
2.8896 | 459.8299 | 1.9999 | 277.9802
2.8894 | 462.3294 | 1.9999 | 278.1285
2.8892 | 464.8287 | 2.0001 | 278.2728
2.8892 | 467.3276 | 1.9999 | 278.4131
2.8891 | 469.8267 | 1.9999 | 278.5495
2.8891 | 472.3258 | 1.9999 | 278.6822
2.8888 | 474.8248 | 1.9999 | 278.8112
2.8886 | 477.324 | 2.0001 | 278.9366
2.8884 | 479.8234 | 2.0001 | 279.0586
2.8883 | 482.3228 | 1.9999 | 279.1773
2.8883 | 484.822 | 1.9999 | 279.2928
2.8881 | 487.3208 | 2.0001 | 279.4051
2.888 | 489.8208 | 1.9999 | 279.5146
2.8878 | 492.3193 | 2.0001 | 279.6212
2.8878 | 494.8179 | 2.0001 | 279.7249
2.8876 | 497.3168 | 1.9999 | 279.826
2.8876 | 499.8158 | 2.0001 | 279.9245
2.8873 | 502.3155 | 1.9999 | 280.0205
2.8871 | 504.8157 | 2.0001 | 280.1141
2.887 | 507.3148 | 1.9999 | 280.2052
2.8868 | 509.8138 | 1.9999 | 280.2941
2.8867 | 512.3127 | 2.0001 | 280.3808
2.8863 | 514.8123 | 2.0001 | 280.4653
2.8863 | 517.3115 | 2.0001 | 280.5477
2.886 | 519.8106 | 1.9999 | 280.628
2.886 | 522.3094 | 1.9999 | 280.7065
2.8857 | 524.8085 | 2.0001 | 280.783
2.8855 | 527.3076 | 1.9999 | 280.8577
2.8854 | 529.8068 | 1.9999 | 280.9306
2.8852 | 532.3054 | 1.9999 | 281.0017
2.8849 | 534.8047 | 1.9999 | 281.0712
2.8849 | 537.304 | 1.9999 | 281.139
2.8847 | 539.8028 | 2.0001 | 281.2052
2.8844 | 542.3019 | 1.9999 | 281.2699
2.8842 | 544.8009 | 2.0001 | 281.333
2.8841 | 547.2996 | 2.0001 | 281.3948
2.8838 | 549.7988 | 1.9999 | 281.455
2.8836 | 552.2979 | 2.0001 | 281.514
2.8833 | 554.7969 | 1.9999 | 281.5716
2.8831 | 557.296 | 1.9999 | 281.628
2.883 | 559.7951 | 1.9999 | 281.683
2.8828 | 562.2942 | 2.0001 | 281.7369
2.8825 | 564.7934 | 2.0001 | 281.7895
2.8823 | 567.2925 | 2.0001 | 281.841
2.8821 | 569.7916 | 1.9999 | 281.8914
2.8818 | 572.2907 | 1.9999 | 281.9408
2.8817 | 574.7896 | 1.9999 | 281.9891
2.8815 | 577.2885 | 2.0001 | 282.0363
2.8812 | 579.7879 | 2.0001 | 282.0826
2.8809 | 582.2874 | 2.0001 | 282.1279
2.8807 | 584.7864 | 1.9999 | 282.1722
2.8804 | 587.2856 | 1.9999 | 282.2157
2.8802 | 589.7845 | 1.9999 | 282.2582
2.88 | 592.2836 | 2.0001 | 282.2999
2.8797 | 594.7826 | 1.9999 | 282.3407
2.8794 | 597.2817 | 1.9999 | 282.3808
2.8792 | 599.7808 | 1.9999 | 282.42
2.8791 | 602.2798 | 1.9999 | 282.4585
2.8788 | 604.7789 | 1.9999 | 282.4962
2.8784 | 607.278 | 1.9999 | 282.5332
2.8781 | 609.7771 | 2.0001 | 282.5694
2.8778 | 612.2761 | 2.0001 | 282.605
2.8776 | 614.7753 | 2.0001 | 282.6399
2.8775 | 617.2732 | 2.0001 | 282.6741
2.8771 | 619.771 | 1.9999 | 282.7077
2.8768 | 622.2704 | 1.9999 | 282.7406
2.8767 | 624.7689 | 2.0001 | 282.773
2.8763 | 627.268 | 2.0001 | 282.8048
2.876 | 629.7672 | 2.0001 | 282.836
2.8757 | 632.2663 | 1.9999 | 282.8666
2.8754 | 634.7653 | 1.9999 | 282.8966
2.8752 | 637.2642 | 1.9999 | 282.9262
2.8749 | 639.7634 | 1.9999 | 282.9552
2.8746 | 642.262 | 1.9999 | 282.9837
2.8742 | 644.7611 | 2.0001 | 283.0117
2.8741 | 647.2602 | 2.0001 | 283.0392
2.8736 | 649.759 | 2.0001 | 283.0662
2.8733 | 652.2588 | 1.9999 | 283.0928
2.8731 | 654.7579 | 1.9999 | 283.119
2.8726 | 657.2576 | 1.9999 | 283.1447
2.8725 | 659.757 | 2.0001 | 283.17
2.8721 | 662.256 | 1.9999 | 283.1949
2.8718 | 664.7553 | 2.0001 | 283.2194
2.8715 | 667.2543 | 2.0001 | 283.2435
2.8712 | 669.7532 | 2.0001 | 283.2672
2.8708 | 672.2531 | 2.0001 | 283.2906
2.8704 | 674.7522 | 1.9999 | 283.3136
2.8702 | 677.2511 | 2.0001 | 283.3362
2.8699 | 679.7501 | 1.9999 | 283.3585
2.8696 | 682.2498 | 1.9999 | 283.3805
2.8691 | 684.7491 | 2.0001 | 283.4022
2.8689 | 687.2482 | 1.9999 | 283.4235
2.8683 | 689.7475 | 1.9999 | 283.4445
2.8681 | 692.2468 | 2.0001 | 283.4487
2.8678 | 694.7461
2.8675 | 697.2452
2.867 | 699.7442
2.8668 | 702.2428
2.8663 | 704.741
2.866 | 707.2401
2.8657 | 709.7392
2.8652 | 712.2381
2.8649 | 714.7374
2.8646 | 717.2364
2.8641 | 719.7356
2.8639 | 722.2349
2.8634 | 724.7342
2.8631 | 727.2336
2.8626 | 729.7327
2.8623 | 732.2322
2.8618 | 734.7317
2.8615 | 737.2315
2.8612 | 739.7306
2.8607 | 742.2292
2.8604 | 744.7284
2.8599 | 747.2272
2.8595 | 749.7265
2.8589 | 752.2258
2.8586 | 754.7244
2.8583 | 757.2238
2.8579 | 759.723
2.8574 | 762.222
2.857 | 764.7208
2.8566 | 767.2198
2.8562 | 769.7192
2.8557 | 772.2182
2.8554 | 774.7175
2.8547 | 777.2167
2.8544 | 779.7156
2.8539 | 782.2148
2.8534 | 784.7138
2.8531 | 787.2124
2.8526 | 789.7115
2.8521 | 792.2107
2.8516 | 794.71
2.8512 | 797.2091
2.8507 | 799.7079
2.8502 | 802.2068
2.8497 | 804.7059
2.8492 | 807.2043
2.8487 | 809.7033
2.8483 | 812.2024
2.8478 | 814.7015
2.8473 | 817.2006
2.8466 | 819.6997
2.8463 | 822.1989
2.8458 | 824.698
2.8453 | 827.197
2.8447 | 829.6961
2.8442 | 832.1953
2.8437 | 834.6944
2.8431 | 837.1933
2.8426 | 839.6923
2.842 | 842.1913
2.8416 | 844.69
2.841 | 847.1893
2.8405 | 849.6887
2.84 | 852.1878
2.8394 | 854.6868
2.8389 | 857.1859
2.8384 | 859.6849
2.8378 | 862.1838
2.8371 | 864.6828
2.8366 | 867.182
2.8361 | 869.6804
2.8355 | 872.179
2.8349 | 874.6779
2.8344 | 877.1767
2.8337 | 879.6757
2.8331 | 882.1748
2.8326 | 884.6733
2.8321 | 887.1724
2.8315 | 889.6717
2.8308 | 892.1708
2.8303 | 894.6697
2.8297 | 897.1687
2.829 | 899.668
2.8286 | 902.1681
2.8279 | 904.6672
2.8273 | 907.1662
2.8266 | 909.6653
2.826 | 912.1644
2.8253 | 914.6634
2.8248 | 917.1622
2.824 | 919.6607
2.8234 | 922.1598
2.8227 | 924.6588
2.8221 | 927.1578
2.8216 | 929.656
2.821 | 932.1548
2.8202 | 934.654
2.8197 | 937.1528
2.8189 | 939.6515
2.8184 | 942.1505
2.8176 | 944.6494
2.8169 | 947.1484
2.8163 | 949.648
2.8156 | 952.1468
2.815 | 954.6459
2.8144 | 957.145
2.8135 | 959.6441
2.8129 | 962.143
2.8123 | 964.6422
2.8114 | 967.1412
2.8108 | 969.6401
2.8103 | 972.1387
2.8095 | 974.6363
2.8089 | 977.1344
2.8081 | 979.6337
2.8073 | 982.133
2.8066 | 984.6325
2.806 | 987.1316
2.8052 | 989.6307
2.8045 | 992.1297
2.8035 | 994.6286
2.8029 | 997.1274
2.8021 | 999.6262
2.8014 | 1002.125
2.8006 | 1004.624
2.7998 | 1007.1232
2.799 | 1009.623
2.7984 | 1012.122
2.7976 | 1014.621
2.7969 | 1017.12
2.7961 | 1019.619
2.7953 | 1022.118
2.7945 | 1024.6168
2.7937 | 1027.116
2.7931 | 1029.615
2.7922 | 1032.114
2.7913 | 1034.6128
2.7905 | 1037.112
2.7897 | 1039.611
2.789 | 1042.109
2.7882 | 1044.608
2.7872 | 1047.107
2.7866 | 1049.606
2.7856 | 1052.105
2.7848 | 1054.604
2.784 | 1057.103
2.7832 | 1059.602
2.7824 | 1062.1
2.7816 | 1064.598
2.7806 | 1067.097
2.7798 | 1069.596
2.7792 | 1072.095
2.7782 | 1074.594
2.7774 | 1077.0928
2.7764 | 1079.592
2.7756 | 1082.091
2.7748 | 1084.59
2.7738 | 1087.089
2.773 | 1089.588
2.7721 | 1092.087
2.7711 | 1094.586
2.7703 | 1097.085
2.7693 | 1099.584
2.7684 | 1102.083
2.7674 | 1104.582
2.7664 | 1107.0808
2.7656 | 1109.58
2.7645 | 1112.079
2.7637 | 1114.577
2.7627 | 1117.077
2.7617 | 1119.576
2.7608 | 1122.075
2.7598 | 1124.574
2.7588 | 1127.073
2.7579 | 1129.572
2.7567 | 1132.071
2.7556 | 1134.571
2.7548 | 1137.07
2.7537 | 1139.569
2.7525 | 1142.068
2.7514 | 1144.567
2.7504 | 1147.0656
2.7493 | 1149.564
2.7483 | 1152.063
2.7472 | 1154.562
2.7461 | 1157.061
2.7451 | 1159.561
2.744 | 1162.06
2.7429 | 1164.5584
2.7417 | 1167.057
2.7404 | 1169.555
2.7393 | 1172.0536
2.7382 | 1174.552
2.7369 | 1177.051
2.7359 | 1179.55
2.7346 | 1182.05
2.7333 | 1184.549
2.7322 | 1187.048
2.7309 | 1189.547
2.7298 | 1192.046
2.7285 | 1194.545
2.7272 | 1197.044
2.7259 | 1199.544
2.7245 | 1202.043
2.7232 | 1204.542
2.7219 | 1207.041
2.7206 | 1209.54
2.7191 | 1212.039
2.7178 | 1214.5376
2.7164 | 1217.037
2.7151 | 1219.536
2.7136 | 1222.035
2.7122 | 1224.534
2.7107 | 1227.033
2.7091 | 1229.532
2.7075 | 1232.03
2.7062 | 1234.529
2.7046 | 1237.028
2.703 | 1239.526
2.7014 | 1242.025
2.6996 | 1244.524
2.698 | 1247.023
2.6964 | 1249.522
2.6946 | 1252.022
2.693 | 1254.521
2.691 | 1257.02
2.6893 | 1259.519
2.6877 | 1262.0176
2.6857 | 1264.517
2.6838 | 1267.016
2.6818 | 1269.515
2.6801 | 1272.014
2.6781 | 1274.513
2.676 | 1277.012
2.6739 | 1279.511
2.6718 | 1282.01
2.6696 | 1284.509
2.6675 | 1287.008
2.6652 | 1289.507
2.663 | 1292.006
2.6605 | 1294.505
2.6583 | 1297.003
2.6557 | 1299.503
2.6533 | 1302.003
2.6507 | 1304.502
2.6481 | 1307.001
2.6454 | 1309.5
2.6425 | 1311.999
2.6396 | 1314.498
2.6367 | 1316.997
2.6336 | 1319.496
2.6305 | 1321.995
2.6273 | 1324.494
2.6241 | 1326.993
2.6205 | 1329.492
2.617 | 1331.991
2.6134 | 1334.49
2.6095 | 1336.989
2.6057 | 1339.488
2.6016 | 1341.987
2.5974 | 1344.486
2.5934 | 1346.986
2.5887 | 1349.485
2.584 | 1351.984
2.5792 | 1354.483
2.5743 | 1356.982
2.569 | 1359.4808
2.5635 | 1361.98
2.5579 | 1364.479
2.5519 | 1366.978
2.5459 | 1369.477
2.5395 | 1371.975
2.5327 | 1374.474
2.5258 | 1376.973
2.5182 | 1379.472
2.5108 | 1381.971
2.5025 | 1384.47
2.4938 | 1386.969
2.4848 | 1389.468
2.4749 | 1391.966
2.4644 | 1394.465
2.4539 | 1396.964
2.442 | 1399.4632
2.4294 | 1401.962
2.4157 | 1404.4608
2.4008 | 1406.96
2.3853 | 1409.459
2.3678 | 1411.957
2.3492 | 1414.456
2.3268 | 1416.955
2.3025 | 1419.454
2.2766 | 1421.9528
2.2456 | 1424.452
2.2093 | 1426.95
2.1657 | 1429.449
2.1126 | 1431.948
2.0459 | 1434.447
2.004 | 1436.862
2.0002 | 1438.942
1.9981 | 1440.709
1.9998 | 1442.178
1.9999 | 1443.473
1.9999 | 1444.589
1.9999 | 1445.548
1.9999 | 1446.371
1.9999 | 1447.074
1.9999 | 1447.675
1.9999 | 1448.185
1.9999 | 1448.618
1.9999 | 1448.987
1.9999 | 1449.304
1.9994 | 1449.579
1.9999 | 1449.8192
1.9999 | 1450.035
1.9999 | 1450.231
1.9999 | 1450.411
1.9999 | 1450.578
1.9999 | 1450.734
2.0001 | 1450.881
2.0001 | 1451.02
2.0001 | 1451.153
1.9999 | 1451.28
1.9999 | 1451.401
2.0001 | 1451.518
1.9999 | 1451.63
1.9999 | 1451.739
2.0001 | 1451.8432
2.0001 | 1451.945
2.0001 | 1452.043
2.0001 | 1452.138
2.0001 | 1452.231
1.9999 | 1452.321
2.0001 | 1452.409
1.9999 | 1452.495
2.0001 | 1452.578
1.9999 | 1452.66
2.0001 | 1452.74
2.0001 | 1452.818
2.0001 | 1452.894
1.9999 | 1452.969
1.9999 | 1453.043
1.9999 | 1453.115
2.0001 | 1453.185
2.0001 | 1453.255
2.0001 | 1453.323
1.9999 | 1453.3896
1.9999 | 1453.455
2.0001 | 1453.52
2.0001 | 1453.584
1.9999 | 1453.6464
2.0001 | 1453.708
1.9999 | 1453.769
1.9999 | 1453.828
2.0001 | 1453.887
1.9999 | 1453.9456
2.0001 | 1454.003
1.9999 | 1454.059
1.9999 | 1454.115
1.9999 | 1454.17
1.9999 | 1454.224
2.0001 | 1454.278
1.9999 | 1454.331
1.9999 | 1454.383
1.9999 | 1454.434
1.9999 | 1454.485
1.9999 | 1454.535
2.0001 | 1454.585
2.0001 | 1454.634
2.0001 | 1454.683
1.9999 | 1454.731
1.9999 | 1454.778
1.9999 | 1454.8256
1.9999 | 1454.872
2.0001 | 1454.918
2.0001 | 1454.963
2.0001 | 1455.009
1.9999 | 1455.053
2.0001 | 1455.097
2.0001 | 1455.141
1.9999 | 1455.184
2.0001 | 1455.227
2.0001 | 1455.269
1.9999 | 1455.311
2.0001 | 1455.353
2.0001 | 1455.3936
1.9999 | 1455.434
1.9999 | 1455.475
2.0001 | 1455.515
2.0001 | 1455.554
2.0001 | 1455.593
1.9999 | 1455.632
1.9999 | 1455.6704
1.9999 | 1455.709
1.9999 | 1455.746
1.9999 | 1455.784
2.0001 | 1455.821
2.0001 | 1455.857
2.0001 | 1455.894
2.0001 | 1455.929
1.9999 | 1455.965
1.9999 | 1456
1.9999 | 1456.035
2.0001 | 1456.0696
1.9999 | 1456.104
2.0001 | 1456.138
2.0001 | 1456.171
2.0001 | 1456.205
1.9999 | 1456.238
1.9999 | 1456.2704
1.9999 | 1456.303
1.9999 | 1456.335
1.9999 | 1456.367
1.9999 | 1456.398
2.0001 | 1456.4296
1.9999 | 1456.461
2.0001 | 1456.491
1.9999 | 1456.522
1.9999 | 1456.552
1.9999 | 1456.582
2.0001 | 1456.612
2.0001 | 1456.6408
2.0001 | 1456.67
1.9999 | 1456.699
2.0001 | 1456.727
2.0001 | 1456.756
2.0001 | 1456.784
1.9999 | 1456.812
2.0001 | 1456.84
1.9999 | 1456.867
2.0001 | 1456.895
2.0001 | 1456.922
2.0001 | 1456.948
2.0001 | 1456.975
2.0001 | 1457.001
1.9999 | 1457.028
2.0001 | 1457.054
1.9999 | 1457.079
1.9999 | 1457.105
1.9999 | 1457.13
1.9999 | 1457.155
1.9999 | 1457.18
1.9999 | 1457.205
1.9999 | 1457.2296
1.9999 | 1457.254
1.9999 | 1457.278
1.9999 | 1457.302
1.9999 | 1457.326
2.0001 | 1457.349
2.0001 | 1457.3728
1.9999 | 1457.396
2.0001 | 1457.419
1.9999 | 1457.442
2.0001 | 1457.465
1.9999 | 1457.487
2.0001 | 1457.509
2.0001 | 1457.532
2.0001 | 1457.5536
2.0001 | 1457.576
2.0001 | 1457.597
2.0001 | 1457.619
2.0001 | 1457.64
2.0001 | 1457.661
2.0001 | 1457.682
1.9999 | 1457.693