## Sheet1
2voltage | 2capacity | 21.0voltage | 21.0capacity | 42.0voltage | 42.0capacity | 63.0voltage | 63.0capacity | 84.0voltage | 84.0capacity | 105.0voltage | 105.0capacity
3.5143 | 0 | 3.5435 | 0 | 3.4514 | 0 | 3.474 | 0 | 3.3951 | 0 | 2.0003 | 0
3.2381 | 2.499572 | 3.2439 | 2.499619 | 3.1776 | 2.499675 | 3.1993 | 2.49955 | 3.1173 | 2.499519 | 2.0003 | 0.02641944
3.1142 | 4.99915 | 3.1094 | 4.999394 | 3.0528 | 4.999106 | 3.0783 | 4.999158 | 3.0042 | 4.998892 | 2.0003 | 0.05087778
3.0655 | 7.498692 | 3.06 | 7.499158 | 3.0033 | 7.498703 | 3.0313 | 7.4987 | 2.9605 | 7.498481 | 2.0003 | 0.07342778
3.0423 | 9.998186 | 3.0367 | 9.999169 | 2.9813 | 9.998167 | 3.0105 | 9.9982 | 2.9395 | 9.998067 | 2.0003 | 0.09261944
3.0289 | 12.49773 | 3.0242 | 12.49854 | 2.9689 | 12.497775 | 2.9986 | 12.4977 | 2.9276 | 12.49733
3.0194 | 14.99723 | 3.0167 | 14.998 | 2.961 | 14.99732 | 2.9905 | 14.99716 | 2.9192 | 14.99665
3.0121 | 17.49677 | 3.0113 | 17.49753 | 2.955 | 17.49678 | 2.9844 | 17.49666 | 2.9125 | 17.49599
3.0057 | 19.99626 | 3.007 | 19.99705 | 2.9505 | 19.99602 | 2.9796 | 19.99617 | 2.907 | 19.99495
3.0005 | 22.49572 | 3.0031 | 22.4966 | 2.9465 | 22.49531 | 2.9752 | 22.49568 | 2.902 | 22.49449
2.9954 | 24.99518 | 2.9997 | 24.99631 | 2.9428 | 24.99501 | 2.971 | 24.99521 | 2.8971 | 24.99376
2.9907 | 27.49468 | 2.9967 | 27.49595 | 2.9395 | 27.49425 | 2.9673 | 27.49477 | 2.8929 | 27.49283
2.986 | 29.99416 | 2.9936 | 29.99527 | 2.9368 | 29.99391 | 2.9637 | 29.99429 | 2.8887 | 29.99218
2.9817 | 32.49366 | 2.9907 | 32.49472 | 2.9339 | 32.49369 | 2.9602 | 32.49381 | 2.8844 | 32.49178
2.9775 | 34.99315 | 2.9879 | 34.99404 | 2.9315 | 34.99317 | 2.9568 | 34.99338 | 2.8805 | 34.99136
2.9736 | 37.49261 | 2.9852 | 37.49369 | 2.9289 | 37.49256 | 2.9534 | 37.49289 | 2.8766 | 37.49079
2.9696 | 39.99211 | 2.9825 | 39.99334 | 2.9268 | 39.99211 | 2.9504 | 39.99241 | 2.8724 | 39.9904
2.9657 | 42.49157 | 2.9799 | 42.49267 | 2.9244 | 42.49204 | 2.947 | 42.4919 | 2.8687 | 42.489875
2.9618 | 44.99106 | 2.9771 | 44.99194 | 2.9225 | 44.99141 | 2.9437 | 44.99136 | 2.8649 | 44.98921
2.9581 | 47.49056 | 2.9749 | 47.49156 | 2.9204 | 47.49094 | 2.9407 | 47.49085 | 2.8608 | 47.48852
2.9544 | 49.99002 | 2.9723 | 49.99102 | 2.9184 | 49.99068 | 2.9376 | 49.99033 | 2.857 | 49.98778
2.9508 | 52.48949 | 2.9697 | 52.49044 | 2.9166 | 52.49036 | 2.9344 | 52.48976 | 2.8533 | 52.48696
2.9475 | 54.98894 | 2.9673 | 54.99002 | 2.9147 | 54.98961 | 2.9313 | 54.98926 | 2.8494 | 54.98619
2.9441 | 57.48841 | 2.9652 | 57.48941 | 2.9129 | 57.48917 | 2.9283 | 57.48876 | 2.8457 | 57.48554
2.9405 | 59.98787 | 2.9628 | 59.989 | 2.9115 | 59.98832 | 2.9255 | 59.98826 | 2.842 | 59.98493
2.9371 | 62.48737 | 2.9605 | 62.48866 | 2.9097 | 62.48785 | 2.9226 | 62.48774 | 2.8383 | 62.48432
2.9339 | 64.98686 | 2.9583 | 64.98818 | 2.9081 | 64.98775 | 2.9197 | 64.98719 | 2.8349 | 64.98371
2.9308 | 67.48636 | 2.9562 | 67.48777 | 2.9066 | 67.48729 | 2.9168 | 67.48667 | 2.8312 | 67.48308
2.9278 | 69.98585 | 2.9541 | 69.98726 | 2.9052 | 69.98643 | 2.9139 | 69.98615 | 2.8276 | 69.98251
2.9247 | 72.48535 | 2.952 | 72.48691 | 2.9037 | 72.48564 | 2.9113 | 72.48563 | 2.8242 | 72.48211
2.9218 | 74.98484 | 2.9499 | 74.98661 | 2.9023 | 74.98498 | 2.9086 | 74.98509 | 2.8208 | 74.98134
2.9189 | 77.48432 | 2.9479 | 77.48616 | 2.9008 | 77.48394 | 2.9058 | 77.48456 | 2.8174 | 77.48086
2.9162 | 79.98382 | 2.946 | 79.98574 | 2.8995 | 79.98327 | 2.9031 | 79.98404 | 2.8141 | 79.98043
2.9136 | 82.48327 | 2.9441 | 82.48537 | 2.8981 | 82.48301 | 2.9007 | 82.48354 | 2.8107 | 82.48002
2.9108 | 84.98269 | 2.9423 | 84.98478 | 2.897 | 84.98241 | 2.8981 | 84.98299 | 2.8074 | 84.97937
2.9084 | 87.4821 | 2.9405 | 87.48411 | 2.8957 | 87.48167 | 2.8955 | 87.48247 | 2.8042 | 87.47848
2.9062 | 89.98154 | 2.9387 | 89.98341 | 2.8945 | 89.98104 | 2.8931 | 89.98197 | 2.801 | 89.97752
2.9039 | 92.48102 | 2.9371 | 92.48271 | 2.8933 | 92.48009 | 2.8907 | 92.48145 | 2.7978 | 92.47703
2.9016 | 94.9805 | 2.9355 | 94.9821 | 2.8921 | 94.97934 | 2.8883 | 94.98089 | 2.7947 | 94.97623
2.8995 | 97.47996 | 2.9339 | 97.48161 | 2.891 | 97.47867 | 2.886 | 97.48031 | 2.7915 | 97.47553
2.8976 | 99.97946 | 2.9325 | 99.9811 | 2.8899 | 99.97831 | 2.8837 | 99.97978 | 2.7884 | 99.97487
2.8957 | 102.4789 | 2.931 | 102.4804 | 2.8889 | 102.4777 | 2.8815 | 102.4792 | 2.7855 | 102.4741
2.8939 | 104.9784 | 2.9295 | 104.9797 | 2.8879 | 104.977 | 2.8792 | 104.9787 | 2.7824 | 104.9733
2.8921 | 107.4779 | 2.9281 | 107.479 | 2.8866 | 107.4765 | 2.8771 | 107.4782 | 2.7795 | 107.4727
2.8907 | 109.9773 | 2.927 | 109.9785 | 2.8857 | 109.9759 | 2.875 | 109.9777 | 2.7766 | 109.9721
2.8891 | 112.4767 | 2.9257 | 112.478 | 2.8847 | 112.4754 | 2.8729 | 112.4772 | 2.7741 | 112.4715
2.8878 | 114.9762 | 2.9244 | 114.9777 | 2.8837 | 114.9749 | 2.8708 | 114.9767 | 2.7711 | 114.9705
2.8863 | 117.4756 | 2.9233 | 117.4771 | 2.8828 | 117.4742 | 2.8689 | 117.4762 | 2.7686 | 117.4694
2.8852 | 119.9751 | 2.9221 | 119.9765 | 2.882 | 119.9734 | 2.867 | 119.9756 | 2.766 | 119.9688
2.8841 | 122.4745 | 2.9212 | 122.4762 | 2.881 | 122.4731 | 2.8652 | 122.4751 | 2.7634 | 122.4681
2.8829 | 124.974 | 2.92 | 124.9756 | 2.8802 | 124.9725 | 2.8633 | 124.9745 | 2.7608 | 124.9675
2.8818 | 127.4734 | 2.9189 | 127.4751 | 2.8794 | 127.4718 | 2.8615 | 127.4739 | 2.7586 | 127.4671
2.8808 | 129.9729 | 2.9181 | 129.9746 | 2.8784 | 129.9712 | 2.8597 | 129.9733 | 2.7561 | 129.9668
2.88 | 132.4724 | 2.9171 | 132.474 | 2.8776 | 132.4709 | 2.8579 | 132.4727 | 2.7539 | 132.466
2.8792 | 134.9719 | 2.9162 | 134.9732 | 2.8766 | 134.9701 | 2.8563 | 134.9721 | 2.7516 | 134.9651
2.8784 | 137.4713 | 2.9154 | 137.4729 | 2.8758 | 137.4699 | 2.8545 | 137.4715 | 2.7492 | 137.4643
2.8776 | 139.9707 | 2.9145 | 139.9721 | 2.875 | 139.9702 | 2.8529 | 139.9709 | 2.747 | 139.9633
2.877 | 142.4702 | 2.9137 | 142.4716 | 2.8742 | 142.4697 | 2.8515 | 142.4704 | 2.7449 | 142.4626
2.8765 | 144.9696 | 2.9131 | 144.9715 | 2.8734 | 144.9691 | 2.8499 | 144.9698 | 2.7428 | 144.9618
2.8758 | 147.469 | 2.9123 | 147.4712 | 2.8726 | 147.4685 | 2.8483 | 147.4693 | 2.7407 | 147.461
2.8754 | 149.9685 | 2.9115 | 149.9708 | 2.8721 | 149.968 | 2.8468 | 149.9687 | 2.7386 | 149.9604
2.8749 | 152.468 | 2.9108 | 152.4703 | 2.8713 | 152.4677 | 2.8453 | 152.4681 | 2.7366 | 152.4599
2.8744 | 154.9675 | 2.91 | 154.9699 | 2.8705 | 154.9674 | 2.8439 | 154.9676 | 2.7347 | 154.9592
2.8739 | 157.467 | 2.9095 | 157.4692 | 2.8697 | 157.4672 | 2.8424 | 157.467 | 2.7328 | 157.4584
2.8736 | 159.9665 | 2.9087 | 159.9688 | 2.8691 | 159.9665 | 2.841 | 159.9664 | 2.7307 | 159.9577
2.8731 | 162.466 | 2.9083 | 162.4684 | 2.8684 | 162.466 | 2.8397 | 162.4658 | 2.7289 | 162.4571
2.8729 | 164.9654 | 2.9076 | 164.9677 | 2.8676 | 164.9655 | 2.8383 | 164.9653 | 2.7269 | 164.9563
2.8724 | 167.4649 | 2.907 | 167.4675 | 2.867 | 167.4651 | 2.837 | 167.4647 | 2.7252 | 167.4554
2.8723 | 169.9644 | 2.9063 | 169.9669 | 2.8662 | 169.964 | 2.8357 | 169.9642 | 2.7234 | 169.9548
2.872 | 172.4638 | 2.9057 | 172.4661 | 2.8657 | 172.4636 | 2.8344 | 172.4636 | 2.7216 | 172.4543
2.8716 | 174.9633 | 2.9052 | 174.9655 | 2.8649 | 174.9627 | 2.8331 | 174.963 | 2.72 | 174.9538
2.8715 | 177.4628 | 2.9045 | 177.4646 | 2.8642 | 177.4625 | 2.8318 | 177.4624 | 2.7184 | 177.4531
2.8713 | 179.9622 | 2.9041 | 179.9638 | 2.8636 | 179.9621 | 2.8307 | 179.9619 | 2.7166 | 179.9521
2.8712 | 182.4616 | 2.9036 | 182.4632 | 2.8629 | 182.4613 | 2.8294 | 182.4613 | 2.715 | 182.4514
2.871 | 184.9611 | 2.9031 | 184.9626 | 2.8623 | 184.9609 | 2.8281 | 184.9607 | 2.7134 | 184.9506
2.8708 | 187.4605 | 2.9024 | 187.4622 | 2.8616 | 187.4605 | 2.827 | 187.4601 | 2.7119 | 187.4497
2.8707 | 189.96 | 2.9021 | 189.962 | 2.861 | 189.9597 | 2.8257 | 189.9595 | 2.7102 | 189.9492
2.8705 | 192.4594 | 2.9016 | 192.4615 | 2.8603 | 192.4592 | 2.8247 | 192.4589 | 2.7087 | 192.4486
2.8703 | 194.9588 | 2.901 | 194.9611 | 2.8597 | 194.9583 | 2.8234 | 194.9583 | 2.7073 | 194.9476
2.8702 | 197.4582 | 2.9005 | 197.4602 | 2.8591 | 197.4574 | 2.8223 | 197.4577 | 2.7055 | 197.4466
2.8702 | 199.9577 | 2.9 | 199.9595 | 2.8586 | 199.9564 | 2.8212 | 199.9572 | 2.7042 | 199.9457
2.8702 | 202.4572 | 2.8997 | 202.4588 | 2.8578 | 202.4562 | 2.82 | 202.4566 | 2.7026 | 202.4451
2.87 | 204.9566 | 2.8992 | 204.9582 | 2.8573 | 204.9562 | 2.8191 | 204.9561 | 2.7011 | 204.9444
2.8699 | 207.4561 | 2.8987 | 207.4579 | 2.8566 | 207.4558 | 2.8179 | 207.4555 | 2.6997 | 207.444
2.8699 | 209.9555 | 2.8983 | 209.9571 | 2.8562 | 209.9554 | 2.8168 | 209.955 | 2.6984 | 209.9433
2.8699 | 212.455 | 2.8978 | 212.4567 | 2.8553 | 212.4548 | 2.8158 | 212.4544 | 2.6968 | 212.4423
2.8697 | 214.9545 | 2.8974 | 214.9567 | 2.8549 | 214.9538 | 2.8147 | 214.9538 | 2.6955 | 214.9416
2.8697 | 217.4539 | 2.897 | 217.4561 | 2.8544 | 217.453 | 2.8137 | 217.4532 | 2.694 | 217.4408
2.8697 | 219.9534 | 2.8965 | 219.9554 | 2.8537 | 219.9523 | 2.8128 | 219.9526 | 2.6926 | 219.9399
2.8695 | 222.4528 | 2.8962 | 222.4548 | 2.8531 | 222.4518 | 2.8118 | 222.4519 | 2.6913 | 222.4392
2.8695 | 224.9523 | 2.8958 | 224.9541 | 2.8524 | 224.9511 | 2.8107 | 224.9514 | 2.6898 | 224.9385
2.8695 | 227.4517 | 2.8954 | 227.4536 | 2.8518 | 227.4507 | 2.8097 | 227.4508 | 2.6884 | 227.4377
2.8695 | 229.9512 | 2.895 | 229.9532 | 2.8513 | 229.9505 | 2.8087 | 229.9502 | 2.6871 | 229.9368
2.8695 | 232.4506 | 2.8945 | 232.4525 | 2.8508 | 232.45 | 2.8078 | 232.4496 | 2.6857 | 232.4362
2.8695 | 234.9501 | 2.8941 | 234.9516 | 2.8502 | 234.9495 | 2.8068 | 234.949 | 2.6844 | 234.9356
2.8695 | 237.4496 | 2.8937 | 237.4512 | 2.8497 | 237.449 | 2.8058 | 237.4484 | 2.6829 | 237.4348
2.8695 | 239.949 | 2.8934 | 239.9507 | 2.8492 | 239.9488 | 2.8049 | 239.9477 | 2.6816 | 239.934
2.8694 | 242.4485 | 2.8931 | 242.4501 | 2.8484 | 242.4485 | 2.8041 | 242.4471 | 2.6802 | 242.4333
2.8695 | 244.9479 | 2.8928 | 244.9495 | 2.8479 | 244.9479 | 2.8031 | 244.9466 | 2.6789 | 244.9325
2.8695 | 247.4474 | 2.8924 | 247.4489 | 2.8473 | 247.4478 | 2.8021 | 247.446 | 2.6774 | 247.4322
2.8695 | 249.9469 | 2.892 | 249.9484 | 2.8468 | 249.9473 | 2.8012 | 249.9454 | 2.6761 | 249.9315
2.8695 | 252.4463 | 2.8916 | 252.4479 | 2.8462 | 252.446 | 2.8003 | 252.4448 | 2.6747 | 252.4308
2.8695 | 254.9457 | 2.8912 | 254.9474 | 2.8457 | 254.9452 | 2.7994 | 254.9442 | 2.6734 | 254.9299
2.8695 | 257.4452 | 2.8908 | 257.447 | 2.845 | 257.4443 | 2.7986 | 257.4436 | 2.6719 | 257.4291
2.8695 | 259.9446 | 2.8905 | 259.9467 | 2.8445 | 259.9433 | 2.7976 | 259.943 | 2.6707 | 259.9286
2.8695 | 262.4441 | 2.8902 | 262.4464 | 2.8439 | 262.4426 | 2.7966 | 262.4424 | 2.6694 | 262.428
2.8695 | 264.9436 | 2.8897 | 264.9461 | 2.8434 | 264.9415 | 2.7958 | 264.9419 | 2.6679 | 264.927
2.8697 | 267.443 | 2.8894 | 267.4457 | 2.8428 | 267.4404 | 2.7949 | 267.4413 | 2.6665 | 267.4264
2.8697 | 269.9425 | 2.8891 | 269.945 | 2.8423 | 269.9397 | 2.7941 | 269.9407 | 2.665 | 269.9258
2.8695 | 272.4419 | 2.8887 | 272.4446 | 2.8418 | 272.4391 | 2.7931 | 272.4401 | 2.6636 | 272.425
2.8697 | 274.9414 | 2.8884 | 274.9439 | 2.8412 | 274.9382 | 2.7923 | 274.9395 | 2.6623 | 274.9243
2.8695 | 277.4408 | 2.8881 | 277.4431 | 2.8405 | 277.4375 | 2.7913 | 277.4389 | 2.6607 | 277.4236
2.8697 | 279.9403 | 2.8876 | 279.9422 | 2.84 | 279.9366 | 2.7905 | 279.9383 | 2.6594 | 279.9229
2.8697 | 282.4396 | 2.8873 | 282.4418 | 2.8394 | 282.4352 | 2.7897 | 282.4377 | 2.6577 | 282.4223
2.8697 | 284.9391 | 2.887 | 284.9412 | 2.8389 | 284.9345 | 2.7887 | 284.9371 | 2.6563 | 284.9217
2.8697 | 287.4386 | 2.8866 | 287.4405 | 2.8383 | 287.4335 | 2.7879 | 287.4365 | 2.6548 | 287.421
2.8699 | 289.938 | 2.8862 | 289.94 | 2.8378 | 289.9328 | 2.787 | 289.9359 | 2.6534 | 289.9203
2.8697 | 292.4375 | 2.8858 | 292.4394 | 2.8371 | 292.4321 | 2.7861 | 292.4353 | 2.6518 | 292.4194
2.8699 | 294.937 | 2.8855 | 294.9388 | 2.8366 | 294.9314 | 2.7853 | 294.9346 | 2.6503 | 294.9186
2.8697 | 297.4365 | 2.8852 | 297.4383 | 2.836 | 297.4308 | 2.7844 | 297.4341 | 2.6489 | 297.4176
2.8697 | 299.9359 | 2.885 | 299.938 | 2.8353 | 299.9307 | 2.7836 | 299.9334 | 2.6473 | 299.9168
2.8699 | 302.4354 | 2.8845 | 302.4376 | 2.8349 | 302.43 | 2.7826 | 302.4328 | 2.6457 | 302.4161
2.8699 | 304.9347 | 2.8842 | 304.9372 | 2.8342 | 304.9292 | 2.7818 | 304.9323 | 2.6442 | 304.9151
2.8699 | 307.4342 | 2.8841 | 307.4366 | 2.8337 | 307.4282 | 2.7808 | 307.4316 | 2.6426 | 307.4142
2.8699 | 309.9336 | 2.8836 | 309.9361 | 2.8331 | 309.9275 | 2.78 | 309.931 | 2.641 | 309.9134
2.8699 | 312.4331 | 2.8833 | 312.4359 | 2.8326 | 312.4268 | 2.7792 | 312.4304 | 2.6392 | 312.4126
2.8699 | 314.9326 | 2.8829 | 314.935 | 2.832 | 314.926 | 2.7782 | 314.9298 | 2.6377 | 314.9122
2.8699 | 317.432 | 2.8826 | 317.4344 | 2.8313 | 317.4255 | 2.7773 | 317.4292 | 2.636 | 317.4115
2.8699 | 319.9315 | 2.8821 | 319.9342 | 2.8308 | 319.9252 | 2.7765 | 319.9285 | 2.6344 | 319.9108
2.8699 | 322.431 | 2.8818 | 322.4338 | 2.8302 | 322.4242 | 2.7757 | 322.4279 | 2.6326 | 322.4101
2.8699 | 324.9304 | 2.8815 | 324.9331 | 2.8295 | 324.9235 | 2.7747 | 324.9273 | 2.6308 | 324.909
2.8699 | 327.4299 | 2.8813 | 327.4326 | 2.8289 | 327.4227 | 2.7739 | 327.4267 | 2.629 | 327.4083
2.8699 | 329.9293 | 2.8808 | 329.9318 | 2.8284 | 329.9222 | 2.7729 | 329.9261 | 2.6273 | 329.9077
2.8699 | 332.4288 | 2.8805 | 332.4311 | 2.8278 | 332.4217 | 2.772 | 332.4255 | 2.6255 | 332.407
2.8699 | 334.9283 | 2.8802 | 334.9308 | 2.8271 | 334.9212 | 2.7711 | 334.9249 | 2.6237 | 334.9062
2.8699 | 337.4277 | 2.8799 | 337.4302 | 2.8265 | 337.4208 | 2.7702 | 337.4242 | 2.6218 | 337.4054
2.8699 | 339.9272 | 2.8795 | 339.9295 | 2.8258 | 339.9205 | 2.7694 | 339.9236 | 2.62 | 339.9049
2.8699 | 342.4267 | 2.8792 | 342.4286 | 2.8253 | 342.4197 | 2.7684 | 342.423 | 2.6181 | 342.4039
2.8699 | 344.9261 | 2.8789 | 344.928 | 2.8247 | 344.9189 | 2.7674 | 344.9224 | 2.6161 | 344.9031
2.8699 | 347.4256 | 2.8786 | 347.4273 | 2.8241 | 347.4181 | 2.7665 | 347.4217 | 2.6142 | 347.4022
2.8699 | 349.925 | 2.8783 | 349.9269 | 2.8234 | 349.9172 | 2.7657 | 349.9211 | 2.6123 | 349.9014
2.8697 | 352.4245 | 2.8779 | 352.4263 | 2.8228 | 352.4166 | 2.7647 | 352.4205 | 2.6102 | 352.4006
2.8697 | 354.924 | 2.8776 | 354.9256 | 2.8221 | 354.9159 | 2.7637 | 354.9198 | 2.6082 | 354.8997
2.8697 | 357.4234 | 2.8773 | 357.4252 | 2.8215 | 357.4154 | 2.7628 | 357.4192 | 2.6061 | 357.3992
2.8697 | 359.9228 | 2.8768 | 359.9246 | 2.8208 | 359.9152 | 2.7618 | 359.9185 | 2.604 | 359.8985
2.8697 | 362.4223 | 2.8765 | 362.4239 | 2.8202 | 362.4146 | 2.761 | 362.418 | 2.6018 | 362.398
2.8697 | 364.9218 | 2.8762 | 364.9231 | 2.8197 | 364.9144 | 2.76 | 364.9173 | 2.5997 | 364.8972
2.8695 | 367.4212 | 2.876 | 367.4224 | 2.8189 | 367.4138 | 2.759 | 367.4167 | 2.5976 | 367.3965
2.8695 | 369.9207 | 2.8755 | 369.9217 | 2.8184 | 369.913 | 2.7581 | 369.9161 | 2.5952 | 369.8957
2.8695 | 372.4201 | 2.8752 | 372.4212 | 2.8176 | 372.4126 | 2.757 | 372.4154 | 2.5931 | 372.395
2.8694 | 374.9196 | 2.8749 | 374.9204 | 2.8171 | 374.9124 | 2.7561 | 374.9149 | 2.5906 | 374.8939
2.8694 | 377.419 | 2.8745 | 377.4199 | 2.8163 | 377.4117 | 2.7552 | 377.4142 | 2.5884 | 377.3933
2.8694 | 379.9184 | 2.8742 | 379.9194 | 2.8157 | 379.9109 | 2.754 | 379.9137 | 2.5858 | 379.8928
2.8694 | 382.4179 | 2.8739 | 382.4186 | 2.815 | 382.4099 | 2.7531 | 382.4131 | 2.5835 | 382.392
2.8692 | 384.9174 | 2.8736 | 384.9179 | 2.8144 | 384.909 | 2.7521 | 384.9124 | 2.5811 | 384.8912
2.8694 | 387.4168 | 2.8733 | 387.4172 | 2.8137 | 387.4082 | 2.7511 | 387.4118 | 2.5785 | 387.3907
2.8692 | 389.9163 | 2.8729 | 389.9166 | 2.8129 | 389.9078 | 2.7502 | 389.9111 | 2.5761 | 389.8901
2.8691 | 392.4158 | 2.8724 | 392.4161 | 2.8123 | 392.4074 | 2.749 | 392.4105 | 2.5735 | 392.3892
2.8691 | 394.9153 | 2.8723 | 394.9158 | 2.8116 | 394.9066 | 2.7481 | 394.9099 | 2.5708 | 394.8881
2.8691 | 397.4148 | 2.8718 | 397.4156 | 2.811 | 397.406 | 2.7471 | 397.4094 | 2.5682 | 397.3875
2.8691 | 399.9143 | 2.8715 | 399.915 | 2.8102 | 399.9048 | 2.746 | 399.9088 | 2.5655 | 399.8867
2.8689 | 402.4138 | 2.8712 | 402.4144 | 2.8095 | 402.4042 | 2.7449 | 402.4081 | 2.5627 | 402.3857
2.8687 | 404.9132 | 2.8707 | 404.9136 | 2.8089 | 404.9037 | 2.7439 | 404.9076 | 2.5598 | 404.885
2.8687 | 407.4127 | 2.8703 | 407.4132 | 2.8081 | 407.4027 | 2.7428 | 407.407 | 2.5571 | 407.384
2.8686 | 409.9123 | 2.8702 | 409.9127 | 2.8074 | 409.9021 | 2.7418 | 409.9064 | 2.5542 | 409.8832
2.8686 | 412.4117 | 2.8699 | 412.4124 | 2.8068 | 412.4018 | 2.7407 | 412.4057 | 2.5513 | 412.3824
2.8684 | 414.9112 | 2.8694 | 414.9117 | 2.806 | 414.9011 | 2.7395 | 414.9051 | 2.5482 | 414.8817
2.8684 | 417.4106 | 2.8691 | 417.4111 | 2.8053 | 417.4003 | 2.7386 | 417.4044 | 2.5453 | 417.3807
2.8683 | 419.91 | 2.8687 | 419.9108 | 2.8045 | 419.8998 | 2.7374 | 419.9038 | 2.5423 | 419.88
2.8683 | 422.4095 | 2.8683 | 422.4103 | 2.8039 | 422.3992 | 2.7363 | 422.4032 | 2.539 | 422.3795
2.8681 | 424.909 | 2.8678 | 424.9097 | 2.8032 | 424.8987 | 2.7352 | 424.9025 | 2.5358 | 424.8787
2.8679 | 427.4084 | 2.8676 | 427.4091 | 2.8024 | 427.3983 | 2.734 | 427.402 | 2.5326 | 427.3777
2.8679 | 429.9079 | 2.8671 | 429.9086 | 2.8016 | 429.8975 | 2.7329 | 429.9013 | 2.5294 | 429.877
2.8678 | 432.4074 | 2.8668 | 432.4079 | 2.801 | 432.397 | 2.7318 | 432.4007 | 2.526 | 432.3761
2.8678 | 434.9068 | 2.8665 | 434.9072 | 2.8002 | 434.8964 | 2.7307 | 434.9001 | 2.5226 | 434.8752
2.8676 | 437.4064 | 2.8662 | 437.4066 | 2.7995 | 437.3956 | 2.7294 | 437.3995 | 2.5192 | 437.3744
2.8674 | 439.9058 | 2.8658 | 439.906 | 2.7987 | 439.8948 | 2.7282 | 439.8989 | 2.5156 | 439.8734
2.8674 | 442.4053 | 2.8655 | 442.4053 | 2.7979 | 442.394 | 2.7269 | 442.3983 | 2.5119 | 442.3724
2.8673 | 444.9048 | 2.865 | 444.9048 | 2.7973 | 444.8937 | 2.726 | 444.8977 | 2.5084 | 444.8716
2.8671 | 447.4042 | 2.8647 | 447.4047 | 2.7965 | 447.3929 | 2.7247 | 447.3971 | 2.5047 | 447.3708
2.8671 | 449.9037 | 2.8642 | 449.9044 | 2.7957 | 449.8925 | 2.7234 | 449.8964 | 2.5008 | 449.8698
2.867 | 452.4031 | 2.8637 | 452.4038 | 2.795 | 452.3917 | 2.7223 | 452.3958 | 2.4971 | 452.3689
2.8668 | 454.9025 | 2.8634 | 454.9031 | 2.7942 | 454.8911 | 2.721 | 454.8952 | 2.4931 | 454.868
2.8666 | 457.402 | 2.8631 | 457.4028 | 2.7934 | 457.3903 | 2.7197 | 457.3945 | 2.489 | 457.3672
2.8665 | 459.9015 | 2.8628 | 459.9026 | 2.7926 | 459.8898 | 2.7184 | 459.8939 | 2.485 | 459.8664
2.8665 | 462.4009 | 2.8624 | 462.4018 | 2.7918 | 462.3888 | 2.7171 | 462.3933 | 2.4811 | 462.3655
2.8663 | 464.9004 | 2.862 | 464.9013 | 2.791 | 464.888 | 2.7158 | 464.8926 | 2.4766 | 464.8647
2.8662 | 467.3999 | 2.8616 | 467.4007 | 2.7902 | 467.3872 | 2.7145 | 467.392 | 2.4724 | 467.3641
2.866 | 469.8994 | 2.8612 | 469.9002 | 2.7894 | 469.8862 | 2.7132 | 469.8914 | 2.4682 | 469.8637
2.8658 | 472.3988 | 2.8608 | 472.3996 | 2.7886 | 472.3853 | 2.7119 | 472.3908 | 2.4639 | 472.3629
2.8657 | 474.8983 | 2.8603 | 474.8993 | 2.7879 | 474.8845 | 2.7105 | 474.8901 | 2.459 | 474.8622
2.8655 | 477.3978 | 2.86 | 477.3985 | 2.787 | 477.3839 | 2.7092 | 477.3894 | 2.4545 | 477.3615
2.8653 | 479.8972 | 2.8597 | 479.8979 | 2.7863 | 479.8832 | 2.7079 | 479.8887 | 2.45 | 479.8607
2.8652 | 482.3966 | 2.8592 | 482.3973 | 2.7853 | 482.3826 | 2.7065 | 482.388 | 2.4452 | 482.3603
2.865 | 484.896 | 2.8587 | 484.8967 | 2.7845 | 484.882 | 2.705 | 484.8873 | 2.4403 | 484.8596
2.8649 | 487.3955 | 2.8584 | 487.396 | 2.7837 | 487.3814 | 2.7036 | 487.3866 | 2.4353 | 487.3588
2.8647 | 489.895 | 2.8579 | 489.8953 | 2.7829 | 489.8807 | 2.7023 | 489.886 | 2.4303 | 489.8584
2.8645 | 492.3944 | 2.8576 | 492.3949 | 2.7821 | 492.38 | 2.7008 | 492.3854 | 2.4251 | 492.3574
2.8644 | 494.8938 | 2.8571 | 494.8946 | 2.7813 | 494.8793 | 2.6994 | 494.8848 | 2.4201 | 494.8568
2.8642 | 497.3933 | 2.8568 | 497.3942 | 2.7805 | 497.3787 | 2.6979 | 497.3841 | 2.4145 | 497.356
2.8641 | 499.8928 | 2.8563 | 499.8936 | 2.7795 | 499.878 | 2.6965 | 499.8835 | 2.4092 | 499.8548
2.8639 | 502.3922 | 2.856 | 502.3929 | 2.7787 | 502.3773 | 2.6949 | 502.3828 | 2.4037 | 502.3539
2.8637 | 504.8917 | 2.8555 | 504.8926 | 2.7779 | 504.8766 | 2.6934 | 504.8821 | 2.398 | 504.8532
2.8636 | 507.3912 | 2.8552 | 507.3922 | 2.777 | 507.376 | 2.6919 | 507.3815 | 2.3921 | 507.3524
2.8634 | 509.8906 | 2.8547 | 509.8916 | 2.7761 | 509.8753 | 2.6903 | 509.8808 | 2.3863 | 509.8514
2.8631 | 512.3901 | 2.8542 | 512.3912 | 2.7753 | 512.3747 | 2.6889 | 512.3802 | 2.3803 | 512.3504
2.8629 | 514.8896 | 2.8539 | 514.8908 | 2.7745 | 514.8742 | 2.6871 | 514.8795 | 2.3742 | 514.8498
2.8628 | 517.3891 | 2.8534 | 517.3903 | 2.7736 | 517.3736 | 2.6857 | 517.3789 | 2.3677 | 517.3491
2.8626 | 519.8886 | 2.8529 | 519.8893 | 2.7728 | 519.8732 | 2.684 | 519.8783 | 2.3614 | 519.8482
2.8624 | 522.3881 | 2.8526 | 522.3887 | 2.7718 | 522.3726 | 2.6824 | 522.3777 | 2.355 | 522.3472
2.8621 | 524.8876 | 2.8523 | 524.888 | 2.771 | 524.872 | 2.6808 | 524.8769 | 2.3482 | 524.8461
2.862 | 527.387 | 2.8518 | 527.3875 | 2.7702 | 527.3714 | 2.6792 | 527.3763 | 2.3411 | 527.3454
2.8616 | 529.8864 | 2.8513 | 529.8867 | 2.7692 | 529.8709 | 2.6776 | 529.8756 | 2.334 | 529.8446
2.8615 | 532.386 | 2.8508 | 532.386 | 2.7682 | 532.3702 | 2.6758 | 532.3749 | 2.3269 | 532.3437
2.8613 | 534.8854 | 2.8503 | 534.8853 | 2.7674 | 534.8696 | 2.6742 | 534.8743 | 2.3197 | 534.8426
2.8612 | 537.3848 | 2.8499 | 537.385 | 2.7665 | 537.3691 | 2.6724 | 537.3736 | 2.3118 | 537.3414
2.8608 | 539.8843 | 2.8495 | 539.8845 | 2.7655 | 539.8686 | 2.6708 | 539.873 | 2.304 | 539.8405
2.8607 | 542.3837 | 2.8491 | 542.3839 | 2.7647 | 542.3685 | 2.669 | 542.3723 | 2.2959 | 542.3396
2.8603 | 544.8832 | 2.8487 | 544.8833 | 2.7637 | 544.8682 | 2.6673 | 544.8717 | 2.2877 | 544.8384
2.8602 | 547.3827 | 2.8483 | 547.3827 | 2.7629 | 547.3677 | 2.6655 | 547.3709 | 2.279 | 547.3373
2.8599 | 549.8821 | 2.8478 | 549.8818 | 2.762 | 549.8672 | 2.6637 | 549.8703 | 2.2701 | 549.8364
2.8597 | 552.3816 | 2.8473 | 552.3812 | 2.761 | 552.3664 | 2.6619 | 552.3695 | 2.2609 | 552.3355
2.8595 | 554.8811 | 2.8468 | 554.8804 | 2.76 | 554.8658 | 2.6602 | 554.8688 | 2.2514 | 554.8345
2.8592 | 557.3805 | 2.8463 | 557.3799 | 2.759 | 557.3652 | 2.6582 | 557.3682 | 2.2411 | 557.3334
2.8591 | 559.88 | 2.8458 | 559.879 | 2.7582 | 559.8648 | 2.6563 | 559.8676 | 2.2308 | 559.8325
2.8587 | 562.3795 | 2.8453 | 562.3785 | 2.7571 | 562.3644 | 2.6544 | 562.3668 | 2.22 | 562.3315
2.8584 | 564.879 | 2.8449 | 564.8779 | 2.7563 | 564.8637 | 2.6526 | 564.8661 | 2.2087 | 564.8304
2.8583 | 567.3784 | 2.8444 | 567.3776 | 2.7553 | 567.3632 | 2.6507 | 567.3655 | 2.1967 | 567.3292
2.8579 | 569.8779 | 2.8441 | 569.8771 | 2.7544 | 569.8625 | 2.6486 | 569.8648 | 2.184 | 569.8284
2.8576 | 572.3773 | 2.8434 | 572.3764 | 2.7534 | 572.3619 | 2.6466 | 572.364 | 2.1709 | 572.3278
2.8574 | 574.8768 | 2.8429 | 574.8758 | 2.7524 | 574.8613 | 2.6447 | 574.8633 | 2.1572 | 574.8271
2.8571 | 577.3762 | 2.8424 | 577.3752 | 2.7513 | 577.3604 | 2.6426 | 577.3627 | 2.143 | 577.3264
2.8568 | 579.8756 | 2.842 | 579.8748 | 2.7503 | 579.8601 | 2.6407 | 579.862 | 2.1274 | 579.8254
2.8566 | 582.3751 | 2.8415 | 582.3746 | 2.7494 | 582.3598 | 2.6386 | 582.3613 | 2.1119 | 582.3239
2.8563 | 584.8745 | 2.841 | 584.8742 | 2.7484 | 584.8592 | 2.6365 | 584.8605 | 2.0953 | 584.8226
2.856 | 587.3741 | 2.8405 | 587.3737 | 2.7474 | 587.3587 | 2.6344 | 587.3597 | 2.078 | 587.3216
2.8557 | 589.8736 | 2.84 | 589.8731 | 2.7465 | 589.8577 | 2.6323 | 589.8591 | 2.0591 | 589.8204
2.8555 | 592.3731 | 2.8395 | 592.3724 | 2.7453 | 592.3568 | 2.6302 | 592.3583 | 2.0401 | 592.3193
2.8552 | 594.8725 | 2.8391 | 594.8717 | 2.7444 | 594.8557 | 2.6281 | 594.8576 | 2.02 | 594.8185
2.8549 | 597.372 | 2.8384 | 597.371 | 2.7432 | 597.3551 | 2.6258 | 597.3569 | 2.0029 | 597.313
2.8545 | 599.8713 | 2.8379 | 599.8702 | 2.7423 | 599.8546 | 2.6236 | 599.8563 | 2.0006 | 599.7522
2.8542 | 602.3708 | 2.8374 | 602.37 | 2.7413 | 602.3543 | 2.6215 | 602.3556 | 2.0003 | 602.1225
2.8539 | 604.8702 | 2.837 | 604.8697 | 2.7402 | 604.8537 | 2.619 | 604.8549 | 2.0003 | 604.4327
2.8536 | 607.3696 | 2.8365 | 607.3692 | 2.7392 | 607.353 | 2.6168 | 607.3542 | 2.0001 | 606.6872
2.8533 | 609.8692 | 2.8358 | 609.8689 | 2.7381 | 609.8522 | 2.6145 | 609.8536 | 2.0003 | 608.8896
2.8529 | 612.3686 | 2.8353 | 612.3682 | 2.7371 | 612.3515 | 2.6121 | 612.3528 | 2.0003 | 611.0416
2.8526 | 614.8681 | 2.8347 | 614.8675 | 2.736 | 614.851 | 2.6098 | 614.8521 | 2.0003 | 613.1448
2.8524 | 617.3676 | 2.8344 | 617.3668 | 2.7349 | 617.35 | 2.6073 | 617.3515 | 2.0003 | 615.2005
2.852 | 619.867 | 2.8337 | 619.866 | 2.7339 | 619.8492 | 2.6048 | 619.8508 | 2.0003 | 617.2097
2.8516 | 622.3664 | 2.8331 | 622.3653 | 2.7328 | 622.3482 | 2.6026 | 622.35 | 2.0003 | 619.1739
2.8513 | 624.8659 | 2.8326 | 624.8644 | 2.7316 | 624.847 | 2.6002 | 624.8492 | 2.0003 | 621.0933
2.851 | 627.3654 | 2.832 | 627.3637 | 2.7305 | 627.3464 | 2.5976 | 627.3485 | 2.0001 | 622.9678
2.8507 | 629.8649 | 2.8315 | 629.8631 | 2.7294 | 629.8459 | 2.595 | 629.8479 | 2.0003 | 624.7983
2.8503 | 632.3644 | 2.831 | 632.3626 | 2.7282 | 632.345 | 2.5926 | 632.3472 | 2.0003 | 626.5856
2.85 | 634.8638 | 2.8303 | 634.8619 | 2.7273 | 634.8447 | 2.59 | 634.8464 | 2.0003 | 628.3304
2.8497 | 637.3632 | 2.8299 | 637.3614 | 2.7261 | 637.3436 | 2.5874 | 637.3457 | 2.0003 | 630.0332
2.8492 | 639.8628 | 2.8294 | 639.861 | 2.725 | 639.8426 | 2.5847 | 639.845 | 2.0011 | 631.702
2.8489 | 642.3623 | 2.8287 | 642.3605 | 2.7237 | 642.3421 | 2.5823 | 642.3442 | 2.0003 | 633.334
2.8486 | 644.8618 | 2.8281 | 644.8599 | 2.7226 | 644.8413 | 2.5794 | 644.8436 | 2.0003 | 634.9217
2.8483 | 647.3612 | 2.8276 | 647.3595 | 2.7215 | 647.3409 | 2.5766 | 647.3428 | 2.0001 | 636.4686
2.8478 | 649.8606 | 2.827 | 649.8588 | 2.7203 | 649.8401 | 2.5739 | 649.8421 | 2.0003 | 637.9782
2.8474 | 652.3601 | 2.8265 | 652.3579 | 2.719 | 652.3396 | 2.5713 | 652.3412 | 2.0001 | 639.4505
2.8471 | 654.8596 | 2.8258 | 654.8572 | 2.7181 | 654.8393 | 2.5684 | 654.8405 | 2.0003 | 640.887
2.8466 | 657.3591 | 2.8252 | 657.3566 | 2.7168 | 657.3387 | 2.5656 | 657.3398 | 2.0001 | 642.2876
2.8463 | 659.8585 | 2.8247 | 659.856 | 2.7157 | 659.8378 | 2.5627 | 659.839 | 2.0003 | 643.6536
2.8458 | 662.3579 | 2.8241 | 662.3552 | 2.7144 | 662.3371 | 2.5598 | 662.3383 | 2.0001 | 644.9848
2.8455 | 664.8574 | 2.8234 | 664.8547 | 2.7132 | 664.8365 | 2.5569 | 664.8375 | 2.0003 | 646.2818
2.845 | 667.3569 | 2.8229 | 667.3542 | 2.7121 | 667.3362 | 2.554 | 667.3369 | 2.0001 | 647.5448
2.8447 | 669.8563 | 2.8223 | 669.8537 | 2.7108 | 669.836 | 2.551 | 669.8361 | 2.0003 | 648.7743
2.8442 | 672.3558 | 2.8216 | 672.3532 | 2.7095 | 672.3354 | 2.5481 | 672.3354 | 2.0003 | 649.9702
2.8439 | 674.8553 | 2.821 | 674.8523 | 2.7084 | 674.8347 | 2.545 | 674.8347 | 2.0003 | 651.1331
2.8434 | 677.3547 | 2.8203 | 677.3514 | 2.7071 | 677.334 | 2.5419 | 677.334 | 2.0003 | 652.2632
2.8429 | 679.8542 | 2.8199 | 679.8507 | 2.7058 | 679.8332 | 2.5387 | 679.8332 | 2.0003 | 653.3608
2.8426 | 682.3537 | 2.8192 | 682.3501 | 2.7047 | 682.3324 | 2.5356 | 682.3324 | 2.0003 | 654.4259
2.8421 | 684.8531 | 2.8184 | 684.8494 | 2.7034 | 684.8316 | 2.5324 | 684.8318 | 2.0003 | 655.4588
2.8416 | 687.3526 | 2.8179 | 687.3489 | 2.7021 | 687.331 | 2.5292 | 687.331 | 2.0003 | 656.4603
2.8413 | 689.852 | 2.8173 | 689.8486 | 2.7008 | 689.8303 | 2.526 | 689.8304 | 2.0003 | 657.4301
2.8407 | 692.3515 | 2.8166 | 692.348 | 2.6995 | 692.3293 | 2.5227 | 692.3294 | 2.0003 | 658.3691
2.8403 | 694.8509 | 2.816 | 694.8476 | 2.6982 | 694.828 | 2.5193 | 694.8288 | 2.0003 | 659.2772
2.8399 | 697.3504 | 2.8155 | 697.3471 | 2.6969 | 697.3277 | 2.5158 | 697.328 | 2.0003 | 660.155
2.8394 | 699.8497 | 2.8147 | 699.8466 | 2.6957 | 699.8274 | 2.5124 | 699.8274 | 2.0001 | 661.0028
2.8391 | 702.3492 | 2.8141 | 702.3462 | 2.6942 | 702.3269 | 2.509 | 702.3266 | 2.0003 | 661.8212
2.8386 | 704.8486 | 2.8134 | 704.8456 | 2.6929 | 704.8262 | 2.5055 | 704.8258 | 2.0003 | 662.6102
2.8381 | 707.3481 | 2.8128 | 707.3449 | 2.6916 | 707.3256 | 2.5018 | 707.325 | 2.0003 | 663.3706
2.8376 | 709.8476 | 2.8121 | 709.8444 | 2.6903 | 709.8253 | 2.4981 | 709.8244 | 2.0001 | 664.1026
2.8371 | 712.3471 | 2.8115 | 712.3438 | 2.689 | 712.3245 | 2.4945 | 712.3236 | 2.0003 | 664.8065
2.8366 | 714.8465 | 2.8108 | 714.8432 | 2.6878 | 714.8238 | 2.4906 | 714.8228 | 2.0003 | 665.4831
2.8362 | 717.346 | 2.8102 | 717.3428 | 2.6863 | 717.3229 | 2.4869 | 717.3221 | 2.0003 | 666.1326
2.8357 | 719.8454 | 2.8095 | 719.842 | 2.6848 | 719.8224 | 2.4831 | 719.8213 | 2.0001 | 666.7558
2.8352 | 722.345 | 2.8087 | 722.3412 | 2.6836 | 722.3218 | 2.4792 | 722.3205 | 2.0003 | 667.3529
2.8345 | 724.8444 | 2.8082 | 724.8406 | 2.6823 | 724.8207 | 2.4752 | 724.8198 | 2.0003 | 667.9251
2.8341 | 727.3439 | 2.8076 | 727.3402 | 2.6808 | 727.3196 | 2.4711 | 727.3191 | 2.0003 | 668.4727
2.8336 | 729.8433 | 2.8068 | 729.8397 | 2.6794 | 729.8188 | 2.4669 | 729.8183 | 2.0003 | 668.9968
2.8331 | 732.3428 | 2.8062 | 732.3395 | 2.6779 | 732.3178 | 2.4629 | 732.3174 | 2.0003 | 669.4979
2.8326 | 734.8422 | 2.8053 | 734.839 | 2.6765 | 734.8172 | 2.4585 | 734.8166 | 2.0003 | 669.9767
2.832 | 737.3417 | 2.8045 | 737.3383 | 2.675 | 737.3168 | 2.454 | 737.3158 | 2.0003 | 670.4338
2.8315 | 739.8412 | 2.8039 | 739.8374 | 2.6737 | 739.816 | 2.4497 | 739.815 | 2.0001 | 670.8706
2.831 | 742.3405 | 2.8032 | 742.3368 | 2.6721 | 742.3152 | 2.4452 | 742.3142 | 2.0003 | 671.2878
2.8305 | 744.8401 | 2.8026 | 744.836 | 2.6708 | 744.8142 | 2.4405 | 744.8133 | 2.0003 | 671.6865
2.8299 | 747.3395 | 2.802 | 747.3352 | 2.6694 | 747.3136 | 2.4355 | 747.3125 | 2.0003 | 672.0677
2.8294 | 749.8389 | 2.8012 | 749.8345 | 2.6679 | 749.8131 | 2.4306 | 749.8117 | 2.0001 | 672.4323
2.8289 | 752.3384 | 2.8003 | 752.334 | 2.6665 | 752.3122 | 2.4258 | 752.3109 | 2.0001 | 672.7813
2.8282 | 754.8379 | 2.7997 | 754.8332 | 2.665 | 754.8115 | 2.4206 | 754.8101 | 2.0003 | 673.1152
2.8276 | 757.3373 | 2.7989 | 757.3324 | 2.6634 | 757.3113 | 2.4151 | 757.3093 | 2.0003 | 673.4349
2.8271 | 759.8368 | 2.7982 | 759.8316 | 2.6619 | 759.8108 | 2.4098 | 759.8086 | 2.0003 | 673.741
2.8265 | 762.3364 | 2.7976 | 762.331 | 2.6605 | 762.3102 | 2.4045 | 762.3077 | 2.0001 | 674.0342
2.826 | 764.8357 | 2.7968 | 764.8308 | 2.659 | 764.8095 | 2.3987 | 764.8071 | 2.004 | 674.3155
2.8253 | 767.3352 | 2.796 | 767.3303 | 2.6576 | 767.3086 | 2.3927 | 767.3062 | 2.0003 | 674.5885
2.8249 | 769.8348 | 2.7953 | 769.8297 | 2.656 | 769.8079 | 2.3864 | 769.8055 | 2.0001 | 674.8474
2.8242 | 772.3341 | 2.7945 | 772.3287 | 2.6545 | 772.3076 | 2.3805 | 772.3047 | 2.0003 | 675.0948
2.8236 | 774.8336 | 2.7937 | 774.8279 | 2.6531 | 774.8074 | 2.3739 | 774.8039 | 2.0001 | 675.332
2.8231 | 777.3331 | 2.7929 | 777.3271 | 2.6515 | 777.3066 | 2.3671 | 777.303 | 2.0003 | 675.5592
2.8224 | 779.8325 | 2.7921 | 779.8265 | 2.6498 | 779.8056 | 2.36 | 779.8021 | 2.0003 | 675.7772
2.8218 | 782.3319 | 2.7915 | 782.3261 | 2.6484 | 782.3051 | 2.3529 | 782.3014 | 2.0001 | 675.9863
2.8212 | 784.8314 | 2.7907 | 784.8258 | 2.6468 | 784.8041 | 2.3451 | 784.8006 | 2.0003 | 676.1869
2.8207 | 787.3309 | 2.7899 | 787.325 | 2.6453 | 787.303 | 2.3372 | 787.2997 | 2.0001 | 676.3795
2.82 | 789.8304 | 2.7891 | 789.8244 | 2.6437 | 789.8025 | 2.3288 | 789.7989 | 2.0001 | 676.5644
2.8194 | 792.33 | 2.7882 | 792.324 | 2.6421 | 792.302 | 2.3205 | 792.2981 | 2.0003 | 676.7422
2.8187 | 794.8293 | 2.7874 | 794.8233 | 2.6405 | 794.8014 | 2.3114 | 794.7973 | 2.0001 | 676.913
2.8181 | 797.3288 | 2.7866 | 797.3228 | 2.6389 | 797.3006 | 2.3019 | 797.2965 | 2.0001 | 677.0772
2.8174 | 799.8284 | 2.7858 | 799.8221 | 2.6373 | 799.8002 | 2.2919 | 799.7956 | 2.0003 | 677.2352
2.8168 | 802.3278 | 2.785 | 802.3217 | 2.6357 | 802.2992 | 2.2817 | 802.2948 | 2.0003 | 677.3869
2.8162 | 804.8274 | 2.7842 | 804.821 | 2.634 | 804.7981 | 2.2706 | 804.7939 | 2.0003 | 677.533
2.8155 | 807.3268 | 2.7834 | 807.3203 | 2.6324 | 807.2973 | 2.259 | 807.2932 | 2.0003 | 677.6733
2.8149 | 809.8262 | 2.7824 | 809.8196 | 2.6308 | 809.7965 | 2.2466 | 809.7922 | 2.0003 | 677.8084
2.8142 | 812.3256 | 2.7816 | 812.3191 | 2.6292 | 812.2956 | 2.234 | 812.2913 | 2.0003 | 677.9383
2.8134 | 814.8252 | 2.7808 | 814.8184 | 2.6276 | 814.795 | 2.2206 | 814.7905 | 2.0003 | 678.0634
2.8128 | 817.3246 | 2.78 | 817.3176 | 2.626 | 817.2948 | 2.2058 | 817.2896 | 2.0003 | 678.1837
2.8121 | 819.8241 | 2.7792 | 819.8169 | 2.6244 | 819.794 | 2.1903 | 819.7887 | 2.0003 | 678.2995
2.8115 | 822.3236 | 2.7784 | 822.3163 | 2.6226 | 822.2931 | 2.1746 | 822.2878 | 2.0003 | 678.4108
2.8108 | 824.8229 | 2.7776 | 824.8157 | 2.621 | 824.7924 | 2.1574 | 824.787 | 2.0003 | 678.5181
2.8102 | 827.3224 | 2.7766 | 827.3148 | 2.6192 | 827.2919 | 2.1393 | 827.2861 | 2.0003 | 678.6214
2.8094 | 829.8219 | 2.7757 | 829.8141 | 2.6176 | 829.7912 | 2.12 | 829.7852 | 2.0003 | 678.7209
2.8087 | 832.3213 | 2.7749 | 832.3138 | 2.616 | 832.29 | 2.1003 | 832.2844 | 2.0003 | 678.8169
2.8081 | 834.8207 | 2.7741 | 834.8133 | 2.6142 | 834.7888 | 2.0785 | 834.7835 | 2.0003 | 678.9095
2.8073 | 837.3202 | 2.7732 | 837.3129 | 2.6126 | 837.2874 | 2.055 | 837.2825 | 2.0003 | 678.9989
2.8066 | 839.8196 | 2.7721 | 839.8123 | 2.6108 | 839.7865 | 2.0296 | 839.7815 | 2.0003 | 679.0853
2.806 | 842.3191 | 2.7715 | 842.3121 | 2.609 | 842.2854 | 2.0056 | 842.278 | 2.0001 | 679.1688
2.8052 | 844.8185 | 2.7705 | 844.8114 | 2.6074 | 844.7847 | 2.0008 | 844.704 | 2.0001 | 679.2496
2.8045 | 847.318 | 2.7695 | 847.3107 | 2.6056 | 847.2843 | 2.0003 | 847.0284 | 2.0003 | 679.3279
2.8037 | 849.8173 | 2.7686 | 849.81 | 2.6039 | 849.7835 | 2.0003 | 849.2648 | 2.0003 | 679.4038
2.8029 | 852.3168 | 2.7678 | 852.3093 | 2.6023 | 852.2826 | 2.0003 | 851.4233 | 2.0003 | 679.4774
2.8023 | 854.8163 | 2.7668 | 854.8087 | 2.6003 | 854.782 | 2.0003 | 853.5092 | 2.0003 | 679.5488
2.8015 | 857.3157 | 2.766 | 857.3079 | 2.5986 | 857.2807 | 2.0001 | 855.5265 | 2.0003 | 679.6181
2.8008 | 859.8151 | 2.7649 | 859.8073 | 2.5969 | 859.7798 | 2.0003 | 857.4778 | 2.0003 | 679.6854
2.8 | 862.3147 | 2.764 | 862.3064 | 2.5952 | 862.2792 | 2.0001 | 859.3644 | 2.0001 | 679.7508
2.7992 | 864.8141 | 2.7631 | 864.8054 | 2.5932 | 864.7783 | 2.0003 | 861.1876 | 2.0003 | 679.8145
2.7986 | 867.3136 | 2.7621 | 867.3044 | 2.5915 | 867.2775 | 2.0001 | 862.948 | 2.0001 | 679.8764
2.7978 | 869.8132 | 2.7611 | 869.8036 | 2.5897 | 869.7767 | 2.0003 | 864.6471 | 2.0003 | 679.9367
2.7971 | 872.3125 | 2.7602 | 872.3029 | 2.5877 | 872.2764 | 2.0001 | 866.296 | 2.0003 | 679.9953
2.7963 | 874.812 | 2.7592 | 874.8024 | 2.5861 | 874.7757 | 2.0001 | 867.8792 | 2.0001 | 680.0525
2.7957 | 877.3115 | 2.7582 | 877.3018 | 2.5842 | 877.275 | 2.0001 | 869.3988 | 2.0003 | 680.1082
2.7949 | 879.8109 | 2.7571 | 879.8013 | 2.5823 | 879.7743 | 2.0003 | 870.8576 | 2.0003 | 680.1625
2.7941 | 882.3104 | 2.7561 | 882.3006 | 2.5803 | 882.2735 | 2.0001 | 872.2575 | 2.0003 | 680.2155
2.7932 | 884.8098 | 2.7553 | 884.7997 | 2.5785 | 884.7727 | 2.0003 | 873.5998 | 2.0003 | 680.2672
2.7924 | 887.3092 | 2.7544 | 887.2989 | 2.5766 | 887.2714 | 2.0001 | 874.8858 | 2.0003 | 680.3176
2.7916 | 889.8086 | 2.7532 | 889.7982 | 2.5747 | 889.7707 | 2.0003 | 876.1166 | 2.0001 | 680.3668
2.7908 | 892.3081 | 2.7524 | 892.2973 | 2.5727 | 892.2698 | 2.0001 | 877.2941 | 2.0001 | 680.4149
2.7902 | 894.8076 | 2.7513 | 894.7966 | 2.5708 | 894.7692 | 2.0003 | 878.4196 | 2.0003 | 680.462
2.7894 | 897.307 | 2.7503 | 897.2958 | 2.5689 | 897.2684 | 2.0001 | 879.4944 | 2.0001 | 680.5078
2.7884 | 899.8065 | 2.7494 | 899.7951 | 2.5669 | 899.7676 | 2.0003 | 880.5202 | 2.0003 | 680.5528
2.7878 | 902.3059 | 2.7482 | 902.2944 | 2.5648 | 902.2668 | 2.0003 | 881.4988 | 2.0003 | 680.5968
2.787 | 904.8052 | 2.7473 | 904.7938 | 2.5631 | 904.766 | 2.0003 | 882.4316 | 2.0001 | 680.6397
2.7861 | 907.3047 | 2.7463 | 907.2929 | 2.561 | 907.2652 | 2.0003 | 883.3201 | 2.0003 | 680.6817
2.7853 | 909.8041 | 2.7452 | 909.7922 | 2.5589 | 909.7644 | 2.0003 | 884.1659 | 2.0003 | 680.723
2.7844 | 912.3036 | 2.7442 | 912.2915 | 2.5568 | 912.2635 | 2.0001 | 884.9708 | 2.0001 | 680.7633
2.7836 | 914.803 | 2.7431 | 914.7908 | 2.5548 | 914.7626 | 2.0003 | 885.7364 | 2.0003 | 680.8029
2.7828 | 917.3024 | 2.7421 | 917.2902 | 2.5527 | 917.2623 | 2.0001 | 886.4641 | 2.0003 | 680.8416
2.782 | 919.8018 | 2.7411 | 919.7895 | 2.5506 | 919.762 | 2.0003 | 887.1559 | 2.0003 | 680.8796
2.7811 | 922.3012 | 2.74 | 922.2888 | 2.5484 | 922.2606 | 2.0003 | 887.8134 | 2.0003 | 680.9169
2.7803 | 924.8006 | 2.7387 | 924.788 | 2.5464 | 924.7594 | 2.0003 | 888.4383 | 2.0003 | 680.9534
2.7794 | 927.3 | 2.7379 | 927.2872 | 2.5442 | 927.2582 | 2.0001 | 889.0327 | 2.0001 | 680.9893
2.7786 | 929.7995 | 2.7366 | 929.7866 | 2.5419 | 929.7579 | 2.0001 | 889.5984 | 2.0003 | 681.0246
2.7778 | 932.2989 | 2.7355 | 932.2859 | 2.5397 | 932.2573 | 2.0003 | 890.1373 | 2.0003 | 681.0591
2.777 | 934.7984 | 2.7345 | 934.7852 | 2.5376 | 934.7564 | 2.0003 | 890.651 | 2.0003 | 681.093
2.7761 | 937.2979 | 2.7334 | 937.2844 | 2.5352 | 937.2556 | 2.0003 | 891.1417 | 2.0003 | 681.1263
2.7752 | 939.7973 | 2.7323 | 939.7837 | 2.5329 | 939.7551 | 2.0003 | 891.6107 | 2.0003 | 681.159
2.7742 | 942.2968 | 2.7311 | 942.2831 | 2.5306 | 942.2546 | 2.0003 | 892.0596 | 2.0001 | 681.1912
2.7734 | 944.7961 | 2.73 | 944.7828 | 2.5284 | 944.7532 | 2.0003 | 892.4897 | 2.0001 | 681.2228
2.7724 | 947.2956 | 2.7289 | 947.2821 | 2.526 | 947.2519 | 2.0003 | 892.9023 | 2.0003 | 681.254
2.7716 | 949.795 | 2.7278 | 949.7814 | 2.5235 | 949.7512 | 2.0003 | 893.2983 | 2.0001 | 681.2845
2.7707 | 952.2944 | 2.7266 | 952.2804 | 2.5211 | 952.25 | 2.0003 | 893.6789 | 2.0003 | 681.3147
2.7699 | 954.7938 | 2.7255 | 954.7796 | 2.5187 | 954.7491 | 2.0003 | 894.0445 | 2.0003 | 681.3442
2.7689 | 957.2932 | 2.7244 | 957.2788 | 2.5161 | 957.2484 | 2.0003 | 894.3964 | 2.0003 | 681.3734
2.7681 | 959.7926 | 2.7231 | 959.7783 | 2.5135 | 959.7475 | 2.0003 | 894.7348 | 2.0003 | 681.4021
2.7673 | 962.292 | 2.7219 | 962.2777 | 2.511 | 962.2468 | 2.0003 | 895.0608 | 2.0003 | 681.4303
2.7663 | 964.7914 | 2.7208 | 964.777 | 2.5084 | 964.7462 | 2.0003 | 895.3751 | 2.0003 | 681.4581
2.7653 | 967.2909 | 2.7195 | 967.2764 | 2.5058 | 967.2455 | 2.0003 | 895.678 | 2.0003 | 681.4855
2.7645 | 969.7903 | 2.7184 | 969.7757 | 2.5031 | 969.7447 | 2.0003 | 895.9698 | 2.0003 | 681.5124
2.7636 | 972.2898 | 2.7173 | 972.2751 | 2.5003 | 972.2439 | 2.0003 | 896.2514 | 2.0003 | 681.539
2.7626 | 974.7892 | 2.716 | 974.7744 | 2.4976 | 974.743 | 2.0006 | 896.5268 | 2.0003 | 681.5651
2.7618 | 977.2887 | 2.7147 | 977.2736 | 2.4948 | 977.2424 | 2.0003 | 896.7904 | 2.0003 | 681.5909
2.7608 | 979.788 | 2.7136 | 979.7729 | 2.4918 | 979.7414 | 2.0001 | 897.044 | 2.0003 | 681.6163
2.7599 | 982.2875 | 2.7124 | 982.2722 | 2.4887 | 982.2403 | 2.0003 | 897.2885 | 2.0001 | 681.6414
2.7589 | 984.7869 | 2.7111 | 984.7714 | 2.486 | 984.7396 | 2.0001 | 897.5247 | 2.0003 | 681.666
2.7579 | 987.2863 | 2.7099 | 987.2707 | 2.4829 | 987.2385 | 2.0003 | 897.753 | 2.0003 | 681.6904
2.757 | 989.7858 | 2.7087 | 989.77 | 2.4795 | 989.737 | 2.0003 | 897.9735 | 2.0003 | 681.7144
2.756 | 992.2852 | 2.7074 | 992.2692 | 2.4764 | 992.2366 | 2.0003 | 898.1867 | 2.0003 | 681.738
2.755 | 994.7846 | 2.7061 | 994.769 | 2.4732 | 994.7362 | 2.0001 | 898.3926 | 2.0003 | 681.7615
2.754 | 997.2842 | 2.7049 | 997.2684 | 2.4698 | 997.2354 | 2.0003 | 898.5918 | 2.0001 | 681.7844
2.7531 | 999.7836 | 2.7036 | 999.7677 | 2.4663 | 999.7346 | 2.0003 | 898.7844 | 2.0003 | 681.8072
2.7521 | 1002.283 | 2.7023 | 1002.267 | 2.4627 | 1002.234 | 2.0001 | 898.9707 | 2.0003 | 681.8296
2.7511 | 1004.782 | 2.701 | 1004.7664 | 2.4593 | 1004.733 | 2.0003 | 899.1508 | 2.0003 | 681.8516
2.7502 | 1007.282 | 2.6997 | 1007.266 | 2.4555 | 1007.232 | 2.0003 | 899.3252 | 2.0003 | 681.8736
2.7492 | 1009.781 | 2.6984 | 1009.765 | 2.4518 | 1009.731 | 2.0003 | 899.4938 | 2.0003 | 681.8951
2.7481 | 1012.281 | 2.6971 | 1012.264 | 2.4476 | 1012.23 | 2.0003 | 899.657 | 2.0001 | 681.9164
2.7471 | 1014.78 | 2.6957 | 1014.764 | 2.4437 | 1014.729 | 2.0003 | 899.8148 | 2.0001 | 681.9373
2.7461 | 1017.279 | 2.6944 | 1017.263 | 2.4393 | 1017.229 | 2.0001 | 899.9676 | 2.0003 | 681.9415
2.745 | 1019.779 | 2.6929 | 1019.762 | 2.4351 | 1019.728 | 2.0003 | 900.1155
2.744 | 1022.278 | 2.6915 | 1022.261 | 2.4305 | 1022.227 | 2.0003 | 900.2586
2.7431 | 1024.7776 | 2.6902 | 1024.7608 | 2.426 | 1024.727 | 2.0003 | 900.3971
2.742 | 1027.277 | 2.6889 | 1027.26 | 2.4211 | 1027.225 | 2.0003 | 900.5311
2.741 | 1029.776 | 2.6874 | 1029.7592 | 2.4161 | 1029.724 | 2.0001 | 900.6611
2.7399 | 1032.276 | 2.686 | 1032.2584 | 2.411 | 1032.223 | 2.0003 | 900.7867
2.7387 | 1034.775 | 2.6847 | 1034.758 | 2.4056 | 1034.7232 | 2.0001 | 900.9085
2.7378 | 1037.275 | 2.6832 | 1037.257 | 2.4 | 1037.223 | 2.0001 | 901.0265
2.7366 | 1039.774 | 2.6819 | 1039.756 | 2.394 | 1039.7224 | 2.0003 | 901.141
2.7357 | 1042.274 | 2.6805 | 1042.256 | 2.3879 | 1042.222 | 2.0003 | 901.2517
2.7345 | 1044.773 | 2.6789 | 1044.755 | 2.3816 | 1044.721 | 2.0003 | 901.3592
2.7334 | 1047.272 | 2.6776 | 1047.254 | 2.3748 | 1047.221 | 2.0003 | 901.4634
2.7323 | 1049.772 | 2.676 | 1049.753 | 2.3676 | 1049.721 | 2.0003 | 901.5646
2.7311 | 1052.271 | 2.6745 | 1052.253 | 2.36 | 1052.22 | 2.0003 | 901.6627
2.7302 | 1054.771 | 2.6729 | 1054.752 | 2.3524 | 1054.719 | 2.0001 | 901.758
2.729 | 1057.27 | 2.6715 | 1057.251 | 2.3439 | 1057.219 | 2.0003 | 901.8507
2.7279 | 1059.77 | 2.6702 | 1059.7504 | 2.3351 | 1059.718 | 2.0003 | 901.9405
2.7268 | 1062.269 | 2.6686 | 1062.25 | 2.3256 | 1062.217 | 2.0003 | 902.0279
2.7257 | 1064.768 | 2.6669 | 1064.749 | 2.3158 | 1064.716 | 2.0003 | 902.1129
2.7245 | 1067.268 | 2.6655 | 1067.248 | 2.3048 | 1067.216 | 2.0003 | 902.1954
2.7234 | 1069.767 | 2.6639 | 1069.748 | 2.293 | 1069.713 | 2.0001 | 902.2756
2.7223 | 1072.266 | 2.6624 | 1072.2472 | 2.2801 | 1072.213 | 2.0003 | 902.3537
2.721 | 1074.766 | 2.6608 | 1074.747 | 2.2669 | 1074.712 | 2.0003 | 902.4297
2.7199 | 1077.265 | 2.659 | 1077.246 | 2.2516 | 1077.211 | 2.0003 | 902.5036
2.7187 | 1079.765 | 2.6576 | 1079.745 | 2.2346 | 1079.71 | 2.0003 | 902.5756
2.7174 | 1082.264 | 2.656 | 1082.244 | 2.2156 | 1082.209 | 2.0003 | 902.6457
2.7163 | 1084.764 | 2.6544 | 1084.744 | 2.1951 | 1084.708 | 2.0003 | 902.714
2.7152 | 1087.263 | 2.6527 | 1087.2432 | 2.1709 | 1087.207 | 2.0003 | 902.7804
2.7139 | 1089.762 | 2.6508 | 1089.742 | 2.1432 | 1089.706 | 2.0003 | 902.8454
2.7128 | 1092.262 | 2.6494 | 1092.2416 | 2.1109 | 1092.206 | 2.0003 | 902.9086
2.7115 | 1094.761 | 2.6476 | 1094.741 | 2.0748 | 1094.705 | 2.0003 | 902.9703
2.7102 | 1097.26 | 2.646 | 1097.24 | 2.0304 | 1097.204 | 2.0003 | 903.0306
2.709 | 1099.76 | 2.6442 | 1099.74 | 2.0029 | 1099.651 | 2.0003 | 903.0892
2.7076 | 1102.2592 | 2.6424 | 1102.239 | 2.0004 | 1101.894 | 2.0003 | 903.1465
2.7065 | 1104.759 | 2.6405 | 1104.738 | 2.0003 | 1103.942 | 2.0001 | 903.2024
2.7052 | 1107.258 | 2.6387 | 1107.238 | 2.0003 | 1105.821 | 2.0003 | 903.257
2.7039 | 1109.757 | 2.6369 | 1109.737 | 2.0003 | 1107.552 | 2.0001 | 903.3103
2.7026 | 1112.257 | 2.635 | 1112.236 | 2.0001 | 1109.137 | 2.0003 | 903.3624
2.7013 | 1114.756 | 2.6331 | 1114.735 | 2.0001 | 1110.608 | 2.0003 | 903.4134
2.7 | 1117.256 | 2.6313 | 1117.235 | 2.0001 | 1111.961 | 2.0003 | 903.4632
2.6987 | 1119.755 | 2.6294 | 1119.734 | 2.0001 | 1113.205 | 2.0003 | 903.5118
2.6974 | 1122.2544 | 2.6274 | 1122.2336 | 2.0001 | 1114.35 | 2.0001 | 903.5594
2.696 | 1124.754 | 2.6257 | 1124.733 | 2.0001 | 1115.403 | 2.0003 | 903.606
2.6947 | 1127.253 | 2.6236 | 1127.232 | 2.0001 | 1116.373 | 2.0003 | 903.6514
2.6932 | 1129.753 | 2.6216 | 1129.732 | 2.0003 | 1117.271 | 2.0003 | 903.696
2.6919 | 1132.252 | 2.6197 | 1132.231 | 2.0001 | 1118.1016 | 2.0003 | 903.7395
2.6905 | 1134.751 | 2.6176 | 1134.73 | 2.0003 | 1118.873 | 2.0003 | 903.7821
2.6892 | 1137.251 | 2.6155 | 1137.229 | 2.0001 | 1119.593 | 2.0003 | 903.8238
2.6878 | 1139.75 | 2.6134 | 1139.729 | 2.0001 | 1120.266 | 2.0003 | 903.8646
2.6863 | 1142.25 | 2.6113 | 1142.228 | 2.0003 | 1120.898 | 2.0003 | 903.9048
2.6848 | 1144.749 | 2.609 | 1144.7272 | 2.0003 | 1121.494 | 2.0001 | 903.9439
2.6836 | 1147.248 | 2.6069 | 1147.226 | 2.0003 | 1122.057 | 2.0003 | 903.9823
2.6821 | 1149.748 | 2.6047 | 1149.726 | 2.0003 | 1122.59 | 2.0001 | 904.02
2.6805 | 1152.247 | 2.6026 | 1152.225 | 2.0003 | 1123.096 | 2.0003 | 904.0568
2.679 | 1154.7464 | 2.6002 | 1154.725 | 2.0003 | 1123.577 | 2.0003 | 904.0929
2.6776 | 1157.246 | 2.5979 | 1157.224 | 2.0003 | 1124.036 | 2.0003 | 904.1284
2.6761 | 1159.745 | 2.5955 | 1159.7232 | 2.0003 | 1124.4736 | 2.0003 | 904.1631
2.6747 | 1162.245 | 2.5932 | 1162.222 | 2.0003 | 1124.891 | 2.0001 | 904.1972
2.6731 | 1164.744 | 2.5908 | 1164.722 | 2.0003 | 1125.291 | 2.0003 | 904.2307
2.6715 | 1167.243 | 2.5884 | 1167.221 | 2.0001 | 1125.673 | 2.0003 | 904.2636
2.67 | 1169.743 | 2.5858 | 1169.72 | 2.0003 | 1126.0376 | 2.0003 | 904.2956
2.6684 | 1172.242 | 2.5834 | 1172.219 | 2.0003 | 1126.387 | 2.0003 | 904.3272
2.6668 | 1174.741 | 2.5806 | 1174.719 | 2.0003 | 1126.721 | 2.0003 | 904.3582
2.6652 | 1177.241 | 2.5781 | 1177.218 | 2.0003 | 1127.041 | 2.0003 | 904.3887
2.6636 | 1179.74 | 2.5753 | 1179.718 | 2.0003 | 1127.3472 | 2.0003 | 904.4186
2.6619 | 1182.24 | 2.5727 | 1182.2168 | 2.0003 | 1127.641 | 2.0003 | 904.4479
2.6602 | 1184.739 | 2.57 | 1184.716 | 2.0048 | 1127.922 | 2.0003 | 904.4768
2.6586 | 1187.238 | 2.5671 | 1187.215 | 2.0004 | 1128.196 | 2.0003 | 904.5051
2.6569 | 1189.7376 | 2.564 | 1189.714 | 2.0003 | 1128.457 | 2.0003 | 904.5329
2.6552 | 1192.237 | 2.5613 | 1192.213 | 2.0001 | 1128.706 | 2.0003 | 904.5603
2.6536 | 1194.736 | 2.5582 | 1194.712 | 2.0003 | 1128.946 | 2.0003 | 904.5872
2.6518 | 1197.236 | 2.5553 | 1197.212 | 2.0003 | 1129.178 | 2.0003 | 904.6137
2.65 | 1199.735 | 2.5519 | 1199.711 | 2.0001 | 1129.4008 | 2.0003 | 904.6397
2.6482 | 1202.235 | 2.5487 | 1202.21 | 2.0003 | 1129.617 | 2.0003 | 904.6652
2.6465 | 1204.734 | 2.5455 | 1204.709 | 2.0003 | 1129.825 | 2.0003 | 904.6904
2.6447 | 1207.233 | 2.5421 | 1207.208 | 2.0003 | 1130.0272 | 2.0003 | 904.7151
2.6427 | 1209.733 | 2.5385 | 1209.708 | 2.0003 | 1130.2232 | 2.0003 | 904.7395
2.641 | 1212.232 | 2.535 | 1212.207 | 2.0003 | 1130.413 | 2.0003 | 904.7634
2.639 | 1214.731 | 2.5313 | 1214.7064 | 2.0001 | 1130.598 | 2.0003 | 904.7869
2.6373 | 1217.231 | 2.5274 | 1217.205 | 2.0003 | 1130.778 | 2.0004 | 904.8101
2.6353 | 1219.73 | 2.5235 | 1219.705 | 2.0003 | 1130.953 | 2.0003 | 904.833
2.6332 | 1222.229 | 2.5197 | 1222.204 | 2.0003 | 1131.123 | 2.0004 | 904.8554
2.6313 | 1224.729 | 2.5153 | 1224.703 | 2.0003 | 1131.2896 | 2.0004 | 904.8775
2.6294 | 1227.228 | 2.5113 | 1227.202 | 2.0003 | 1131.452 | 2.0003 | 904.8994
2.6273 | 1229.727 | 2.5066 | 1229.701 | 2.0003 | 1131.61 | 2.0003 | 904.9208
2.6253 | 1232.226 | 2.5021 | 1232.201 | 2.0003 | 1131.765 | 2.0003 | 904.942
2.6232 | 1234.726 | 2.4974 | 1234.7 | 2.0003 | 1131.917 | 2.0003 | 904.9545
2.6211 | 1237.225 | 2.4926 | 1237.199 | 2.0003 | 1132.065
2.619 | 1239.725 | 2.4874 | 1239.698 | 2.0003 | 1132.209
2.6168 | 1242.224 | 2.4823 | 1242.197 | 2.0003 | 1132.351
2.6147 | 1244.723 | 2.4764 | 1244.696 | 2.0003 | 1132.49
2.6126 | 1247.223 | 2.471 | 1247.196 | 2.0003 | 1132.625
2.6102 | 1249.722 | 2.4648 | 1249.695 | 2.0003 | 1132.7584
2.6081 | 1252.221 | 2.4585 | 1252.194 | 2.0003 | 1132.889
2.6056 | 1254.7208 | 2.4521 | 1254.693 | 2.0003 | 1133.016
2.6034 | 1257.22 | 2.445 | 1257.192 | 2.0003 | 1133.141
2.601 | 1259.719 | 2.4377 | 1259.691 | 2.0003 | 1133.264
2.5986 | 1262.219 | 2.4303 | 1262.191 | 2.0003 | 1133.384
2.5961 | 1264.718 | 2.4219 | 1264.69 | 2.0003 | 1133.502
2.5937 | 1267.217 | 2.4134 | 1267.189 | 2.0003 | 1133.6176
2.5911 | 1269.7168 | 2.4045 | 1269.688 | 2.0003 | 1133.731
2.5884 | 1272.216 | 2.3947 | 1272.187 | 2.0003 | 1133.8424
2.586 | 1274.715 | 2.3847 | 1274.686 | 2.0003 | 1133.952
2.5832 | 1277.215 | 2.3737 | 1277.185 | 2.0003 | 1134.059
2.5805 | 1279.714 | 2.3618 | 1279.684 | 2.0003 | 1134.164
2.5777 | 1282.214 | 2.3493 | 1282.1832 | 2.0003 | 1134.2672
2.575 | 1284.7128 | 2.3353 | 1284.6824 | 2.0003 | 1134.369
2.5721 | 1287.212 | 2.3203 | 1287.182 | 2.0003 | 1134.468
2.5692 | 1289.711 | 2.3047 | 1289.681 | 2.0003 | 1134.566
2.5661 | 1292.211 | 2.2866 | 1292.18 | 2.0003 | 1134.662
2.5632 | 1294.71 | 2.2667 | 1294.679 | 2.0003 | 1134.756
2.5602 | 1297.209 | 2.2459 | 1297.178 | 2.0003 | 1134.849
2.5569 | 1299.709 | 2.2217 | 1299.677 | 2.0003 | 1134.94
2.5539 | 1302.208 | 2.1945 | 1302.176 | 2.0003 | 1135.03
2.5505 | 1304.707 | 2.1651 | 1304.675 | 2.0003 | 1135.118
2.5471 | 1307.207 | 2.1303 | 1307.1744 | 2.0003 | 1135.205
2.5437 | 1309.706 | 2.0898 | 1309.6736 | 2.0003 | 1135.29
2.5402 | 1312.205 | 2.0443 | 1312.1728 | 2.0003 | 1135.373
2.5366 | 1314.704 | 2.0051 | 1314.643 | 2.0003 | 1135.456
2.5329 | 1317.204 | 2.0006 | 1316.902 | 2.0003 | 1135.537
2.5289 | 1319.703 | 2.0003 | 1318.929 | 2.0003 | 1135.616
2.5252 | 1322.202 | 2.0003 | 1320.751 | 2.0003 | 1135.6944
2.5213 | 1324.702 | 1.9999 | 1322.37 | 2.0003 | 1135.771
2.5171 | 1327.201 | 2.0001 | 1323.829 | 2.0003 | 1135.847
2.5129 | 1329.7 | 2.0003 | 1325.132 | 2.0003 | 1135.9216
2.5085 | 1332.2 | 2.0003 | 1326.284 | 2.0003 | 1135.995
2.504 | 1334.699 | 2.0001 | 1327.296 | 2.0003 | 1136.067
2.4995 | 1337.198 | 2.0003 | 1328.18 | 2.0003 | 1136.138
2.4947 | 1339.698 | 2.0001 | 1328.948 | 2.0003 | 1136.208
2.49 | 1342.1968 | 2.0003 | 1329.612 | 2.0003 | 1136.277
2.4847 | 1344.696 | 2.0003 | 1330.183 | 2.0003 | 1136.344
2.4793 | 1347.195 | 2.0003 | 1330.672 | 2.0003 | 1136.4112
2.4742 | 1349.695 | 2.0003 | 1331.092 | 2.0003 | 1136.4768
2.4684 | 1352.194 | 2.0003 | 1331.452 | 2.0003 | 1136.541
2.4624 | 1354.693 | 2.0003 | 1331.764 | 2.0003 | 1136.605
2.4564 | 1357.192 | 1.9998 | 1332.035 | 2.0003 | 1136.668
2.45 | 1359.692 | 2.0001 | 1332.275 | 2.0003 | 1136.729
2.4432 | 1362.191 | 2.0001 | 1332.488 | 2.0003 | 1136.79
2.4364 | 1364.6904 | 2.0003 | 1332.681 | 2.0003 | 1136.85
2.4292 | 1367.1896 | 2.0003 | 1332.857 | 2.0003 | 1136.909
2.4218 | 1369.689 | 2.0003 | 1333.019 | 2.0003 | 1136.967
2.4137 | 1372.188 | 2.0003 | 1333.169 | 2.0003 | 1137.024
2.4051 | 1374.687 | 2.0003 | 1333.309 | 2.0003 | 1137.08
2.3966 | 1377.186 | 2.0003 | 1333.44 | 2.0001 | 1137.136
2.3872 | 1379.686 | 2.0003 | 1333.564 | 2.0003 | 1137.19
2.3772 | 1382.185 | 2.0003 | 1333.682 | 2.0003 | 1137.244
2.3672 | 1384.684 | 2.0003 | 1333.794 | 2.0003 | 1137.297
2.3559 | 1387.184 | 2.0003 | 1333.9 | 2.0003 | 1137.35
2.344 | 1389.683 | 2.0004 | 1334.002 | 2.0003 | 1137.401
2.3318 | 1392.182 | 2.0003 | 1334.099 | 2.0003 | 1137.452
2.318 | 1394.681 | 2.0003 | 1334.193 | 2.0003 | 1137.502
2.3038 | 1397.18 | 2.0003 | 1334.282 | 2.0003 | 1137.551
2.2879 | 1399.679 | 2.0003 | 1334.368 | 2.0003 | 1137.6
2.2705 | 1402.179 | 2.0003 | 1334.451 | 2.0003 | 1137.648
2.2521 | 1404.678 | 2.0003 | 1334.531 | 2.0003 | 1137.6952
2.2308 | 1407.177 | 2.0004 | 1334.608 | 2.0003 | 1137.742
2.2071 | 1409.676 | 2.0003 | 1334.683 | 2.0003 | 1137.788
2.1814 | 1412.175 | 2.0004 | 1334.755 | 2.0003 | 1137.833
2.1509 | 1414.674 | 2.0004 | 1334.824 | 2.0003 | 1137.878
2.1174 | 1417.174 | 2.0003 | 1334.892 | 2.0003 | 1137.922
2.0766 | 1419.673 | 2.0003 | 1334.958 | 2.0003 | 1137.965
2.0285 | 1422.172 | 2.0003 | 1335.0208 | 2.0003 | 1138.008
2.0029 | 1424.607 | 2.0004 | 1335.082 | 2.0003 | 1138.05
2.0004 | 1426.82 | 2.0003 | 1335.142 | 2.0003 | 1138.092
2.0003 | 1428.825 | 2.0004 | 1335.201 | 2.0003 | 1138.133
2.0003 | 1430.649 | 2.0003 | 1335.257 | 2.0003 | 1138.174
1.9999 | 1432.303 | 2.0004 | 1335.312 | 2.0003 | 1138.214
2.0001 | 1433.811 | 2.0004 | 1335.366 | 2.0003 | 1138.253
2.0003 | 1435.181 | 2.0003 | 1335.418 | 2.0003 | 1138.292
2.0001 | 1436.412 | 2.0003 | 1335.469 | 2.0003 | 1138.33
2.0003 | 1437.509 | 2.0003 | 1335.519 | 2.0003 | 1138.368
2.0001 | 1438.48 | 2.0004 | 1335.568 | 2.0003 | 1138.406
2.0003 | 1439.333 | 2.0003 | 1335.615 | 2.0003 | 1138.443
2.0003 | 1440.078 | 2.0003 | 1335.662 | 2.0003 | 1138.479
2.0003 | 1440.727 | 2.0003 | 1335.707 | 2.0003 | 1138.5152
2.0001 | 1441.291 | 2.0003 | 1335.751 | 2.0003 | 1138.551
2.0003 | 1441.782 | 2.0004 | 1335.795 | 2.0003 | 1138.586
2.0003 | 1442.21 | 2.0003 | 1335.837 | 2.0003 | 1138.62
2.0003 | 1442.586 | 2.0003 | 1335.879 | 2.0003 | 1138.655
2.0004 | 1442.919 | 2.0003 | 1335.92 | 2.0003 | 1138.688
2.0003 | 1443.216 | 2.0004 | 1335.96 | 2.0003 | 1138.722
1.9999 | 1443.485 | 2.0003 | 1335.999 | 2.0003 | 1138.755
2.0003 | 1443.729 | 2.0003 | 1336.037 | 2.0003 | 1138.787
2.0003 | 1443.952 | 2.0004 | 1336.075 | 2.0003 | 1138.8192
2.0003 | 1444.158 | 2.0003 | 1336.112 | 2.0003 | 1138.851
2.0003 | 1444.349 | 2.0004 | 1336.148 | 2.0003 | 1138.882
2.0003 | 1444.528 | 2.0003 | 1336.183 | 2.0003 | 1138.913
2.0003 | 1444.695 | 2.0004 | 1336.218 | 2.0003 | 1138.944
2.0003 | 1444.8528 | 2.0003 | 1336.253 | 2.0003 | 1138.974
2.0003 | 1445.002 | 2.0003 | 1336.286 | 2.0003 | 1139.004
2.0003 | 1445.143 | 2.0004 | 1336.319 | 2.0003 | 1139.033
2.0003 | 1445.277 | 2.0003 | 1336.352 | 2.0003 | 1139.062
2.0003 | 1445.405 | 2.0003 | 1336.384 | 2.0003 | 1139.091
2.0003 | 1445.527 | 2.0003 | 1336.415 | 2.0003 | 1139.119
2.0003 | 1445.644 | 2.0003 | 1336.446 | 2.0003 | 1139.148
2.0003 | 1445.756 | 2.0004 | 1336.477 | 2.0003 | 1139.175
2.0003 | 1445.863 | 2.0004 | 1336.506 | 2.0003 | 1139.203
2.0003 | 1445.966 | 2.0003 | 1336.536 | 2.0003 | 1139.23
2.0003 | 1446.065 | 2.0003 | 1336.565 | 2.0003 | 1139.257
2.0003 | 1446.161 | 2.0003 | 1336.593 | 2.0003 | 1139.283
2.0003 | 1446.253 | 2.0003 | 1336.621 | 2.0003 | 1139.31
2.0003 | 1446.343 | 2.0004 | 1336.649 | 2.0003 | 1139.336
2.0003 | 1446.429 | 2.0003 | 1336.676 | 2.0003 | 1139.361
2.0004 | 1446.5128 | 2.0004 | 1336.703 | 2.0003 | 1139.386
2.0003 | 1446.594 | 2.0004 | 1336.729 | 2.0003 | 1139.412
2.0003 | 1446.6728 | 2.0003 | 1336.755 | 2.0003 | 1139.436
2.0003 | 1446.749 | 2.0004 | 1336.78 | 2.0003 | 1139.461
2.0003 | 1446.824 | 2.0003 | 1336.806 | 2.0003 | 1139.485
2.0004 | 1446.897 | 2.0003 | 1336.8304 | 2.0003 | 1139.509
2.0003 | 1446.9672 | 2.0003 | 1336.855 | 2.0003 | 1139.533
2.0003 | 1447.036 | 2.0004 | 1336.879 | 2.0003 | 1139.557
2.0003 | 1447.104 | 2.0003 | 1336.903 | 2.0003 | 1139.58
2.0004 | 1447.1696 | 2.0003 | 1336.926 | 2.0003 | 1139.603
2.0003 | 1447.234 | 2.0004 | 1336.949 | 2.0003 | 1139.626
2.0003 | 1447.297 | 2.0004 | 1336.972 | 2.0003 | 1139.648
2.0003 | 1447.359 | 2.0003 | 1336.994 | 2.0003 | 1139.671
2.0003 | 1447.419 | 2.0003 | 1337.016 | 2.0003 | 1139.693
2.0004 | 1447.479 | 2.0003 | 1337.038 | 2.0003 | 1139.715
2.0003 | 1447.5368 | 2.0003 | 1337.06 | 2.0003 | 1139.736
2.0003 | 1447.594 | 2.0003 | 1337.0808 | 2.0003 | 1139.758
2.0003 | 1447.65 | 2.0003 | 1337.1 | 2.0003 | 1139.779
2.0003 | 1447.705 |  |  | 2.0003 | 1139.8
2.0003 | 1447.759 |  |  | 2.0003 | 1139.81
2.0003 | 1447.812
2.0003 | 1447.864
2.0003 | 1447.916
2.0003 | 1447.966
2.0003 | 1448.016
2.0003 | 1448.065
2.0003 | 1448.113
2.0003 | 1448.161
2.0003 | 1448.208
2.0004 | 1448.254
2.0003 | 1448.3
2.0003 | 1448.345
2.0003 | 1448.389
2.0003 | 1448.433
2.0003 | 1448.476
2.0004 | 1448.518
2.0003 | 1448.561
2.0003 | 1448.602
2.0003 | 1448.643
2.0004 | 1448.684
2.0004 | 1448.724
2.0003 | 1448.763
2.0003 | 1448.8024
2.0004 | 1448.841
2.0003 | 1448.879
2.0003 | 1448.917
2.0003 | 1448.954
2.0003 | 1448.991
2.0003 | 1449.028
2.0003 | 1449.064
2.0003 | 1449.1
2.0003 | 1449.135
2.0003 | 1449.17
2.0003 | 1449.204
2.0003 | 1449.239
2.0003 | 1449.2728
2.0003 | 1449.306
2.0003 | 1449.339
2.0003 | 1449.372
2.0003 | 1449.405
2.0003 | 1449.437
2.0003 | 1449.469
2.0003 | 1449.5008
2.0003 | 1449.532
2.0004 | 1449.563
2.0003 | 1449.594
2.0003 | 1449.625
2.0004 | 1449.655
2.0004 | 1449.685
2.0003 | 1449.715
2.0003 | 1449.744
2.0003 | 1449.774
2.0003 | 1449.8024
2.0004 | 1449.831
2.0003 | 1449.86
2.0003 | 1449.888
2.0003 | 1449.916
2.0003 | 1449.944
2.0003 | 1449.971
2.0003 | 1449.999
2.0003 | 1450.026
2.0003 | 1450.053
2.0003 | 1450.079
2.0003 | 1450.106
2.0003 | 1450.132
2.0003 | 1450.158
2.0003 | 1450.184
2.0003 | 1450.21
2.0003 | 1450.235
2.0003 | 1450.261
2.0003 | 1450.286
2.0004 | 1450.311
2.0003 | 1450.335
2.0003 | 1450.36
2.0003 | 1450.384
2.0004 | 1450.408
2.0003 | 1450.433
2.0003 | 1450.457
2.0003 | 1450.48
2.0003 | 1450.504
2.0003 | 1450.527
2.0003 | 1450.551
2.0003 | 1450.574
2.0003 | 1450.597
2.0003 | 1450.619
2.0004 | 1450.642
2.0003 | 1450.664
2.0003 | 1450.687
2.0003 | 1450.709
2.0003 | 1450.731
2.0003 | 1450.753
2.0003 | 1450.775
2.0003 | 1450.796
2.0003 | 1450.818
2.0003 | 1450.839
2.0003 | 1450.86
2.0003 | 1450.881
2.0003 | 1450.902
2.0003 | 1450.904