## Sheet1
2voltage | 2capacity | 121.0voltage | 121.0capacity | 242.0voltage | 242.0capacity | 363.0voltage | 363.0capacity | 484.0voltage | 484.0capacity | 605.0voltage | 605.0capacity
3.4923 | 0 | 3.3255 | 0 | 3.0094 | 0 | 2.9136 | 0 | 2.8708 | 0 | 2.7545 | 0
3.2129 | 2.499889 | 3.0189 | 2.499633 | 2.4179 | 2.499408 | 2.2959 | 2.499331 | 2.2027 | 2.499342 | 2.1549 | 2.498633
3.072 | 4.999781 | 2.9041 | 4.999256 | 2.1144 | 4.998739 | 2.0254 | 4.958422 | 2.012 | 4.841067 | 2.0091 | 4.743664
3.0154 | 7.499606 | 2.861 | 7.498822 | 2.0075 | 7.415981 | 2.0015 | 7.105769 | 2.0008 | 6.793253 | 2.0005 | 6.588739
2.9901 | 9.999394 | 2.8361 | 9.9984 | 2.0005 | 9.545422 | 2.0002 | 8.971517 | 2 | 8.481217 | 2 | 8.173183
2.9754 | 12.49917 | 2.8171 | 12.49796 | 2.0002 | 11.43934 | 1.9999 | 10.63238 | 2 | 9.993689 | 2.0002 | 9.618572
2.9657 | 14.99895 | 2.801 | 14.99753 | 1.9996 | 13.15298 | 2 | 12.14972 | 2.0002 | 11.38711 | 2.0002 | 10.94067
2.9589 | 17.49872 | 2.7866 | 17.49709 | 2.0002 | 14.70913 | 2 | 13.55096 | 2.0002 | 12.67185 | 2.0002 | 12.15883
2.9529 | 19.99844 | 2.7734 | 19.99664 | 2.0002 | 16.15549 | 2 | 14.84867 | 2.0002 | 13.86347 | 2.0002 | 13.28971
2.9476 | 22.49822 | 2.7609 | 22.4962 | 2.0002 | 17.49405 | 2.0002 | 16.05568 | 2.0002 | 14.973675 | 2.0002 | 14.34382
2.9433 | 24.99799 | 2.7492 | 24.99576 | 2.0002 | 18.73624 | 2.0002 | 17.18141 | 2.0002 | 16.01125 | 2.0002 | 15.32968
2.9389 | 27.49775 | 2.7377 | 27.49531 | 2.0002 | 19.891075 | 2.0002 | 18.23316 | 2.0002 | 16.98244 | 2.0002 | 16.25269
2.9349 | 29.997475 | 2.7269 | 29.99487 | 2.0002 | 20.96621 | 2 | 19.21599 | 2.0002 | 17.891975 | 2.0002 | 17.117675
2.9313 | 32.49723 | 2.7166 | 32.49441 | 2.0004 | 21.96475 | 2.0002 | 20.13395 | 2.0002 | 18.743525 | 2.0002 | 17.92819
2.9278 | 34.99697 | 2.7064 | 34.99395 | 2.0002 | 22.89206 | 2.0002 | 20.99123 | 2.0002 | 19.5413 | 2.0002 | 18.68722
2.9245 | 37.49675 | 2.6962 | 37.49349 | 2.0002 | 23.7523 | 2 | 21.79106 | 2.0002 | 20.28669 | 2.0002 | 19.397225
2.9215 | 39.9965 | 2.6864 | 39.993025 | 2.0002 | 24.54989 | 2.0002 | 22.53609 | 2.0002 | 20.98266 | 2.0002 | 20.06058
2.9186 | 42.49627 | 2.6764 | 42.49252 | 2.0002 | 25.28904 | 2.0002 | 23.22869 | 2.0002 | 21.63139 | 2.0002 | 20.67931
2.9158 | 44.99603 | 2.6667 | 44.99202 | 2.0002 | 25.97352 | 2.0002 | 23.87154 | 2.0002 | 22.23529 | 2.0002 | 21.25576
2.9133 | 47.49581 | 2.6574 | 47.49153 | 2.0002 | 26.60664 | 2.0002 | 24.4667 | 2.0002 | 22.79613 | 2.0002 | 21.79246
2.9108 | 49.99554 | 2.6482 | 49.99105 | 2.0002 | 27.19196 | 2 | 25.0167 | 2.0002 | 23.31593 | 2.0002 | 22.29131
2.9086 | 52.49532 | 2.6393 | 52.49054 | 2.0002 | 27.73245 | 2 | 25.52389 | 2.0002 | 23.79703 | 2.0002 | 22.754675
2.9063 | 54.99509 | 2.6307 | 54.99001 | 2.0004 | 28.23171 | 2.0002 | 25.99065 | 2.0002 | 24.2416 | 2.0002 | 23.184725
2.9042 | 57.49481 | 2.6225 | 57.4895 | 2.0002 | 28.692575 | 2.0002 | 26.41982 | 2.0004 | 24.65179 | 2.0002 | 23.58354
2.9024 | 59.99456 | 2.6144 | 59.98898 | 2.0004 | 29.118225 | 2.0002 | 26.81422 | 2.0002 | 25.03001 | 2.0002 | 23.95329
2.9005 | 62.49431 | 2.6069 | 62.48844 | 2.0002 | 29.511525 | 2.0002 | 27.17657 | 2.0002 | 25.37854 | 2.0002 | 24.29575
2.8987 | 64.99408 | 2.5996 | 64.98792 | 2.0004 | 29.87519 | 2.0002 | 27.50972 | 2.0002 | 25.69985 | 2.0002 | 24.61295
2.8973 | 67.49382 | 2.5927 | 67.48736 | 2.0002 | 30.2119 | 2 | 27.81602 | 2.0002 | 25.99604 | 2.0002 | 24.90667
2.8958 | 69.99354 | 2.5859 | 69.98683 | 2.0002 | 30.52398 | 2.0015 | 28.09926 | 2 | 26.26952 | 1.9999 | 25.18038
2.8944 | 72.49326 | 2.5791 | 72.48627 | 2.0002 | 30.81366 | 2 | 28.36054 | 2.0002 | 26.52218 | 2 | 25.43315
2.8931 | 74.99301 | 2.5728 | 74.98571 | 2.0002 | 31.08537 | 2.0002 | 28.60114 | 2.0002 | 26.75554 | 2.0002 | 25.66692
2.8918 | 77.49278 | 2.5664 | 77.48517 | 2.0002 | 31.33699 | 2 | 28.82351 | 2.0002 | 26.97145 | 2 | 25.88358
2.8907 | 79.99254 | 2.5602 | 79.98463 | 2.0002 | 31.57121 | 2.0002 | 29.02969 | 2.0002 | 27.17156 | 2.0002 | 26.08464
2.8895 | 82.49229 | 2.5543 | 82.4841 | 2.0002 | 31.78987 | 2 | 29.22117 | 2.0002 | 27.35736 | 2.0002 | 26.27156
2.8886 | 84.99203 | 2.5483 | 84.98354 | 2.0002 | 31.99433 | 2 | 29.39937 | 2.0002 | 27.53016 | 2 | 26.44541
2.8878 | 87.49181 | 2.5425 | 87.48299 | 2.0002 | 32.18586 | 2.0002 | 29.56556 | 2.0002 | 27.69118 | 2 | 26.60732
2.8868 | 89.99154 | 2.5368 | 89.98246 | 2.0002 | 32.36549 | 2 | 29.72109 | 2.0002 | 27.84157 | 2.0002 | 26.75831
2.886 | 92.49131 | 2.5313 | 92.48189 | 2.0002 | 32.53422 | 2.0002 | 29.86683 | 2.0002 | 27.98224 | 2.0002 | 26.89937
2.8852 | 94.99106 | 2.5254 | 94.98136 | 2.0002 | 32.69289 | 2 | 30.00362 | 2.0002 | 28.11405 | 2.0002 | 27.03134
2.8845 | 97.49079 | 2.5197 | 97.48082 | 2.0002 | 32.842375 | 2 | 30.13219 | 2.0002 | 28.23784 | 2.0002 | 27.15512
2.8839 | 99.99056 | 2.5142 | 99.98029 | 2.0004 | 32.98337 | 2.0002 | 30.25335 | 2.0002 | 28.35431 | 2.0002 | 27.2711
2.8832 | 102.4903 | 2.5088 | 102.4797 | 2.0002 | 33.1165 | 2.0002 | 30.36779 | 2.0002 | 28.46407 | 2.0002 | 27.38003
2.8826 | 104.9901 | 2.5031 | 104.9792 | 2.0002 | 33.24242 | 2.0002 | 30.4759 | 2.0002 | 28.56763 | 2.0002 | 27.48254
2.8821 | 107.4898 | 2.4975 | 107.4786 | 2.0002 | 33.36161 | 2.0002 | 30.57827 | 2.0002 | 28.66548 | 2.0002 | 27.57912
2.8816 | 109.9895 | 2.4918 | 109.9781 | 2.0004 | 33.47457 | 2.0002 | 30.675325 | 2.0002 | 28.75809 | 2.0002 | 27.6702
2.8811 | 112.4893 | 2.4858 | 112.4775 | 2.0002 | 33.58172 | 2.0002 | 30.76749 | 2.0002 | 28.84586 | 2.0002 | 27.75621
2.8807 | 114.989 | 2.48 | 114.977 | 2.0004 | 33.68359 | 2.0002 | 30.85511 | 2.0002 | 28.92926 | 2.0002 | 27.83756
2.8802 | 117.4888 | 2.4741 | 117.4764 | 2.0004 | 33.78038 | 2 | 30.93852 | 2.0004 | 29.0085 | 2.0002 | 27.91458
2.8799 | 119.9885 | 2.4679 | 119.9758 | 2.0004 | 33.87252 | 2.0002 | 31.01802 | 2.0002 | 29.08379 | 2.0002 | 27.98758
2.8795 | 122.4883 | 2.4618 | 122.4752 | 2.0004 | 33.96037 | 2.0002 | 31.093875 | 2.0002 | 29.15543 | 2.0002 | 28.05685
2.8792 | 124.9881 | 2.4552 | 124.9746 | 2.0004 | 34.04404 | 2.0002 | 31.1663 | 2.0002 | 29.22371 | 2.0002 | 28.12268
2.8789 | 127.4878 | 2.4487 | 127.4741 | 2.0004 | 34.12389 | 2.0002 | 31.23554 | 2.0004 | 29.28884 | 2.0002 | 28.18531
2.8787 | 129.9876 | 2.4421 | 129.9735 | 2.0002 | 34.20017 | 2.0002 | 31.30181 | 2.0002 | 29.35103 | 2.0002 | 28.24496
2.8784 | 132.4873 | 2.4353 | 132.4729 | 2.0004 | 34.27308 | 2.0002 | 31.3653 | 2.0002 | 29.4105 | 2.0002 | 28.30179
2.8781 | 134.987 | 2.4284 | 134.9723 | 2.0002 | 34.34287 | 2.0002 | 31.426175 | 2.0002 | 29.467375 | 2.0002 | 28.35604
2.8779 | 137.4868 | 2.4213 | 137.4718 | 2.0002 | 34.40973 | 2.0002 | 31.48459 | 2.0002 | 29.52184 | 2.0002 | 28.40782
2.8778 | 139.9865 | 2.4139 | 139.9712 | 2.0004 | 34.47385 | 2.0002 | 31.54067 | 2.0002 | 29.57406 | 2.0004 | 28.45732
2.8776 | 142.4862 | 2.4061 | 142.4706 | 2.0002 | 34.53538 | 2.0002 | 31.5946 | 2.0002 | 29.62413 | 2.0002 | 28.50468
2.8774 | 144.986 | 2.3984 | 144.97 | 2.0004 | 34.59451 | 2.0002 | 31.64646 | 2.0002 | 29.6722 | 2.0002 | 28.55
2.8771 | 147.4857 | 2.3905 | 147.4693 | 2.0002 | 34.65138 | 2.0002 | 31.69639 | 2.0004 | 29.71837 | 2.0002 | 28.59344
2.8771 | 149.9854 | 2.3823 | 149.9687 | 2.0004 | 34.70612 | 2.0002 | 31.74454 | 2.0002 | 29.76276 | 2.0002 | 28.63508
2.8769 | 152.4851 | 2.3739 | 152.4681 | 2.0002 | 34.75884 | 2.0002 | 31.79093 | 2.0004 | 29.80546 | 2.0002 | 28.67505
2.8769 | 154.9849 | 2.3652 | 154.9675 | 2.0002 | 34.80965 | 2.0002 | 31.83569 | 2.0002 | 29.84659 | 2.0002 | 28.71343
2.8768 | 157.4846 | 2.3561 | 157.4668 | 2.0002 | 34.85871 | 2.0002 | 31.87892 | 2.0002 | 29.88622 | 2.0002 | 28.75034
2.8768 | 159.9844 | 2.3466 | 159.9662 | 2.0002 | 34.90609 | 2.0002 | 31.92069 | 2.0002 | 29.92444 | 2.0002 | 28.785825
2.8766 | 162.4841 | 2.3371 | 162.4656 | 2.0002 | 34.95188 | 2.0002 | 31.96107 | 2.0004 | 29.96131 | 2.0002 | 28.82001
2.8766 | 164.9839 | 2.3272 | 164.965 | 2.0004 | 34.99619 | 2.0002 | 32.00015 | 2.0002 | 29.99691 | 2.0002 | 28.85294
2.8766 | 167.4836 | 2.3171 | 167.4644 | 2.0004 | 35.03907 | 2.0002 | 32.03799 | 2.0002 | 30.03131 | 2.0002 | 28.88467
2.8766 | 169.9833 | 2.3066 | 169.9638 | 2.0002 | 35.08061 | 2.0002 | 32.07463 | 2.0002 | 30.06457 | 2.0002 | 28.91527
2.8765 | 172.483 | 2.2958 | 172.4632 | 2.0002 | 35.12088 | 2.0002 | 32.11015 | 2.0004 | 30.09674 | 2.0002 | 28.94479
2.8765 | 174.9828 | 2.2845 | 174.9626 | 2.0002 | 35.15996 | 2.0002 | 32.14461 | 2.0002 | 30.12789 | 2.0004 | 28.97331
2.8765 | 177.4825 | 2.2722 | 177.462 | 2.0002 | 35.1979 | 2.0002 | 32.17805 | 2.0002 | 30.15807 | 2.0002 | 29.00086
2.8766 | 179.9823 | 2.2598 | 179.9614 | 2.0002 | 35.23474 | 2.0002 | 32.21052 | 2.0002 | 30.18731 | 2.0004 | 29.02749
2.8766 | 182.482 | 2.2467 | 182.4607 | 2.0002 | 35.27056 | 2.0002 | 32.24205 | 2.0004 | 30.21568 | 2.0004 | 29.05327
2.8765 | 184.9818 | 2.2332 | 184.9601 | 2.0002 | 35.30539 | 2.0002 | 32.2727 | 2.0002 | 30.2432 | 2.0002 | 29.0782
2.8765 | 187.4815 | 2.2187 | 187.4594 | 2.0002 | 35.33927 | 2.0002 | 32.30249 | 2.0002 | 30.269925 | 2.0002 | 29.10235
2.8766 | 189.9813 | 2.2033 | 189.9588 | 2.0002 | 35.37224 | 2.0002 | 32.33149 | 2.0004 | 30.29587 | 2.0002 | 29.12576
2.8768 | 192.481 | 2.1866 | 192.4581 | 2.0002 | 35.40435 | 2.0002 | 32.35971 | 2.0002 | 30.32109 | 2.0002 | 29.14846
2.8766 | 194.9807 | 2.1693 | 194.9574 | 2.0002 | 35.43564 | 2.0002 | 32.38719 | 2.0002 | 30.3456 | 2.0002 | 29.17047
2.8768 | 197.4804 | 2.1509 | 197.4568 | 2.0004 | 35.46612 | 2.0002 | 32.41396 | 2.0004 | 30.36943 | 2.0002 | 29.19183
2.8768 | 199.9802 | 2.1312 | 199.9561 | 2.0004 | 35.49584 | 2.0002 | 32.44006 | 2.0004 | 30.39263 | 2.0002 | 29.20019
2.8769 | 202.48 | 2.1102 | 202.4554 | 2.0004 | 35.52483 | 2.0002 | 32.46551 | 2.0002 | 30.41521
2.8768 | 204.9797 | 2.0873 | 204.9547 | 2.0004 | 35.55311 | 2.0002 | 32.49033 | 2.0002 | 30.4372
2.8769 | 207.4794 | 2.0625 | 207.454 | 2.0004 | 35.58073 | 2.0002 | 32.51456 | 2.0002 | 30.458625
2.8771 | 209.9792 | 2.0344 | 209.9533 | 2.0004 | 35.60769 | 2.0002 | 32.53821 | 2.0002 | 30.4733
2.8771 | 212.4789 | 2.0063 | 212.4518 | 2.0004 | 35.63404 | 2.0002 | 32.56132
2.8771 | 214.9786 | 2.0005 | 214.9008 | 2.0002 | 35.6598 | 2.0002 | 32.58389
2.8773 | 217.4784 | 2.0002 | 217.262 | 2.0002 | 35.684975 | 2.0002 | 32.60595
2.8773 | 219.9781 | 2.0002 | 219.5416 | 2.0002 | 35.7096 | 2.0002 | 32.62751
2.8773 | 222.4779 | 2.0002 | 221.7442 | 2.0004 | 35.73369 | 2.0002 | 32.6486
2.8774 | 224.9777 | 2.0002 | 223.8742 | 2.0002 | 35.75726 | 2.0002 | 32.65277
2.8776 | 227.4774 | 2.0002 | 225.9354 | 2.0002 | 35.78034
2.8776 | 229.9772 | 2.0002 | 227.9323 | 2.0002 | 35.80292
2.8778 | 232.4769 | 2.0002 | 229.8686 | 2.0002 | 35.82503
2.8779 | 234.9766 | 2.0002 | 231.7482 | 2.0004 | 35.8467
2.8779 | 237.4764 | 2.0002 | 233.5745 | 2.0002 | 35.86794
2.8779 | 239.9761 | 2.0002 | 235.3505 | 2.0002 | 35.8784
2.8781 | 242.4758 | 2.0002 | 237.0787
2.8782 | 244.9756 | 2.0002 | 238.7638
2.8782 | 247.4753 | 2.0004 | 240.4159
2.8784 | 249.975 | 2.0004 | 242.0196
2.8786 | 252.4747 | 2.0002 | 243.5804
2.8786 | 254.9744 | 2.0002 | 245.102
2.8786 | 257.4742 | 2.0002 | 246.5866
2.8787 | 259.9739 | 2.0002 | 248.0358
2.8787 | 262.4737 | 2.0002 | 249.4501
2.8789 | 264.9735 | 2.0002 | 250.831
2.8789 | 267.4732 | 2.0002 | 252.1796
2.879 | 269.9729 | 2.0002 | 253.4966
2.879 | 272.4727 | 2.0004 | 254.7831
2.8792 | 274.9724 | 2.0004 | 256.0402
2.8792 | 277.4721 | 2.0004 | 257.2678
2.8794 | 279.9718 | 2.0002 | 258.467
2.8794 | 282.4716 | 2.0002 | 259.6384
2.8795 | 284.9713 | 2.0002 | 260.7825
2.8795 | 287.4711 | 2.0004 | 261.8997
2.8795 | 289.9708 | 2.0004 | 262.9907
2.8797 | 292.4706 | 2.0002 | 264.0555
2.8797 | 294.9703 | 2.0002 | 265.095
2.8799 | 297.4701 | 2.0002 | 266.1093
2.8799 | 299.9698 | 2.0004 | 267.0988
2.8799 | 302.4695 | 2.0002 | 268.0636
2.88 | 304.9693 | 2.0002 | 269.0041
2.88 | 307.469 | 2.0002 | 269.9207
2.88 | 309.9688 | 2.0002 | 270.8134
2.8802 | 312.4685 | 2.0002 | 271.6827
2.8803 | 314.9682 | 2.0004 | 272.5288
2.8803 | 317.468 | 2.0002 | 273.3517
2.8803 | 319.9678 | 2.0004 | 274.152
2.8803 | 322.4675 | 2.0004 | 274.9296
2.8805 | 324.9672 | 2.0002 | 275.6852
2.8805 | 327.467 | 2.0002 | 276.4191
2.8805 | 329.9667 | 2.0002 | 277.1319
2.8805 | 332.4664 | 2.0002 | 277.8239
2.8805 | 334.9662 | 2.0004 | 278.4956
2.8807 | 337.466 | 2.0004 | 279.1473
2.8807 | 339.9657 | 2.0004 | 279.7793
2.8807 | 342.4654 | 2.0002 | 280.3921
2.8807 | 344.9652 | 2.0002 | 280.9861
2.8808 | 347.4649 | 2.0002 | 281.5618
2.8807 | 349.9646 | 2.0004 | 282.1194
2.8808 | 352.4644 | 2.0004 | 282.6594
2.8808 | 354.9641 | 2.0002 | 283.1822
2.8808 | 357.4639 | 2.0004 | 283.6884
2.8808 | 359.9636 | 2.0004 | 284.1784
2.8808 | 362.4634 | 2.0002 | 284.6528
2.8808 | 364.9632 | 2.0004 | 285.1121
2.881 | 367.463 | 2.0004 | 285.5568
2.8808 | 369.9627 | 2.0004 | 285.9874
2.8808 | 372.4624 | 2.0004 | 286.4045
2.8808 | 374.9621 | 2.0004 | 286.8087
2.8808 | 377.4619 | 2.0002 | 287.2004
2.8808 | 379.9617 | 2.0004 | 287.5803
2.881 | 382.4614 | 2.0004 | 287.9488
2.8808 | 384.9612 | 2.0004 | 288.3065
2.8808 | 387.4609 | 2.0002 | 288.6537
2.881 | 389.9606 | 2.0002 | 288.9908
2.8808 | 392.4604 | 2.0004 | 289.3184
2.8808 | 394.9601 | 2.0002 | 289.637
2.8808 | 397.4598 | 2.0002 | 289.9469
2.8808 | 399.9596 | 2.0002 | 290.2481
2.8808 | 402.4594 | 2.0004 | 290.5413
2.8807 | 404.9591 | 2.0004 | 290.8266
2.8808 | 407.4588 | 2.0036 | 291.1054
2.8807 | 409.9586 | 2.0004 | 291.3792
2.8807 | 412.4584 | 2.0002 | 291.6436
2.8807 | 414.9581 | 2.0004 | 291.901
2.8805 | 417.4579 | 2.0004 | 292.1518
2.8805 | 419.9576 | 2.0002 | 292.3964
2.8805 | 422.4573 | 2.0002 | 292.6349
2.8803 | 424.9571 | 2.0004 | 292.8677
2.8803 | 427.4568 | 2.0002 | 293.0948
2.8803 | 429.9566 | 2.0004 | 293.3165
2.8802 | 432.4563 | 2.0004 | 293.533
2.8802 | 434.956 | 2.0004 | 293.7442
2.88 | 437.4558 | 2.0002 | 293.9505
2.88 | 439.9555 | 2.0004 | 294.1519
2.8799 | 442.4552 | 2.0004 | 294.3487
2.8799 | 444.955 | 2.0002 | 294.5408
2.8799 | 447.4547 | 2.0002 | 294.7286
2.8797 | 449.9544 | 2.0002 | 294.912
2.8795 | 452.4542 | 2.0002 | 295.0912
2.8795 | 454.954 | 2.0004 | 295.2662
2.8794 | 457.4537 | 2.0004 | 295.4373
2.8794 | 459.9535 | 2.0002 | 295.6044
2.8794 | 462.4532 | 2.0004 | 295.7678
2.8792 | 464.953 | 2.0002 | 295.9275
2.879 | 467.4527 | 2.0004 | 296.0835
2.8789 | 469.9525 | 2.0002 | 296.236
2.8789 | 472.4523 | 2.0002 | 296.3851
2.8787 | 474.952 | 2.0004 | 296.5309
2.8787 | 477.4517 | 2.0004 | 296.6734
2.8786 | 479.9515 | 2.0004 | 296.8128
2.8784 | 482.4513 | 2.0002 | 296.949
2.8782 | 484.951 | 2.0002 | 297.0822
2.8782 | 487.4508 | 2.0002 | 297.2123
2.8781 | 489.9506 | 2.0002 | 297.3396
2.8779 | 492.4503 | 2.0002 | 297.4642
2.8778 | 494.95 | 2.0004 | 297.586
2.8776 | 497.4498 | 2.0004 | 297.7051
2.8776 | 499.9495 | 2.0004 | 297.8216
2.8774 | 502.4492 | 2.0002 | 297.9356
2.8773 | 504.949 | 2.0004 | 298.0471
2.8771 | 507.4488 | 2.0004 | 298.1563
2.8769 | 509.9486 | 2.0002 | 298.2632
2.8768 | 512.4484 | 2.0002 | 298.3678
2.8766 | 514.948 | 2.0002 | 298.4702
2.8765 | 517.4478 | 2.0004 | 298.5706
2.8763 | 519.9476 | 2.0002 | 298.6688
2.8761 | 522.4472 | 2.0004 | 298.765
2.876 | 524.9471 | 2.0004 | 298.8592
2.8758 | 527.4468 | 2.0004 | 298.9517
2.8757 | 529.9466 | 2.0004 | 299.0422
2.8755 | 532.4463 | 2.0004 | 299.1309
2.8753 | 534.946 | 2.0002 | 299.2178
2.8752 | 537.4457 | 2.0002 | 299.303
2.875 | 539.9454 | 2.0004 | 299.3865
2.8748 | 542.4452 | 2.0002 | 299.4683
2.8747 | 544.9449 | 2.0004 | 299.5486
2.8745 | 547.4447 | 2.0004 | 299.6273
2.8744 | 549.9444 | 2.0004 | 299.7045
2.8742 | 552.4442 | 2.0004 | 299.7803
2.874 | 554.9439 | 2.0004 | 299.8546
2.8737 | 557.4437 | 2.0004 | 299.9276
2.8736 | 559.9434 | 2.0002 | 299.9992
2.8734 | 562.4432 | 2.0004 | 300.0694
2.8731 | 564.9429 | 2.0004 | 300.1384
2.8729 | 567.4428 | 2.0002 | 300.2061
2.8728 | 569.9425 | 2.0004 | 300.2726
2.8726 | 572.4421 | 2.0004 | 300.3378
2.8724 | 574.942 | 2.0002 | 300.4019
2.8721 | 577.4417 | 2.0004 | 300.4649
2.8719 | 579.9415 | 2.0002 | 300.5267
2.8718 | 582.4413 | 2.0002 | 300.5874
2.8715 | 584.941 | 2.0002 | 300.647
2.8711 | 587.4407 | 2.0004 | 300.7056
2.871 | 589.9405 | 2.0004 | 300.7632
2.8708 | 592.4402 | 2.0004 | 300.8198
2.8705 | 594.9399 | 2.0004 | 300.8755
2.8703 | 597.4396 | 2.0004 | 300.9302
2.87 | 599.9394 | 2.0004 | 300.984
2.8698 | 602.439 | 2.0002 | 301.0368
2.8697 | 604.9388 | 2.0004 | 301.0889
2.8694 | 607.4386 | 2.0004 | 301.1401
2.869 | 609.9383 | 2.0004 | 301.1904
2.8687 | 612.438 | 2.0004 | 301.24
2.8686 | 614.9379 | 2.0004 | 301.2887
2.8682 | 617.4377 | 2.0004 | 301.3366
2.8681 | 619.9374 | 2.0002 | 301.3838
2.8678 | 622.4372 | 2.0002 | 301.4302
2.8674 | 624.9369 | 2.0002 | 301.4759
2.8671 | 627.4367 | 2.0004 | 301.5208
2.8668 | 629.9364 | 2.0002 | 301.5651
2.8666 | 632.4362 | 2.0004 | 301.6087
2.8663 | 634.9359 | 2.0002 | 301.6516
2.8661 | 637.4356 | 2.0002 | 301.6939
2.8658 | 639.9354 | 2.0002 | 301.7354
2.8655 | 642.4352 | 2.0004 | 301.7764
2.8652 | 644.9349 | 2.0004 | 301.8167
2.8648 | 647.4347 | 2.0004 | 301.8565
2.8645 | 649.9344 | 2.0004 | 301.8957
2.8642 | 652.4342 | 2.0004 | 301.9342
2.864 | 654.9339 | 2.0004 | 301.9722
2.8637 | 657.4336 | 2.0004 | 302.0096
2.8634 | 659.9334 | 2.0004 | 302.0466
2.8631 | 662.4331 | 2.0004 | 302.083
2.8627 | 664.9329 | 2.0004 | 302.1188
2.8624 | 667.4326 | 2.0004 | 302.1542
2.8621 | 669.9324 | 2.0004 | 302.1891
2.8616 | 672.4321 | 2.0004 | 302.2234
2.8613 | 674.932 | 2.0002 | 302.2574
2.861 | 677.4316 | 2.0002 | 302.2908
2.8607 | 679.9315 | 2.0002 | 302.3238
2.8603 | 682.4312 | 2.0002 | 302.3562
2.86 | 684.9309 | 2.0004 | 302.3884
2.8597 | 687.4306 | 2.0002 | 302.42
2.8594 | 689.9304 | 2.0002 | 302.4512
2.8589 | 692.4301 | 2.0002 | 302.482
2.8586 | 694.9298 | 2.0004 | 302.5124
2.8582 | 697.4295 | 2.0002 | 302.5425
2.8579 | 699.9292 | 2.0004 | 302.5721
2.8574 | 702.429 | 2.0002 | 302.6014
2.8571 | 704.9288 | 2.0004 | 302.6302
2.8568 | 707.4285 | 2.0002 | 302.6587
2.8563 | 709.9282 | 2.0004 | 302.6869
2.856 | 712.428 | 2.0004 | 302.7146
2.8557 | 714.9277 | 2.0002 | 302.7421
2.8552 | 717.4274 | 2.0004 | 302.7692
2.8548 | 719.9272 | 2.0002 | 302.7959
2.8544 | 722.4269 | 2.0004 | 302.8224
2.854 | 724.9267 | 2.0004 | 302.8486
2.8536 | 727.4264 | 2.0002 | 302.8744
2.8532 | 729.9262 | 2.0002 | 302.8999
2.8529 | 732.4259 | 2.0004 | 302.9251
2.8524 | 734.9257 | 2.0004 | 302.95
2.8519 | 737.4254 | 2.0004 | 302.9746
2.8516 | 739.9251 | 2.0002 | 302.9989
2.8511 | 742.4249 | 2.0004 | 303.023
2.8508 | 744.9247 | 2.0002 | 303.0467
2.8503 | 747.4244 | 2.0002 | 303.0702
2.8498 | 749.9241 | 2.0002 | 303.0933
2.8494 | 752.4239 | 2.0004 | 303.1163
2.849 | 754.9236 | 2.0004 | 303.139
2.8486 | 757.4233 | 2.0002 | 303.1615
2.8481 | 759.9231 | 2.0004 | 303.1836
2.8477 | 762.4228 | 2.0002 | 303.2056
2.8473 | 764.9225 | 2.0002 | 303.2273
2.8466 | 767.4222 | 2.0004 | 303.2488
2.8463 | 769.922 | 2.0004 | 303.27
2.8458 | 772.4217 | 2.0004 | 303.2911
2.8453 | 774.9214 | 2.0004 | 303.2994
2.8448 | 777.4212
2.8444 | 779.9208
2.8439 | 782.4206
2.8434 | 784.9204
2.8429 | 787.4201
2.8426 | 789.9198
2.8419 | 792.4196
2.8415 | 794.9192
2.841 | 797.419
2.8405 | 799.9187
2.84 | 802.4184
2.8395 | 804.9181
2.839 | 807.4179
2.8384 | 809.9176
2.8379 | 812.4173
2.8374 | 814.9171
2.8368 | 817.4168
2.8363 | 819.9165
2.8358 | 822.4162
2.8353 | 824.9159
2.8347 | 827.4156
2.8342 | 829.9154
2.8335 | 832.415
2.8331 | 834.9148
2.8324 | 837.4145
2.8319 | 839.9142
2.8313 | 842.4139
2.8308 | 844.9136
2.8302 | 847.4133
2.8295 | 849.9129
2.829 | 852.4126
2.8284 | 854.9123
2.8279 | 857.412
2.8273 | 859.9117
2.8266 | 862.4115
2.826 | 864.9112
2.8255 | 867.4108
2.8248 | 869.9107
2.8242 | 872.4103
2.8235 | 874.91
2.8231 | 877.4097
2.8224 | 879.9095
2.8218 | 882.4092
2.8211 | 884.9089
2.8205 | 887.4087
2.8198 | 889.9084
2.8192 | 892.4081
2.8185 | 894.9079
2.8179 | 897.4076
2.8172 | 899.9074
2.8166 | 902.407
2.816 | 904.9068
2.8153 | 907.4065
2.8147 | 909.9062
2.814 | 912.406
2.8134 | 914.9056
2.8127 | 917.4054
2.8121 | 919.9051
2.8114 | 922.4049
2.8106 | 924.9045
2.81 | 927.4043
2.8093 | 929.904
2.8087 | 932.4036
2.8081 | 934.9034
2.8074 | 937.4031
2.8066 | 939.9029
2.806 | 942.4027
2.8051 | 944.9023
2.8045 | 947.402
2.8039 | 949.9018
2.8031 | 952.4014
2.8024 | 954.9011
2.8018 | 957.4007
2.801 | 959.9004
2.8001 | 962.4002
2.7995 | 964.8999
2.7987 | 967.3996
2.7979 | 969.8994
2.7974 | 972.3991
2.7966 | 974.8988
2.7958 | 977.3985
2.7951 | 979.8981
2.7943 | 982.3979
2.7935 | 984.8975
2.7929 | 987.3973
2.7921 | 989.897
2.7913 | 992.3967
2.7905 | 994.8964
2.7898 | 997.3961
2.789 | 999.8958
2.7882 | 1002.395
2.7874 | 1004.8952
2.7866 | 1007.395
2.7858 | 1009.895
2.785 | 1012.3944
2.7842 | 1014.894
2.7835 | 1017.394
2.7826 | 1019.894
2.7818 | 1022.393
2.7811 | 1024.8928
2.7801 | 1027.393
2.7793 | 1029.892
2.7785 | 1032.392
2.7777 | 1034.892
2.7769 | 1037.391
2.7761 | 1039.891
2.7751 | 1042.391
2.7743 | 1044.8904
2.7735 | 1047.39
2.7726 | 1049.89
2.7718 | 1052.39
2.7709 | 1054.889
2.77 | 1057.389
2.7692 | 1059.889
2.7682 | 1062.388
2.7674 | 1064.888
2.7664 | 1067.388
2.7655 | 1069.887
2.7647 | 1072.387
2.7637 | 1074.887
2.7629 | 1077.3864
2.7619 | 1079.886
2.7609 | 1082.386
2.76 | 1084.885
2.759 | 1087.385
2.7582 | 1089.8848
2.7572 | 1092.385
2.7563 | 1094.884
2.7553 | 1097.384
2.7543 | 1099.884
2.7534 | 1102.383
2.7522 | 1104.883
2.7514 | 1107.383
2.7503 | 1109.8824
2.7493 | 1112.382
2.7484 | 1114.882
2.7474 | 1117.381
2.7463 | 1119.881
2.7453 | 1122.381
2.7443 | 1124.88
2.7432 | 1127.38
2.7422 | 1129.88
2.7411 | 1132.38
2.7401 | 1134.8792
2.7392 | 1137.379
2.738 | 1139.878
2.7369 | 1142.378
2.7358 | 1144.878
2.7346 | 1147.378
2.7337 | 1149.877
2.7325 | 1152.377
2.7314 | 1154.876
2.7303 | 1157.376
2.7292 | 1159.876
2.728 | 1162.375
2.7269 | 1164.875
2.7256 | 1167.375
2.7245 | 1169.874
2.7233 | 1172.374
2.7221 | 1174.874
2.7209 | 1177.374
2.7198 | 1179.873
2.7185 | 1182.3728
2.7172 | 1184.873
2.7161 | 1187.372
2.7146 | 1189.872
2.7135 | 1192.372
2.7122 | 1194.871
2.7108 | 1197.371
2.7096 | 1199.8704
2.7083 | 1202.37
2.7069 | 1204.87
2.7056 | 1207.369
2.7043 | 1209.869
2.7029 | 1212.369
2.7016 | 1214.868
2.7001 | 1217.368
2.6987 | 1219.868
2.6974 | 1222.367
2.6958 | 1224.867
2.6943 | 1227.367
2.6929 | 1229.8664
2.6914 | 1232.366
2.6899 | 1234.866
2.6885 | 1237.365
2.6869 | 1239.865
2.6854 | 1242.365
2.6838 | 1244.864
2.6822 | 1247.364
2.6806 | 1249.864
2.679 | 1252.363
2.6774 | 1254.863
2.6758 | 1257.363
2.6741 | 1259.862
2.6724 | 1262.362
2.6706 | 1264.862
2.669 | 1267.361
2.6672 | 1269.8608
2.6654 | 1272.36
2.6636 | 1274.86
2.6617 | 1277.36
2.6599 | 1279.859
2.658 | 1282.359
2.6562 | 1284.859
2.6541 | 1287.358
2.6522 | 1289.858
2.6503 | 1292.3576
2.6482 | 1294.857
2.6461 | 1297.357
2.644 | 1299.856
2.642 | 1302.356
2.6398 | 1304.856
2.6375 | 1307.355
2.6353 | 1309.855
2.633 | 1312.355
2.6307 | 1314.854
2.6283 | 1317.354
2.6259 | 1319.854
2.6235 | 1322.353
2.6211 | 1324.8528
2.6185 | 1327.353
2.6157 | 1329.852
2.613 | 1332.352
2.6102 | 1334.851
2.6075 | 1337.351
2.6046 | 1339.851
2.6017 | 1342.35
2.5986 | 1344.85
2.5957 | 1347.349
2.5925 | 1349.849
2.5893 | 1352.349
2.5859 | 1354.848
2.5825 | 1357.348
2.5791 | 1359.8472
2.5754 | 1362.347
2.5717 | 1364.847
2.5678 | 1367.346
2.5639 | 1369.846
2.5599 | 1372.345
2.5557 | 1374.845
2.5514 | 1377.344
2.5468 | 1379.844
2.5422 | 1382.344
2.5375 | 1384.843
2.5325 | 1387.343
2.5273 | 1389.842
2.522 | 1392.342
2.5163 | 1394.842
2.5105 | 1397.341
2.5046 | 1399.8408
2.4983 | 1402.34
2.4917 | 1404.84
2.4846 | 1407.339
2.4773 | 1409.839
2.47 | 1412.339
2.462 | 1414.838
2.4536 | 1417.338
2.4447 | 1419.837
2.4352 | 1422.3368
2.4252 | 1424.836
2.415 | 1427.336
2.4037 | 1429.835
2.3916 | 1432.335
2.3787 | 1434.835
2.3647 | 1437.334
2.3495 | 1439.8336
2.3337 | 1442.333
2.3158 | 1444.833
2.2959 | 1447.332
2.274 | 1449.832
2.2495 | 1452.331
2.2216 | 1454.831
2.1909 | 1457.33
2.154 | 1459.829
2.1101 | 1462.329
2.0575 | 1464.828
2.0078 | 1467.306
2.0008 | 1469.548
2.0004 | 1471.509
1.9994 | 1473.234
2.0002 | 1474.742
2.0002 | 1476.1
2.0002 | 1477.305
2.0004 | 1478.37
2.0002 | 1479.308
2.0002 | 1480.132
2.0004 | 1480.853
2.0004 | 1481.48
2.0002 | 1482.026
2.0002 | 1482.5
2.0004 | 1482.913
2.0004 | 1483.2736
2.0004 | 1483.5904
1.9997 | 1483.872
2.0002 | 1484.121
2.0002 | 1484.348
2.0002 | 1484.555
2.0002 | 1484.745
2.0004 | 1484.9224
2.0004 | 1485.088
2.0004 | 1485.244
2.0002 | 1485.392
2.0004 | 1485.533
2.0004 | 1485.666
2.0004 | 1485.794
2.0004 | 1485.9168
2.0004 | 1486.034
2.0004 | 1486.147
2.0004 | 1486.257
2.0004 | 1486.362
2.0004 | 1486.463
2.0004 | 1486.562
2.0004 | 1486.658
2.0004 | 1486.75
2.0004 | 1486.84
2.0004 | 1486.927
2.0004 | 1487.013
2.0004 | 1487.096
2.0004 | 1487.176
2.0004 | 1487.255
2.0004 | 1487.332
2.0004 | 1487.408
2.0004 | 1487.481
2.0004 | 1487.553
2.0004 | 1487.624
2.0004 | 1487.693
2.0004 | 1487.761
2.0004 | 1487.827
2.0004 | 1487.892
2.0004 | 1487.956
2.0004 | 1488.019
2.0004 | 1488.081
2.0004 | 1488.141
2.0004 | 1488.201
2.0004 | 1488.26
2.0004 | 1488.317
2.0004 | 1488.374
2.0004 | 1488.43
2.0005 | 1488.485
2.0004 | 1488.539
2.0004 | 1488.593
2.0004 | 1488.645
2.0004 | 1488.697
2.0004 | 1488.748
2.0004 | 1488.799
2.0004 | 1488.848
2.0004 | 1488.897
2.0004 | 1488.946
2.0004 | 1488.994
2.0004 | 1489.041
2.0004 | 1489.087
2.0004 | 1489.133
2.0004 | 1489.178
2.0004 | 1489.2232
2.0005 | 1489.267
2.0004 | 1489.311
2.0004 | 1489.354
2.0004 | 1489.397
2.0004 | 1489.439
2.0004 | 1489.481
2.0004 | 1489.522
2.0004 | 1489.562
2.0004 | 1489.603
2.0004 | 1489.642
2.0004 | 1489.682
2.0004 | 1489.72
2.0004 | 1489.759
2.0004 | 1489.797
2.0004 | 1489.834
2.0004 | 1489.871
2.0004 | 1489.908
2.0004 | 1489.944
2.0004 | 1489.98
2.0004 | 1490.015
2.0004 | 1490.0504
2.0004 | 1490.085
2.0004 | 1490.119
2.0004 | 1490.153
2.0004 | 1490.187
2.0004 | 1490.22
2.0004 | 1490.253
2.0004 | 1490.285
2.0004 | 1490.317
2.0004 | 1490.349
2.0004 | 1490.38
2.0004 | 1490.411
2.0004 | 1490.442
2.0004 | 1490.472
2.0004 | 1490.502
2.0004 | 1490.532
2.0004 | 1490.561
2.0004 | 1490.59
2.0004 | 1490.619
2.0004 | 1490.647
2.0004 | 1490.675
2.0004 | 1490.703
2.0004 | 1490.73
2.0004 | 1490.758
2.0004 | 1490.784
2.0004 | 1490.811
2.0004 | 1490.837
2.0004 | 1490.863
2.0004 | 1490.889
2.0004 | 1490.915
2.0004 | 1490.94
2.0004 | 1490.965
2.0004 | 1490.989
2.0004 | 1491.014
2.0004 | 1491.038
2.0004 | 1491.062
2.0004 | 1491.086
2.0004 | 1491.109
2.0004 | 1491.132
2.0004 | 1491.155
2.0002 | 1491.178
2.0004 | 1491.201
2.0004 | 1491.223
2.0004 | 1491.245
2.0004 | 1491.266
2.0004 | 1491.288
2.0004 | 1491.31
2.0004 | 1491.331
2.0004 | 1491.352
2.0004 | 1491.356