## Sheet1
2voltage | 2capacity | 132.0voltage | 132.0capacity | 264.0voltage | 264.0capacity | 396.0voltage | 396.0capacity | 528.0voltage | 528.0capacity | 660.0voltage | 660.0capacity
3.5358 | 0 | 3.2396 | 0 | 2.9797 | 0 | 2.9721 | 0 | 2.9221 | 0 | 2.9138 | 0
3.2501 | 2.499689 | 2.9111 | 2.499436 | 2.418 | 2.499144 | 2.3225 | 2.499122 | 2.2462 | 2.499133 | 2.1975 | 2.498967
3.1108 | 4.999403 | 2.7593 | 4.998761 | 2.0582 | 4.991019 | 2.0266 | 4.909311 | 2.0134 | 4.797008 | 2.0103 | 4.710011
3.0571 | 7.499058 | 2.6867 | 7.498086 | 2.0031 | 7.213081 | 2.0016 | 6.899944 | 2.001 | 6.640711 | 1.9998 | 6.45095
3.0295 | 9.998703 | 2.6358 | 9.997367 | 2.0003 | 9.086608 | 2 | 8.568964 | 2 | 8.173319 | 2 | 7.909186
3.0132 | 12.49836 | 2.5934 | 12.49661 | 2 | 10.7088 | 2.0001 | 10.0391 | 2.0001 | 9.551431 | 2 | 9.220778
3.0019 | 14.99797 | 2.554 | 14.99586 | 2.0001 | 12.17205 | 2.0001 | 11.37251 | 2.0001 | 10.79492 | 2 | 10.40239
2.9939 | 17.49759 | 2.5192 | 17.4951 | 2 | 13.50479 | 2.0001 | 12.58632 | 2.0001 | 11.92716 | 2.0001 | 11.47789
2.9871 | 19.99722 | 2.4863 | 19.99432 | 2.0001 | 14.72632 | 2.0001 | 13.69896 | 2.0001 | 12.96484 | 2.0001 | 12.462825
2.9813 | 22.49679 | 2.4545 | 22.49353 | 2.0001 | 15.84791 | 2.0001 | 14.72278 | 2.0001 | 13.919475 | 2.0001 | 13.36749
2.9761 | 24.99643 | 2.4235 | 24.99269 | 2.0001 | 16.88221 | 2.0001 | 15.6669 | 2.0003 | 14.79834 | 2.0001 | 14.1986
2.9714 | 27.49598 | 2.3929 | 27.49188 | 2.0001 | 17.83656 | 2.0001 | 16.53726 | 2.0003 | 15.60667 | 2.0001 | 14.96106
2.9672 | 29.99554 | 2.362 | 29.99105 | 2.0001 | 18.71687 | 2.0001 | 17.33797 | 2.0001 | 16.34853 | 2.0001 | 15.65925
2.9629 | 32.49508 | 2.3306 | 32.4902 | 2.0001 | 19.52778 | 2.0001 | 18.07321 | 2.0003 | 17.02734 | 2.0001 | 16.29784
2.9589 | 34.99464 | 2.2985 | 34.98933 | 2.0003 | 20.27327 | 2.0001 | 18.74644 | 2.0001 | 17.64641 | 2.0001 | 16.87759
2.9551 | 37.4942 | 2.2649 | 37.48844 | 2.0001 | 20.95765 | 2.0001 | 19.36093 | 2.0001 | 18.2103 | 2.0001 | 17.40358
2.9516 | 39.9938 | 2.2286 | 39.98755 | 2.0001 | 21.58452 | 2.0001 | 19.92017 | 2.0001 | 18.72129 | 2.0001 | 17.88036
2.9482 | 42.49337 | 2.1915 | 42.486675 | 2.0001 | 22.15789 | 2.0001 | 20.42799 | 2.0003 | 19.18397 | 2.0003 | 18.31231
2.9448 | 44.992925 | 2.1521 | 44.98578 | 2.0001 | 22.68136 | 2.0001 | 20.88833 | 2.0003 | 19.60317 | 2.0001 | 18.70381
2.9416 | 47.49248 | 2.1095 | 47.48481 | 2.0001 | 23.15885 | 2.0001 | 21.30571 | 2.0003 | 19.98311 | 2.0001 | 19.05929
2.9387 | 49.99203 | 2.0627 | 49.98386 | 2.0003 | 23.59423 | 2.0001 | 21.6844 | 2.0003 | 20.32822 | 2.0001 | 19.3826
2.9356 | 52.49159 | 2.0126 | 52.48221 | 2.0003 | 23.99127 | 2.0003 | 22.028475 | 2.0001 | 20.64229 | 2.0003 | 19.67723
2.9329 | 54.99117 | 2.001 | 54.91154 | 2.0001 | 24.35391 | 2.0001 | 22.34192 | 2.0126 | 20.92925 | 2 | 19.94776
2.9301 | 57.49072 | 2.0003 | 57.21164 | 2.0001 | 24.68574 | 2.0127 | 22.62877 | 2.0001 | 21.19242 | 2 | 20.19487
2.9276 | 59.99027 | 2.0003 | 59.39318 | 2.0001 | 24.99027 | 2 | 22.89243 | 2.0001 | 21.43321 | 2.0001 | 20.42146
2.9251 | 62.48981 | 2.0001 | 61.46634 | 2 | 25.27207 | 2.0001 | 23.13424 | 2.0001 | 21.65452 | 2.0001 | 20.62998
2.9227 | 64.98936 | 2.0001 | 63.43844 | 2.0001 | 25.53207 | 2.0001 | 23.35702 | 2.0001 | 21.85865 | 2.0001 | 20.82232
2.9206 | 67.48891 | 2.0003 | 65.31572 | 2.0001 | 25.77226 | 2.0001 | 23.56307 | 2.0001 | 22.04745 | 2.0001 | 21.00018
2.9185 | 69.98846 | 2.0001 | 67.10233 | 2.0001 | 25.99522 | 2.0001 | 23.75427 | 2.0001 | 22.222575 | 2.0001 | 21.16506
2.9166 | 72.48806 | 2.0001 | 68.80349 | 2.0001 | 26.20282 | 2.0001 | 23.9323 | 2.0001 | 22.385475 | 2.0001 | 21.31829
2.9147 | 74.98765 | 2.0001 | 70.42623 | 2.0001 | 26.39664 | 2.0001 | 24.09837 | 2.0003 | 22.53729 | 2.0001 | 21.46099
2.9129 | 77.48719 | 2.0003 | 71.96526 | 2.0001 | 26.57794 | 2.0001 | 24.25402 | 2.0001 | 22.67914 | 2.0001 | 21.59415
2.9113 | 79.98674 | 2.0003 | 73.42494 | 2.0001 | 26.7479 | 2 | 24.39961 | 2.0003 | 22.81196 | 2.0001 | 21.71866
2.9096 | 82.4863 | 2.0001 | 74.80942 | 2.0001 | 26.907475 | 2.0001 | 24.53636 | 2.0001 | 22.93658 | 2.0001 | 21.83534
2.9082 | 84.98584 | 2.0003 | 76.12306 | 2.0001 | 27.05755 | 2.0001 | 24.665025 | 2.0001 | 23.05371 | 2.0003 | 21.94486
2.9067 | 87.48543 | 2.0001 | 77.36954 | 2.0001 | 27.19889 | 2.0001 | 24.78625 | 2.0003 | 23.16397 | 2.0001 | 22.04786
2.9056 | 89.98498 | 2.0003 | 78.55316 | 2.0001 | 27.33211 | 2.0001 | 24.90069 | 2.0003 | 23.26792 | 2.0001 | 22.14489
2.9043 | 92.48456 | 2.0001 | 79.67821 | 2.0003 | 27.45788 | 2.0001 | 25.00887 | 2.0003 | 23.366125 | 2.0001 | 22.23643
2.9034 | 94.98414 | 2.0003 | 80.74844 | 2.0001 | 27.57676 | 2.0001 | 25.11126 | 2.0001 | 23.45902 | 2.0001 | 22.3229
2.9022 | 97.4837 | 2.0001 | 81.76797 | 2.0001 | 27.6892 | 2.0001 | 25.20831 | 2.0003 | 23.547 | 2.0001 | 22.40475
2.9013 | 99.98319 | 2.0003 | 82.74021 | 2.0001 | 27.79573 | 2.0001 | 25.30045 | 2.0001 | 23.63045 | 2.0003 | 22.48232
2.9005 | 102.4827 | 2.0001 | 83.66864 | 2.0001 | 27.89672 | 2.0001 | 25.388 | 2.0003 | 23.70974 | 2.0001 | 22.55596
2.8995 | 104.9823 | 2.0001 | 84.55626 | 2.0001 | 27.99256 | 2.0003 | 25.47128 | 2.0001 | 23.78516 | 2.0001 | 22.62591
2.8987 | 107.4818 | 2.0001 | 85.40547 | 2.0001 | 28.08361 | 2.0001 | 25.5506 | 2.0001 | 23.85696 | 2.0001 | 22.69249
2.898 | 109.9814 | 2.0003 | 86.21895 | 2.0003 | 28.17021 | 2.0001 | 25.62624 | 2.0001 | 23.92543 | 2.0001 | 22.75592
2.8974 | 112.4809 | 2.0003 | 86.99903 | 2.0001 | 28.25272 | 2.0001 | 25.69847 | 2.0001 | 23.99078 | 2.0001 | 22.81641
2.8967 | 114.9805 | 2.0003 | 87.74769 | 2.0001 | 28.3313 | 2.0003 | 25.76749 | 2.0003 | 24.05324 | 2.0001 | 22.87416
2.8961 | 117.48 | 2.0003 | 88.46707 | 2.0003 | 28.40627 | 2.0003 | 25.83352 | 2.0001 | 24.11302 | 2.0001 | 22.92936
2.8958 | 119.9796 | 2.0001 | 89.15863 | 2.0001 | 28.47786 | 2.0001 | 25.89674 | 2.0001 | 24.17026 | 2.0001 | 22.98218
2.8951 | 122.4791 | 2.0003 | 89.82404 | 2.0001 | 28.54631 | 2.0001 | 25.95734 | 2.0001 | 24.22516 | 2.0001 | 23.03279
2.8948 | 124.9787 | 2.0001 | 90.46482 | 2.0003 | 28.611825 | 2.0001 | 26.01551 | 2.0001 | 24.27781 | 2.0001 | 23.0813
2.8943 | 127.4782 | 2.0001 | 91.08221 | 2.0001 | 28.67461 | 2.0003 | 26.07136 | 2.0003 | 24.32835 | 2.0001 | 23.12787
2.894 | 129.9777 | 2.0003 | 91.67746 | 2.0003 | 28.73484 | 2.0001 | 26.12503 | 2.0003 | 24.37694 | 2.0003 | 23.17261
2.8937 | 132.4773 | 2.0003 | 92.25161 | 2.0001 | 28.79269 | 2.0001 | 26.17665 | 2.0001 | 24.42369 | 2.0003 | 23.215625
2.8934 | 134.9768 | 2.0003 | 92.80565 | 2.0003 | 28.84831 | 2.0003 | 26.22636 | 2.0003 | 24.46866 | 2.0001 | 23.25701
2.8932 | 137.4763 | 2.0003 | 93.34059 | 2.0003 | 28.90182 | 2.0003 | 26.27424 | 2.0001 | 24.51198 | 2.0001 | 23.296825
2.893 | 139.9759 | 2.0003 | 93.85717 | 2.0001 | 28.95335 | 2.0001 | 26.32044 | 2.0001 | 24.55375 | 2.0001 | 23.33517
2.8927 | 142.4754 | 2.0001 | 94.35624 | 2.0003 | 29.00303 | 2.0001 | 26.36501 | 2.0001 | 24.59405 | 2.0001 | 23.37214
2.8924 | 144.9749 | 2.0003 | 94.83851 | 2.0001 | 29.05097 | 2.0001 | 26.40804 | 2.0001 | 24.63297 | 2.0003 | 23.4078
2.8924 | 147.4744 | 2.0003 | 95.30481 | 2.0003 | 29.09729 | 2.0001 | 26.44963 | 2.0003 | 24.67058 | 2.0001 | 23.44224
2.8922 | 149.9739 | 2.0003 | 95.7557 | 2.0001 | 29.14206 | 2.0001 | 26.48985 | 2.0001 | 24.70696 | 2.0001 | 23.4755
2.8921 | 152.4735 | 2.0001 | 96.19189 | 2.0001 | 29.18537 | 2.0001 | 26.52876 | 2.0003 | 24.74212 | 2.0003 | 23.50765
2.8919 | 154.973 | 2.0003 | 96.61399 | 2.0001 | 29.2273 | 2.0001 | 26.56643 | 2.0003 | 24.77614 | 2.0003 | 23.53874
2.8919 | 157.4725 | 2.0003 | 97.02239 | 2.0001 | 29.267925 | 2.0001 | 26.60295 | 2.0003 | 24.80909 | 2.0001 | 23.56881
2.8917 | 159.9721 | 2.0001 | 97.41768 | 2.0001 | 29.30732 | 2.0001 | 26.63836 | 2.0003 | 24.84102 | 2.0001 | 23.59793
2.8916 | 162.4716 | 2.0003 | 97.80029 | 2.0001 | 29.34555 | 2.0001 | 26.67269 | 2.0001 | 24.871975 | 2.0003 | 23.62615
2.8916 | 164.9711 | 2.0003 | 98.17078 | 2.0001 | 29.38267 | 2.0001 | 26.70603 | 2.0001 | 24.90201 | 2.0001 | 23.6535
2.8916 | 167.4707 | 2.0001 | 98.52958 | 2.0001 | 29.41874 | 2.0001 | 26.7384 | 2.0003 | 24.93117 | 2.0003 | 23.68003
2.8914 | 169.9702 | 2.0003 | 98.87706 | 2.0001 | 29.45381 | 2.0001 | 26.76986 | 2.0003 | 24.95949 | 2.0001 | 23.70577
2.8916 | 172.4698 | 2.0003 | 99.21362 | 2.0001 | 29.48794 | 2.0001 | 26.80044 | 2.0003 | 24.98701 | 2.0001 | 23.73075
2.8914 | 174.9693 | 2.0003 | 99.53957 | 2.0001 | 29.52117 | 2.0001 | 26.83019 | 2.0003 | 25.01374 | 2.0001 | 23.75502
2.8914 | 177.4689 | 2.0003 | 99.85526 | 2.0003 | 29.55354 | 2.0003 | 26.85915 | 2.0003 | 25.03974 | 2.0003 | 23.7786
2.8914 | 179.9684 | 2.0001 | 100.1611 | 2.0001 | 29.58511 | 2.0001 | 26.88733 | 2.0003 | 25.06504 | 2.0001 | 23.80153
2.8914 | 182.4679 | 2.0001 | 100.4574 | 2.0003 | 29.61586 | 2.0001 | 26.91479 | 2.0001 | 25.08967 | 2.0001 | 23.823825
2.8916 | 184.9674 | 2.0003 | 100.7445 | 2.0001 | 29.64586 | 2.0001 | 26.94156 | 2.0003 | 25.11365 | 2.0003 | 23.8455
2.8914 | 187.467 | 2.0037 | 101.0236 | 2.0001 | 29.67514 | 2.0001 | 26.96766 | 2.0001 | 25.13702 | 2.0003 | 23.86661
2.8914 | 189.9665 | 2.0003 | 101.2962 | 2.0001 | 29.70373 | 2.0003 | 26.99314 | 2.0003 | 25.1598 | 2.0003 | 23.86869
2.8914 | 192.466 | 2.0003 | 101.5581 | 2.0001 | 29.73166 | 2.0001 | 27.01799 | 2.0003 | 25.18202
2.8916 | 194.9656 | 2.0001 | 101.8115 | 2.0003 | 29.75895 | 2.0001 | 27.04224 | 2.0001 | 25.20368
2.8916 | 197.4651 | 2.0001 | 102.0569 | 2.0001 | 29.78564 | 2.0003 | 27.06592 | 2.0003 | 25.22482
2.8916 | 199.9646 | 2.0003 | 102.2948 | 2.0003 | 29.81174 | 2.0003 | 27.08905 | 2.0003 | 25.22899
2.8917 | 202.4642 | 2.0001 | 102.5253 | 2.0001 | 29.83729 | 2.0001 | 27.11164
2.8917 | 204.9637 | 2.0003 | 102.7486 | 2.0003 | 29.8623 | 2.0001 | 27.13374
2.8919 | 207.4632 | 2.0003 | 102.9652 | 2.0001 | 29.88679 | 2.0001 | 27.15536
2.8919 | 209.9628 | 2.0003 | 103.175 | 2.0001 | 29.91079 | 2.0001 | 27.1765
2.8919 | 212.4623 | 2.0001 | 103.3784 | 2.0001 | 29.93429 | 2.0001 | 27.18275
2.8921 | 214.9618 | 2.0001 | 103.5755 | 2.0003 | 29.95733
2.8921 | 217.4614 | 2.0003 | 103.7666 | 2.0001 | 29.979925
2.8921 | 219.9609 | 2.0001 | 103.952 | 2.0001 | 30.0021
2.8922 | 222.4605 | 2.0001 | 104.1318 | 2.0001 | 30.02386
2.8924 | 224.96 | 2.0003 | 104.3062 | 2.0001 | 30.04521
2.8924 | 227.4596 | 2.0003 | 104.4754 | 2.0003 | 30.06617
2.8925 | 229.9591 | 2.0003 | 104.6395
2.8925 | 232.4587 | 2.0001 | 104.7987
2.8925 | 234.9582 | 2.0003 | 104.9532
2.8927 | 237.4577 | 2.0001 | 105.1032
2.8929 | 239.9573 | 2.0003 | 105.2487
2.8929 | 242.4568 | 2.0003 | 105.3899
2.893 | 244.9563 | 2.0001 | 105.527
2.8932 | 247.4559 | 2.0003 | 105.6601
2.8932 | 249.9554 | 2.0001 | 105.7893
2.8934 | 252.455 | 2.0001 | 105.9147
2.8934 | 254.9546 | 2.0003 | 106.0365
2.8935 | 257.4541 | 2.0003 | 106.1548
2.8935 | 259.9536 | 2.0001 | 106.2697
2.8937 | 262.4532 | 2.0003 | 106.3812
2.8937 | 264.9527 | 2.0003 | 106.4895
2.8938 | 267.4523 | 2.0003 | 106.5947
2.8938 | 269.9519 | 2.0003 | 106.6969
2.894 | 272.4514 | 2.0003 | 106.7962
2.894 | 274.951 | 2.0001 | 106.8927
2.8942 | 277.4506 | 2.0001 | 106.9864
2.8942 | 279.9502 | 2.0003 | 107.0776
2.8942 | 282.4497 | 2.0001 | 107.1662
2.8943 | 284.9493 | 2.0003 | 107.2523
2.8943 | 287.4489 | 2.0003 | 107.3361
2.8945 | 289.9484 | 2.0001 | 107.4176
2.8946 | 292.448 | 2.0003 | 107.4968
2.8945 | 294.9475 | 2.0001 | 107.574
2.8946 | 297.447 | 2.0003 | 107.6491
2.8948 | 299.9466 | 2.0001 | 107.7223
2.8948 | 302.4461 | 2.0003 | 107.7935
2.8948 | 304.9457 | 2.0001 | 107.863
2.895 | 307.4452 | 2.0003 | 107.9307
2.895 | 309.9448 | 2.0003 | 107.9967
2.895 | 312.4443 | 2.0003 | 108.0611
2.8951 | 314.9439 | 2.0003 | 108.1239
2.8951 | 317.4435 | 2.0001 | 108.1852
2.8953 | 319.943 | 2.0001 | 108.2449
2.8953 | 322.4426 | 2.0003 | 108.3033
2.8953 | 324.9422 | 2.0003 | 108.3603
2.8953 | 327.4417 | 2.0003 | 108.4159
2.8953 | 329.9414 | 2.0001 | 108.4703
2.8955 | 332.4409 | 2.0003 | 108.5234
2.8955 | 334.9404 | 2.0003 | 108.5753
2.8955 | 337.44 | 2.0003 | 108.626
2.8955 | 339.9396 | 2.0003 | 108.6756
2.8956 | 342.4391 | 2.0001 | 108.7241
2.8956 | 344.9387 | 2.0003 | 108.7716
2.8956 | 347.4383 | 2.0003 | 108.818
2.8956 | 349.9378 | 2.0003 | 108.8634
2.8956 | 352.4374 | 2.0001 | 108.9079
2.8958 | 354.937 | 2.0003 | 108.9514
2.8958 | 357.4366 | 2.0003 | 108.994
2.8956 | 359.9361 | 2.0001 | 109.0357
2.8958 | 362.4357 | 2.0003 | 109.0766
2.8956 | 364.9352 | 2.0003 | 109.1166
2.8958 | 367.4348 | 2.0003 | 109.1559
2.8958 | 369.9344 | 2.0003 | 109.1943
2.8958 | 372.434 | 2.0003 | 109.2321
2.8958 | 374.9335 | 2.0003 | 109.269
2.8958 | 377.4331 | 2.0003 | 109.3053
2.8958 | 379.9326 | 2.0003 | 109.3409
2.8958 | 382.4321 | 2.0003 | 109.3758
2.8958 | 384.9317 | 2.0003 | 109.41
2.8958 | 387.4313 | 2.0003 | 109.4437
2.8958 | 389.9309 | 2.0003 | 109.4767
2.8956 | 392.4304 | 2.0003 | 109.5091
2.8956 | 394.93 | 2.0003 | 109.5409
2.8956 | 397.4295 | 2.0003 | 109.5722
2.8956 | 399.9291 | 2.0003 | 109.6029
2.8956 | 402.4287 | 2.0003 | 109.633
2.8956 | 404.9283 | 2.0001 | 109.6626
2.8956 | 407.4278 | 2.0001 | 109.6917
2.8955 | 409.9273 | 2.0003 | 109.7204
2.8955 | 412.4269 | 2.0001 | 109.7485
2.8955 | 414.9264 | 2.0003 | 109.7761
2.8955 | 417.426 | 2.0001 | 109.8033
2.8953 | 419.9255 | 2.0003 | 109.83
2.8953 | 422.4251 | 2.0003 | 109.8563
2.8953 | 424.9246 | 2.0003 | 109.8821
2.8951 | 427.4241 | 2.0003 | 109.9075
2.8951 | 429.9237 | 2.0003 | 109.9325
2.895 | 432.4232 | 2.0003 | 109.9571
2.895 | 434.9228 | 2.0003 | 109.9813
2.895 | 437.4224 | 2.0003 | 110.0052
2.8948 | 439.9219 | 2.0003 | 110.0286
2.8948 | 442.4214 | 2.0003 | 110.0517
2.8946 | 444.921 | 2.0003 | 110.0745
2.8946 | 447.4205 | 2.0003 | 110.0968
2.8946 | 449.9201 | 2.0001 | 110.1189
2.8945 | 452.4196 | 2.0001 | 110.1406
2.8945 | 454.9192 | 2.0003 | 110.162
2.8943 | 457.4188 | 2.0003 | 110.183
2.8942 | 459.9183 | 2.0001 | 110.1872
2.8942 | 462.4179
2.8942 | 464.9174
2.894 | 467.4169
2.8938 | 469.9166
2.8937 | 472.4161
2.8935 | 474.9157
2.8935 | 477.4153
2.8934 | 479.9148
2.8932 | 482.4144
2.8932 | 484.914
2.893 | 487.4136
2.8929 | 489.9131
2.8929 | 492.4126
2.8927 | 494.9122
2.8925 | 497.4117
2.8925 | 499.9112
2.8922 | 502.4108
2.8922 | 504.9104
2.8921 | 507.4099
2.8919 | 509.9095
2.8917 | 512.409
2.8916 | 514.9086
2.8914 | 517.4081
2.8913 | 519.9077
2.8911 | 522.4073
2.8909 | 524.9068
2.8908 | 527.4064
2.8906 | 529.9059
2.8904 | 532.4054
2.8903 | 534.9051
2.8901 | 537.4046
2.89 | 539.9042
2.8898 | 542.4037
2.8896 | 544.9033
2.8893 | 547.4028
2.8892 | 549.9024
2.889 | 552.4019
2.8888 | 554.9015
2.8887 | 557.401
2.8885 | 559.9006
2.8884 | 562.4001
2.888 | 564.8996
2.8879 | 567.3992
2.8877 | 569.8988
2.8874 | 572.3983
2.8872 | 574.8979
2.8869 | 577.3974
2.8867 | 579.897
2.8866 | 582.3966
2.8863 | 584.8961
2.8861 | 587.3957
2.8858 | 589.8952
2.8856 | 592.3947
2.8853 | 594.8944
2.8851 | 597.394
2.885 | 599.8936
2.8846 | 602.3931
2.8843 | 604.8926
2.8842 | 607.3921
2.8838 | 609.8916
2.8837 | 612.3912
2.8834 | 614.8908
2.8832 | 617.3904
2.8829 | 619.8899
2.8825 | 622.3895
2.8824 | 624.889
2.8821 | 627.3886
2.8817 | 629.8882
2.8814 | 632.3877
2.8813 | 634.8873
2.8809 | 637.3869
2.8806 | 639.8864
2.8803 | 642.3859
2.8801 | 644.8856
2.8798 | 647.3852
2.8795 | 649.8847
2.8792 | 652.3842
2.8788 | 654.8837
2.8785 | 657.3832
2.8782 | 659.8828
2.8779 | 662.3824
2.8777 | 664.882
2.8772 | 667.3816
2.8769 | 669.8812
2.8766 | 672.3807
2.8763 | 674.8802
2.8759 | 677.3799
2.8756 | 679.8794
2.8753 | 682.3789
2.8748 | 684.8785
2.8746 | 687.378
2.8742 | 689.8776
2.8738 | 692.3772
2.8735 | 694.8768
2.8732 | 697.3763
2.8727 | 699.8758
2.8724 | 702.3753
2.8719 | 704.8749
2.8716 | 707.3745
2.8712 | 709.8741
2.8708 | 712.3736
2.8706 | 714.8732
2.8701 | 717.3727
2.8698 | 719.8723
2.8693 | 722.3718
2.869 | 724.8714
2.8685 | 727.371
2.8682 | 729.8705
2.8677 | 732.3701
2.8672 | 734.8696
2.8669 | 737.3692
2.8664 | 739.8687
2.8661 | 742.3684
2.8656 | 744.8679
2.8651 | 747.3674
2.8648 | 749.8669
2.8643 | 752.3665
2.8638 | 754.8661
2.8633 | 757.3656
2.863 | 759.8652
2.8625 | 762.3648
2.8621 | 764.8644
2.8616 | 767.3639
2.8611 | 769.8635
2.8608 | 772.363
2.8601 | 774.8626
2.8598 | 777.3621
2.8593 | 779.8618
2.8588 | 782.3612
2.8583 | 784.8607
2.8579 | 787.3602
2.8574 | 789.8598
2.8569 | 792.3594
2.8564 | 794.8589
2.8559 | 797.3585
2.8554 | 799.858
2.8548 | 802.3576
2.8543 | 804.857
2.854 | 807.3566
2.8533 | 809.8563
2.8529 | 812.3558
2.8524 | 814.8554
2.8517 | 817.3549
2.8512 | 819.8544
2.8508 | 822.354
2.8503 | 824.8535
2.8496 | 827.3532
2.8491 | 829.8526
2.8487 | 832.3522
2.848 | 834.8517
2.8475 | 837.3513
2.8469 | 839.8509
2.8464 | 842.3504
2.8458 | 844.8499
2.8453 | 847.3493
2.8446 | 849.849
2.8441 | 852.3484
2.8435 | 854.8481
2.843 | 857.3476
2.8424 | 859.8471
2.8417 | 862.3468
2.8411 | 864.8462
2.8406 | 867.3458
2.8399 | 869.8452
2.8395 | 872.3449
2.8388 | 874.8444
2.8382 | 877.344
2.8375 | 879.8436
2.8369 | 882.343
2.8364 | 884.8427
2.8358 | 887.3421
2.8351 | 889.8418
2.8345 | 892.3412
2.8338 | 894.8408
2.8332 | 897.3404
2.8325 | 899.8398
2.8319 | 902.3395
2.8314 | 904.839
2.8308 | 907.3386
2.8299 | 909.838
2.8295 | 912.3375
2.8288 | 914.837
2.8282 | 917.3365
2.8275 | 919.8362
2.8267 | 922.3357
2.8261 | 924.8352
2.8254 | 927.3348
2.8248 | 929.8343
2.8241 | 932.3338
2.8233 | 934.8334
2.8227 | 937.3329
2.822 | 939.8324
2.8214 | 942.3319
2.8207 | 944.8314
2.8201 | 947.3309
2.8193 | 949.8306
2.8187 | 952.33
2.818 | 954.8296
2.8172 | 957.3291
2.8166 | 959.8285
2.8157 | 962.328
2.8151 | 964.8276
2.8143 | 967.3271
2.8136 | 969.8267
2.8128 | 972.3262
2.8122 | 974.8257
2.8114 | 977.3252
2.8107 | 979.8247
2.8099 | 982.3242
2.8091 | 984.8236
2.8085 | 987.3232
2.8078 | 989.8227
2.807 | 992.3222
2.8062 | 994.8218
2.8054 | 997.3213
2.8048 | 999.8208
2.804 | 1002.32
2.8032 | 1004.82
2.8025 | 1007.319
2.8017 | 1009.819
2.8009 | 1012.3184
2.8001 | 1014.818
2.7995 | 1017.317
2.7986 | 1019.817
2.7978 | 1022.316
2.797 | 1024.816
2.7962 | 1027.315
2.7954 | 1029.815
2.7946 | 1032.314
2.7938 | 1034.814
2.793 | 1037.313
2.7922 | 1039.813
2.7914 | 1042.312
2.7906 | 1044.812
2.7896 | 1047.311
2.789 | 1049.811
2.788 | 1052.31
2.7872 | 1054.81
2.7864 | 1057.309
2.7856 | 1059.809
2.7846 | 1062.308
2.7838 | 1064.808
2.783 | 1067.307
2.782 | 1069.807
2.7812 | 1072.306
2.7803 | 1074.8056
2.7794 | 1077.305
2.7786 | 1079.805
2.7777 | 1082.304
2.7769 | 1084.804
2.7759 | 1087.303
2.7749 | 1089.802
2.7741 | 1092.302
2.7732 | 1094.801
2.7722 | 1097.3008
2.7712 | 1099.8
2.7702 | 1102.3
2.7693 | 1104.7992
2.7685 | 1107.299
2.7675 | 1109.798
2.7665 | 1112.2976
2.7656 | 1114.797
2.7646 | 1117.297
2.7636 | 1119.796
2.7625 | 1122.296
2.7615 | 1124.795
2.7606 | 1127.294
2.7596 | 1129.794
2.7585 | 1132.293
2.7575 | 1134.793
2.7564 | 1137.293
2.7554 | 1139.792
2.7543 | 1142.292
2.7533 | 1144.791
2.7522 | 1147.2904
2.751 | 1149.79
2.7501 | 1152.29
2.749 | 1154.789
2.7478 | 1157.288
2.7467 | 1159.788
2.7456 | 1162.287
2.7444 | 1164.787
2.7433 | 1167.2864
2.7422 | 1169.786
2.741 | 1172.285
2.7399 | 1174.785
2.7388 | 1177.284
2.7375 | 1179.784
2.7362 | 1182.2832
2.7351 | 1184.783
2.7338 | 1187.2824
2.7325 | 1189.782
2.7314 | 1192.281
2.7301 | 1194.781
2.7288 | 1197.28
2.7275 | 1199.78
2.7262 | 1202.279
2.7249 | 1204.779
2.7236 | 1207.278
2.7222 | 1209.778
2.7209 | 1212.277
2.7196 | 1214.776
2.7181 | 1217.276
2.7168 | 1219.775
2.7152 | 1222.275
2.7139 | 1224.774
2.7125 | 1227.274
2.7109 | 1229.773
2.7094 | 1232.273
2.708 | 1234.772
2.7064 | 1237.272
2.7047 | 1239.771
2.7031 | 1242.271
2.7015 | 1244.77
2.6999 | 1247.269
2.6983 | 1249.769
2.6967 | 1252.268
2.6949 | 1254.768
2.6931 | 1257.2672
2.6914 | 1259.767
2.6896 | 1262.266
2.6878 | 1264.766
2.686 | 1267.265
2.6841 | 1269.765
2.6822 | 1272.264
2.6802 | 1274.763
2.6781 | 1277.263
2.6762 | 1279.762
2.6741 | 1282.262
2.6718 | 1284.761
2.6697 | 1287.26
2.6675 | 1289.76
2.6652 | 1292.26
2.663 | 1294.759
2.6605 | 1297.258
2.6581 | 1299.758
2.6557 | 1302.257
2.6531 | 1304.757
2.6504 | 1307.256
2.6478 | 1309.755
2.645 | 1312.255
2.6423 | 1314.754
2.6394 | 1317.254
2.6363 | 1319.753
2.6334 | 1322.253
2.63 | 1324.752
2.6268 | 1327.251
2.6236 | 1329.751
2.62 | 1332.25
2.6165 | 1334.7496
2.6128 | 1337.249
2.6089 | 1339.748
2.605 | 1342.248
2.6008 | 1344.747
2.5965 | 1347.247
2.5921 | 1349.746
2.5874 | 1352.245
2.5829 | 1354.745
2.5778 | 1357.244
2.5726 | 1359.744
2.5673 | 1362.243
2.5615 | 1364.742
2.5555 | 1367.242
2.5495 | 1369.741
2.5431 | 1372.241
2.5361 | 1374.74
2.5292 | 1377.2392
2.5215 | 1379.739
2.5137 | 1382.238
2.5053 | 1384.737
2.4963 | 1387.237
2.4871 | 1389.736
2.4769 | 1392.235
2.4661 | 1394.735
2.4548 | 1397.234
2.4424 | 1399.733
2.4288 | 1402.233
2.4148 | 1404.732
2.3988 | 1407.231
2.3821 | 1409.731
2.3624 | 1412.23
2.3407 | 1414.729
2.3172 | 1417.228
2.2888 | 1419.728
2.2559 | 1422.227
2.2183 | 1424.726
2.1704 | 1427.225
2.11 | 1429.725
2.0355 | 1432.224
2.0029 | 1434.557
2.0005 | 1436.493
2 | 1438.054
2.0001 | 1439.38
2.0003 | 1440.502
2.0003 | 1441.447
2.0001 | 1442.244
2.0003 | 1442.914
2.0003 | 1443.481
2.0003 | 1443.96
2.0003 | 1444.37
2.0003 | 1444.723
2.0003 | 1445.03
2 | 1445.3
2.0001 | 1445.542
2.0003 | 1445.761
2.0001 | 1445.961
2.0003 | 1446.147
2.0003 | 1446.32
2.0003 | 1446.4832
2.0003 | 1446.637
2.0003 | 1446.784
2.0003 | 1446.924
2.0003 | 1447.057
2.0003 | 1447.185
2.0005 | 1447.308
2.0003 | 1447.427
2.0003 | 1447.542
2.0003 | 1447.6528
2.0003 | 1447.76
2.0003 | 1447.864
2.0003 | 1447.965
2.0003 | 1448.063
2.0003 | 1448.158
2.0003 | 1448.251
2.0005 | 1448.341
2.0003 | 1448.4296
2.0003 | 1448.516
2.0003 | 1448.6
2.0003 | 1448.682
2.0003 | 1448.762
2.0003 | 1448.841
2.0003 | 1448.9176
2.0003 | 1448.9928
2.0003 | 1449.067
2.0003 | 1449.139
2.0003 | 1449.21
2.0003 | 1449.28
2.0003 | 1449.348
2.0003 | 1449.415
2.0003 | 1449.481
2.0003 | 1449.546
2.0003 | 1449.609
2.0003 | 1449.672
2.0003 | 1449.7336
2.0003 | 1449.794
2.0003 | 1449.854
2.0003 | 1449.913
2.0003 | 1449.9704
2.0003 | 1450.027
2.0003 | 1450.083
2.0003 | 1450.139
2.0003 | 1450.193
2.0003 | 1450.247
2.0003 | 1450.3
2.0003 | 1450.352
2.0003 | 1450.404
2.0003 | 1450.455
2.0003 | 1450.505
2.0003 | 1450.555
2.0003 | 1450.604
2.0003 | 1450.652
2.0003 | 1450.7
2.0003 | 1450.747
2.0003 | 1450.793
2.0003 | 1450.839
2.0003 | 1450.885
2.0003 | 1450.93
2.0003 | 1450.974
2.0003 | 1451.018
2.0003 | 1451.061
2.0003 | 1451.104
2.0005 | 1451.1464
2.0003 | 1451.188
2.0003 | 1451.2296
2.0003 | 1451.2704
2.0003 | 1451.311
2.0003 | 1451.351
2.0005 | 1451.391
2.0003 | 1451.4296
2.0003 | 1451.468
2.0003 | 1451.507
2.0003 | 1451.544
2.0003 | 1451.582
2.0003 | 1451.6192
2.0003 | 1451.656
2.0003 | 1451.692
2.0003 | 1451.728
2.0005 | 1451.764
2.0003 | 1451.7992
2.0003 | 1451.834
2.0003 | 1451.869
2.0003 | 1451.903
2.0003 | 1451.937
2.0003 | 1451.9704
2.0003 | 1452.004
2.0003 | 1452.037
2.0003 | 1452.069
2.0003 | 1452.102
2.0003 | 1452.1336
2.0003 | 1452.165
2.0003 | 1452.1968
2.0003 | 1452.228
2.0003 | 1452.259
2.0003 | 1452.2896
2.0003 | 1452.32
2.0003 | 1452.35
2.0003 | 1452.38
2.0003 | 1452.409
2.0003 | 1452.439
2.0003 | 1452.468
2.0003 | 1452.497
2.0003 | 1452.525
2.0003 | 1452.554
2.0003 | 1452.582
2.0003 | 1452.609
2.0003 | 1452.637
2.0001 | 1452.664
2.0003 | 1452.692
2.0003 | 1452.718
2.0003 | 1452.745
2.0003 | 1452.772
2.0003 | 1452.798
2.0003 | 1452.824
2.0003 | 1452.85
2.0003 | 1452.876
2.0003 | 1452.901
2.0003 | 1452.927
2.0003 | 1452.952
2.0003 | 1452.977
2.0003 | 1453.001
2.0003 | 1453.026
2.0003 | 1453.051
2.0003 | 1453.075
2.0003 | 1453.099
2.0003 | 1453.122
2.0003 | 1453.146
2.0003 | 1453.17
2.0003 | 1453.193
2.0003 | 1453.216
2.0003 | 1453.239
2.0003 | 1453.262
2.0003 | 1453.285
2.0003 | 1453.3072
2.0003 | 1453.33
2.0003 | 1453.352
2.0003 | 1453.374
2.0003 | 1453.396
2.0003 | 1453.4176
2.0003 | 1453.439
2.0003 | 1453.461
2.0001 | 1453.482
2.0003 | 1453.5032
2.0003 | 1453.524
2.0003 | 1453.545