## Sheet1
2voltage | 2capacity | 249.0voltage | 249.0capacity | 498.0voltage | 498.0capacity | 747.0voltage | 747.0capacity | 996.0voltage | 996.0capacity | 1245.0voltage | 1245.0capacity
3.5496 | 0 | 2.0007 | 0 | 2 | 0 | 2.0003 | 0 | 2.0005 | 0 | 2 | 0
3.2876 | 2.499958 | 2.0007 | 0.001986111 | 2 | 0.001952778 | 2.0003 | 0.001763889 | 2.0005 | 0.001530556 | 2 | 0.001308333
3.1398 | 4.9999
3.0821 | 7.499828
3.0554 | 9.999767
3.0388 | 12.49974
3.0274 | 14.9997
3.0186 | 17.49964
3.0119 | 19.99958
3.0056 | 22.49954
2.9999 | 24.99948
2.9949 | 27.49941
2.9901 | 29.99933
2.9854 | 32.49925
2.9811 | 34.9992
2.9767 | 37.49915
2.9723 | 39.99907
2.9683 | 42.49899
2.9643 | 44.99891
2.9602 | 47.49885
2.9562 | 49.99878
2.9525 | 52.49871
2.9488 | 54.99859
2.9451 | 57.49852
2.9418 | 59.99844
2.9383 | 62.49834
2.9351 | 64.99822
2.932 | 67.49813
2.9289 | 69.99805
2.926 | 72.49794
2.9233 | 74.99781
2.9207 | 77.49767
2.9183 | 79.99759
2.916 | 82.49747
2.9139 | 84.99739
2.9118 | 87.49724
2.9101 | 89.99709
2.9084 | 92.49694
2.9068 | 94.99684
2.9054 | 97.49673
2.9041 | 99.9966
2.903 | 102.4965
2.902 | 104.9964
2.9009 | 107.4962
2.9001 | 109.9961
2.8992 | 112.496
2.8986 | 114.9959
2.898 | 117.4958
2.8973 | 119.9956
2.8968 | 122.4955
2.8963 | 124.9954
2.896 | 127.4953
2.8955 | 129.9952
2.8952 | 132.4951
2.8949 | 134.995
2.8946 | 137.4948
2.8944 | 139.9947
2.8942 | 142.4945
2.8941 | 144.9944
2.8939 | 147.4943
2.8936 | 149.9942
2.8936 | 152.4941
2.8934 | 154.994
2.8934 | 157.4939
2.8933 | 159.9938
2.8933 | 162.4936
2.8933 | 164.9936
2.8933 | 167.4935
2.8933 | 169.9933
2.8934 | 172.4932
2.8934 | 174.993
2.8934 | 177.4929
2.8934 | 179.9928
2.8934 | 182.4927
2.8936 | 184.9926
2.8938 | 187.4925
2.8938 | 189.9923
2.8939 | 192.4923
2.8939 | 194.9922
2.8941 | 197.4921
2.8942 | 199.992
2.8942 | 202.492
2.8944 | 204.9919
2.8944 | 207.4918
2.8946 | 209.9917
2.8949 | 212.4916
2.8949 | 214.9915
2.8951 | 217.4914
2.8952 | 219.9913
2.8954 | 222.4912
2.8955 | 224.991
2.8957 | 227.491
2.8957 | 229.9909
2.8959 | 232.4908
2.896 | 234.9907
2.8963 | 237.4906
2.8965 | 239.9905
2.8965 | 242.4904
2.8967 | 244.9903
2.8968 | 247.4902
2.897 | 249.9901
2.8971 | 252.49
2.8973 | 254.99
2.8975 | 257.4899
2.8976 | 259.9898
2.8978 | 262.4897
2.898 | 264.9896
2.8981 | 267.4895
2.8981 | 269.9894
2.8983 | 272.4893
2.8986 | 274.9892
2.8988 | 277.4892
2.8989 | 279.9891
2.8991 | 282.4889
2.8992 | 284.9888
2.8992 | 287.4888
2.8994 | 289.9886
2.8996 | 292.4885
2.8997 | 294.9884
2.8999 | 297.4884
2.9001 | 299.9883
2.9002 | 302.4881
2.9002 | 304.988
2.9004 | 307.4879
2.9005 | 309.9878
2.9005 | 312.4877
2.9007 | 314.9877
2.9009 | 317.4876
2.901 | 319.9875
2.901 | 322.4874
2.9012 | 324.9873
2.9013 | 327.4872
2.9013 | 329.9872
2.9013 | 332.4871
2.9015 | 334.987
2.9017 | 337.4869
2.9018 | 339.9869
2.9018 | 342.4868
2.902 | 344.9867
2.9022 | 347.4866
2.9022 | 349.9865
2.9022 | 352.4865
2.9023 | 354.9864
2.9023 | 357.4862
2.9025 | 359.9862
2.9025 | 362.4861
2.9026 | 364.9859
2.9026 | 367.4859
2.9028 | 369.9858
2.9028 | 372.4856
2.9028 | 374.9855
2.903 | 377.4855
2.903 | 379.9854
2.903 | 382.4853
2.903 | 384.9852
2.9031 | 387.4851
2.9031 | 389.985
2.9031 | 392.485
2.9031 | 394.9848
2.9033 | 397.4848
2.9033 | 399.9847
2.9033 | 402.4846
2.9033 | 404.9845
2.9034 | 407.4844
2.9034 | 409.9843
2.9034 | 412.4842
2.9034 | 414.9841
2.9034 | 417.484
2.9034 | 419.984
2.9034 | 422.4839
2.9034 | 424.9838
2.9034 | 427.4837
2.9034 | 429.9837
2.9034 | 432.4836
2.9034 | 434.9836
2.9034 | 437.4835
2.9034 | 439.9834
2.9033 | 442.4834
2.9034 | 444.9833
2.9033 | 447.4832
2.9034 | 449.9831
2.9033 | 452.4831
2.9033 | 454.983
2.9033 | 457.4829
2.9031 | 459.9828
2.9031 | 462.4828
2.9031 | 464.9827
2.9031 | 467.4826
2.9031 | 469.9824
2.903 | 472.4824
2.903 | 474.9823
2.903 | 477.4822
2.9028 | 479.9821
2.9028 | 482.4821
2.9026 | 484.982
2.9025 | 487.482
2.9025 | 489.9819
2.9025 | 492.4818
2.9023 | 494.9817
2.9023 | 497.4817
2.9022 | 499.9815
2.9022 | 502.4814
2.902 | 504.9813
2.902 | 507.4812
2.9018 | 509.9811
2.9018 | 512.481
2.9017 | 514.981
2.9015 | 517.481
2.9015 | 519.9809
2.9013 | 522.4808
2.9013 | 524.9807
2.9012 | 527.4805
2.9012 | 529.9805
2.901 | 532.4804
2.9009 | 534.9804
2.9007 | 537.4802
2.9005 | 539.9802
2.9004 | 542.4801
2.9004 | 544.98
2.9002 | 547.4799
2.9001 | 549.9799
2.8999 | 552.4798
2.8997 | 554.9798
2.8996 | 557.4796
2.8994 | 559.9796
2.8992 | 562.4795
2.8991 | 564.9794
2.8989 | 567.4792
2.8988 | 569.9792
2.8988 | 572.4791
2.8986 | 574.979
2.8983 | 577.479
2.8981 | 579.9789
2.898 | 582.4788
2.8978 | 584.9788
2.8976 | 587.4788
2.8975 | 589.9788
2.8973 | 592.4787
2.8971 | 594.9785
2.8968 | 597.4785
2.8967 | 599.9784
2.8965 | 602.4783
2.8963 | 604.9783
2.8962 | 607.4783
2.8959 | 609.9782
2.8957 | 612.478
2.8955 | 614.978
2.8954 | 617.4779
2.8951 | 619.9779
2.8949 | 622.4778
2.8946 | 624.9776
2.8944 | 627.4776
2.8942 | 629.9775
2.8939 | 632.4774
2.8938 | 634.9774
2.8934 | 637.4772
2.8933 | 639.9771
2.893 | 642.477
2.8928 | 644.9769
2.8925 | 647.4769
2.8923 | 649.9769
2.892 | 652.4768
2.8918 | 654.9767
2.8915 | 657.4765
2.8913 | 659.9764
2.891 | 662.4763
2.8907 | 664.9763
2.8905 | 667.4763
2.8902 | 669.9763
2.89 | 672.4763
2.8897 | 674.9762
2.8894 | 677.4761
2.8892 | 679.976
2.8889 | 682.4758
2.8886 | 684.9758
2.8883 | 687.4757
2.888 | 689.9756
2.8876 | 692.4756
2.8875 | 694.9755
2.8871 | 697.4754
2.887 | 699.9753
2.8865 | 702.4752
2.8862 | 704.9752
2.8859 | 707.4751
2.8855 | 709.975
2.8854 | 712.475
2.8849 | 714.9749
2.8846 | 717.4748
2.8844 | 719.9747
2.8841 | 722.4745
2.8836 | 724.9744
2.8833 | 727.4744
2.8829 | 729.9743
2.8826 | 732.4742
2.8823 | 734.9742
2.882 | 737.4741
2.8817 | 739.974
2.8812 | 742.4739
2.8809 | 744.9739
2.8805 | 747.4738
2.8802 | 749.9738
2.8799 | 752.4737
2.8794 | 754.9736
2.8791 | 757.4735
2.8788 | 759.9735
2.8784 | 762.4733
2.8781 | 764.9732
2.8776 | 767.4731
2.8773 | 769.9731
2.8768 | 772.473
2.8765 | 774.9729
2.8762 | 777.4729
2.8757 | 779.9728
2.8754 | 782.4726
2.8749 | 784.9725
2.8746 | 787.4725
2.8741 | 789.9725
2.8736 | 792.4724
2.8733 | 794.9724
2.8729 | 797.4723
2.8725 | 799.9722
2.872 | 802.4721
2.8717 | 804.9719
2.8712 | 807.4718
2.8707 | 809.9717
2.8702 | 812.4716
2.8699 | 814.9716
2.8694 | 817.4715
2.8689 | 819.9713
2.8686 | 822.4712
2.8681 | 824.9711
2.8676 | 827.471
2.8671 | 829.9709
2.8667 | 832.4708
2.8662 | 834.9708
2.8657 | 837.4707
2.8652 | 839.9706
2.8647 | 842.4705
2.8642 | 844.9704
2.8637 | 847.4703
2.8633 | 849.9702
2.8628 | 852.4701
2.8623 | 854.97
2.8618 | 857.47
2.8613 | 859.9699
2.8608 | 862.4698
2.8602 | 864.9697
2.8599 | 867.4696
2.8592 | 869.9696
2.8587 | 872.4694
2.8583 | 874.9693
2.8578 | 877.4692
2.8571 | 879.9692
2.8566 | 882.4691
2.8562 | 884.9689
2.8555 | 887.4687
2.855 | 889.9686
2.8546 | 892.4686
2.8539 | 894.9684
2.8534 | 897.4684
2.8528 | 899.9682
2.8523 | 902.4681
2.8516 | 904.968
2.8512 | 907.4678
2.8505 | 909.9677
2.85 | 912.4676
2.8494 | 914.9675
2.8489 | 917.4675
2.8483 | 919.9673
2.8476 | 922.4671
2.847 | 924.9671
2.8463 | 927.467
2.8458 | 929.9668
2.8452 | 932.4668
2.8445 | 934.9668
2.8439 | 937.4667
2.8433 | 939.9665
2.8426 | 942.4664
2.8421 | 944.9662
2.8415 | 947.4662
2.8408 | 949.966
2.8402 | 952.4659
2.8395 | 954.9658
2.8389 | 957.4657
2.8383 | 959.9656
2.8376 | 962.4655
2.837 | 964.9652
2.8363 | 967.4652
2.8357 | 969.9651
2.835 | 972.465
2.8344 | 974.9649
2.8337 | 977.4648
2.8329 | 979.9646
2.8323 | 982.4645
2.8316 | 984.9644
2.831 | 987.4644
2.8303 | 989.9643
2.8295 | 992.4641
2.8289 | 994.964
2.8283 | 997.4638
2.8274 | 999.9637
2.8268 | 1002.464
2.8262 | 1004.964
2.8253 | 1007.463
2.8247 | 1009.963
2.8239 | 1012.463
2.8232 | 1014.963
2.8224 | 1017.463
2.8218 | 1019.963
2.821 | 1022.463
2.8203 | 1024.963
2.8195 | 1027.4624
2.8189 | 1029.962
2.8181 | 1032.462
2.8174 | 1034.962
2.8166 | 1037.462
2.8158 | 1039.962
2.8152 | 1042.4616
2.8144 | 1044.961
2.8136 | 1047.461
2.8128 | 1049.961
2.812 | 1052.461
2.8113 | 1054.961
2.8105 | 1057.4608
2.8097 | 1059.961
2.8089 | 1062.461
2.8081 | 1064.96
2.8073 | 1067.46
2.8065 | 1069.96
2.8057 | 1072.46
2.8047 | 1074.96
2.804 | 1077.46
2.8031 | 1079.96
2.8023 | 1082.459
2.8015 | 1084.9592
2.8007 | 1087.459
2.7999 | 1089.959
2.7989 | 1092.459
2.7981 | 1094.959
2.7973 | 1097.459
2.7965 | 1099.9584
2.7955 | 1102.458
2.7947 | 1104.958
2.7937 | 1107.458
2.7928 | 1109.958
2.7919 | 1112.458
2.791 | 1114.958
2.7902 | 1117.4576
2.7892 | 1119.958
2.7882 | 1122.457
2.7874 | 1124.957
2.7865 | 1127.457
2.7855 | 1129.957
2.7845 | 1132.4568
2.7836 | 1134.957
2.7826 | 1137.457
2.7816 | 1139.956
2.7807 | 1142.456
2.7797 | 1144.956
2.7787 | 1147.456
2.7776 | 1149.956
2.7768 | 1152.456
2.7756 | 1154.956
2.7747 | 1157.455
2.7736 | 1159.9552
2.7726 | 1162.4552
2.7715 | 1164.955
2.7705 | 1167.455
2.7694 | 1169.955
2.7684 | 1172.455
2.7673 | 1174.954
2.7661 | 1177.454
2.7652 | 1179.954
2.7639 | 1182.454
2.7627 | 1184.954
2.7616 | 1187.4536
2.7605 | 1189.9536
2.7594 | 1192.453
2.7582 | 1194.953
2.7571 | 1197.453
2.7558 | 1199.9528
2.7547 | 1202.453
2.7534 | 1204.953
2.7523 | 1207.452
2.751 | 1209.952
2.7498 | 1212.452
2.7485 | 1214.952
2.7473 | 1217.452
2.746 | 1219.952
2.7447 | 1222.452
2.7434 | 1224.951
2.7421 | 1227.451
2.7408 | 1229.951
2.7393 | 1232.451
2.7381 | 1234.951
2.7368 | 1237.451
2.7353 | 1239.9504
2.7339 | 1242.45
2.7324 | 1244.95
2.7311 | 1247.45
2.7295 | 1249.95
2.7281 | 1252.45
2.7266 | 1254.9496
2.7251 | 1257.449
2.7235 | 1259.949
2.7219 | 1262.449
2.7205 | 1264.949
2.7189 | 1267.449
2.7172 | 1269.949
2.7156 | 1272.449
2.714 | 1274.948
2.7124 | 1277.448
2.7106 | 1279.948
2.709 | 1282.448
2.7071 | 1284.947
2.7055 | 1287.447
2.7037 | 1289.947
2.7017 | 1292.447
2.7 | 1294.947
2.698 | 1297.4464
2.6961 | 1299.946
2.6942 | 1302.446
2.6922 | 1304.946
2.6901 | 1307.446
2.688 | 1309.945
2.6861 | 1312.445
2.684 | 1314.945
2.6817 | 1317.445
2.6795 | 1319.945
2.6772 | 1322.445
2.675 | 1324.944
2.6725 | 1327.444
2.6703 | 1329.944
2.6677 | 1332.444
2.6653 | 1334.944
2.6627 | 1337.443
2.6601 | 1339.943
2.6574 | 1342.4432
2.6545 | 1344.943
2.6519 | 1347.443
2.6488 | 1349.942
2.6459 | 1352.442
2.6429 | 1354.942
2.6398 | 1357.442
2.6366 | 1359.942
2.6332 | 1362.441
2.6298 | 1364.941
2.6264 | 1367.441
2.6227 | 1369.9408
2.619 | 1372.441
2.6151 | 1374.94
2.6112 | 1377.44
2.6072 | 1379.94
2.6028 | 1382.44
2.5985 | 1384.939
2.5941 | 1387.4392
2.5894 | 1389.9392
2.5844 | 1392.439
2.5794 | 1394.939
2.5744 | 1397.438
2.569 | 1399.938
2.5631 | 1402.438
2.5572 | 1404.938
2.5514 | 1407.438
2.5448 | 1409.937
2.5381 | 1412.437
2.531 | 1414.9368
2.5236 | 1417.437
2.5162 | 1419.936
2.5081 | 1422.436
2.4996 | 1424.936
2.4905 | 1427.436
2.4813 | 1429.935
2.4712 | 1432.435
2.4604 | 1434.935
2.4489 | 1437.434
2.4366 | 1439.934
2.4239 | 1442.434
2.4099 | 1444.9336
2.3944 | 1447.434
2.3774 | 1449.933
2.3597 | 1452.4328
2.3392 | 1454.933
2.316 | 1457.432
2.2897 | 1459.932
2.2593 | 1462.431
2.2251 | 1464.931
2.1827 | 1467.431
2.1306 | 1469.93
2.0659 | 1472.43
2.0082 | 1474.894
2.0013 | 1477.068
2.0007 | 1478.924
2.0005 | 1480.492
2.0007 | 1481.873
2.0007 | 1483.074
2.0007 | 1484.111
2.0007 | 1484.999
2.0007 | 1485.758
2.0007 | 1486.404
2.0007 | 1486.955
2.0007 | 1487.427
2.0007 | 1487.835
2.0007 | 1488.19
2.0007 | 1488.504
2.0003 | 1488.786
2.0007 | 1489.036
2.0007 | 1489.266
2.0007 | 1489.477
2.0007 | 1489.673
2.0007 | 1489.856
2.0007 | 1490.027
2.0007 | 1490.188
2.0007 | 1490.341
2.0007 | 1490.486
2.0007 | 1490.623
2.0007 | 1490.755
2.0007 | 1490.88
2.0008 | 1491
2.0007 | 1491.116
2.0007 | 1491.226
2.0007 | 1491.333
2.0007 | 1491.436
2.0007 | 1491.535
2.0007 | 1491.631
2.0007 | 1491.724
2.0008 | 1491.814
2.0007 | 1491.901
2.0007 | 1491.986
2.0008 | 1492.0688
2.0008 | 1492.149
2.0007 | 1492.227
2.0008 | 1492.303
2.0008 | 1492.3776
2.0008 | 1492.45
2.0007 | 1492.521
2.0007 | 1492.591
2.0008 | 1492.659
2.0008 | 1492.725
2.0008 | 1492.7904
2.0007 | 1492.854
2.0007 | 1492.917
2.0007 | 1492.978
2.0008 | 1493.039
2.0007 | 1493.098
2.0008 | 1493.157
2.0007 | 1493.214
2.0007 | 1493.27
2.0007 | 1493.326
2.0007 | 1493.38
2.0008 | 1493.434
2.0008 | 1493.487
2.0007 | 1493.539
2.0007 | 1493.5904
2.0008 | 1493.641
2.0007 | 1493.691
2.0007 | 1493.74
2.0007 | 1493.788
2.0007 | 1493.836
2.0007 | 1493.883
2.0007 | 1493.93
2.0008 | 1493.976
2.0007 | 1494.021
2.0007 | 1494.0656
2.0007 | 1494.11
2.0007 | 1494.153
2.0007 | 1494.196
2.0008 | 1494.239
2.0008 | 1494.281
2.0007 | 1494.322
2.0007 | 1494.363
2.0007 | 1494.403
2.0008 | 1494.443
2.0007 | 1494.482
2.0008 | 1494.521
2.0008 | 1494.56
2.0008 | 1494.598
2.0008 | 1494.6352
2.0007 | 1494.672
2.0008 | 1494.7088
2.0008 | 1494.745
2.0008 | 1494.781
2.0007 | 1494.816
2.0007 | 1494.851
2.0008 | 1494.885
2.0007 | 1494.919
2.0007 | 1494.953
2.0008 | 1494.986
2.0008 | 1495.0192
2.0008 | 1495.052
2.0007 | 1495.084
2.0008 | 1495.1152
2.0008 | 1495.146
2.0007 | 1495.177
2.0008 | 1495.208
2.0007 | 1495.238
2.0008 | 1495.268
2.0008 | 1495.297
2.0008 | 1495.326
2.0008 | 1495.355
2.0007 | 1495.383
2.0008 | 1495.4112
2.0007 | 1495.439
2.0008 | 1495.466
2.0008 | 1495.4928
2.0007 | 1495.519
2.0008 | 1495.546
2.0008 | 1495.572
2.0008 | 1495.597
2.0007 | 1495.622
2.0008 | 1495.647
2.0007 | 1495.672
2.0007 | 1495.696
2.0007 | 1495.72
2.0007 | 1495.744
2.0007 | 1495.767
2.0007 | 1495.791
2.0007 | 1495.814
2.0008 | 1495.836
2.0007 | 1495.8592
2.0007 | 1495.8816
2.0007 | 1495.903
2.0008 | 1495.925
2.0007 | 1495.947
2.0008 | 1495.968
2.0008 | 1495.99
2.0007 | 1496.01
2.0007 | 1496.019