## Sheet1
2voltage | 2capacity | 41.0voltage | 41.0capacity | 82.0voltage | 82.0capacity | 123.0voltage | 123.0capacity | 164.0voltage | 164.0capacity | 205.0voltage | 205.0capacity
3.5457 | 0 | 3.4935 | 0 | 2.0004 | 0 | 2.002 | 0 | 2.0004 | 0 | 2.0004 | 0
3.2504 | 2.499775 | 3.2019 | 2.499708 | 2.0004 | 0.001805556 | 2.002 | 0.00165 | 2.0004 | 0.001583333 | 2.0004 | 0.001502778
3.112 | 4.999475 | 3.0783 | 4.999297
3.0615 | 7.499142 | 3.0307 | 7.499031
3.0368 | 9.998861 | 3.0078 | 9.998742
3.0226 | 12.49831 | 2.9956 | 12.49836
3.0131 | 14.99803 | 2.9884 | 14.99797
3.0061 | 17.49789 | 2.9827 | 17.49752
3.0003 | 19.99789 | 2.9784 | 19.99699
2.9953 | 22.49782 | 2.9747 | 22.49665
2.9908 | 24.9974 | 2.9714 | 24.99664
2.9868 | 27.49732 | 2.9684 | 27.49661
2.9829 | 29.99721 | 2.9656 | 29.99637
2.979 | 32.4971 | 2.9629 | 32.49605
2.9753 | 34.99681 | 2.9605 | 34.9957
2.9719 | 37.49651 | 2.9579 | 37.49538
2.9685 | 39.99617 | 2.9555 | 39.99501
2.9652 | 42.49592 | 2.9532 | 42.49471
2.9619 | 44.99559 | 2.9508 | 44.9944
2.959 | 47.49517 | 2.9485 | 47.49404
2.956 | 49.99479 | 2.9463 | 49.99372
2.9531 | 52.49462 | 2.9442 | 52.49346
2.9501 | 54.99448 | 2.9419 | 54.99316
2.9474 | 57.49418 | 2.9397 | 57.49281
2.9447 | 59.99388 | 2.9376 | 59.99252
2.9421 | 62.49358 | 2.9355 | 62.49232
2.9395 | 64.99327 | 2.9334 | 64.99202
2.9371 | 67.49297 | 2.9313 | 67.49168
2.9347 | 69.99267 | 2.9293 | 69.99129
2.9324 | 72.49241 | 2.9272 | 72.49093
2.9301 | 74.99208 | 2.9253 | 74.99071
2.9282 | 77.49173 | 2.9235 | 77.49042
2.9261 | 79.99136 | 2.9216 | 79.99023
2.9242 | 82.49099 | 2.9198 | 82.48996
2.9222 | 84.99069 | 2.918 | 84.9896
2.9206 | 87.49036 | 2.9164 | 87.48913
2.9188 | 89.98997 | 2.9146 | 89.98854
2.9172 | 92.48957 | 2.913 | 92.48787
2.9156 | 94.98923 | 2.9116 | 94.98759
2.9143 | 97.4888 | 2.9101 | 97.48742
2.9129 | 99.98848 | 2.9087 | 99.98724
2.9116 | 102.4882 | 2.9074 | 102.4869
2.9103 | 104.9879 | 2.9059 | 104.9863
2.9092 | 107.4875 | 2.9046 | 107.4858
2.9082 | 109.9871 | 2.9035 | 109.9854
2.9071 | 112.4868 | 2.9022 | 112.485
2.9061 | 114.9864 | 2.9011 | 114.9846
2.9051 | 117.4861 | 2.8998 | 117.4843
2.9043 | 119.9857 | 2.8988 | 119.9839
2.9037 | 122.4853 | 2.8979 | 122.4836
2.9029 | 124.985 | 2.8967 | 124.9832
2.9022 | 127.4846 | 2.8958 | 127.4829
2.9014 | 129.9843 | 2.8948 | 129.9829
2.9008 | 132.4839 | 2.8938 | 132.4822
2.9003 | 134.9836 | 2.8929 | 134.9817
2.8998 | 137.4833 | 2.8919 | 137.4814
2.8993 | 139.9831 | 2.8911 | 139.9813
2.8987 | 142.4828 | 2.8903 | 142.4809
2.8984 | 144.9825 | 2.8893 | 144.9805
2.8979 | 147.4822 | 2.8885 | 147.48
2.8974 | 149.9819 | 2.8877 | 149.9795
2.8971 | 152.4815 | 2.8869 | 152.4791
2.8967 | 154.9812 | 2.8861 | 154.9789
2.8964 | 157.4809 | 2.8854 | 157.4785
2.8961 | 159.9806 | 2.8846 | 159.9781
2.8959 | 162.4803 | 2.8838 | 162.4777
2.8956 | 164.98 | 2.883 | 164.9771
2.8954 | 167.4797 | 2.8824 | 167.4766
2.8951 | 169.9794 | 2.8817 | 169.9763
2.8948 | 172.4791 | 2.8811 | 172.4759
2.8946 | 174.9788 | 2.8803 | 174.9755
2.8945 | 177.4784 | 2.8796 | 177.475
2.8943 | 179.9781 | 2.879 | 179.9747
2.8942 | 182.4778 | 2.8783 | 182.4743
2.894 | 184.9774 | 2.8777 | 184.9743
2.8938 | 187.4772 | 2.8771 | 187.4743
2.8937 | 189.9769 | 2.8764 | 189.974
2.8935 | 192.4765 | 2.8758 | 192.4738
2.8934 | 194.9761 | 2.8751 | 194.9734
2.8934 | 197.4759 | 2.8746 | 197.473
2.8932 | 199.9756 | 2.8738 | 199.9727
2.893 | 202.4753 | 2.8733 | 202.4723
2.893 | 204.975 | 2.8727 | 204.9719
2.8929 | 207.4746 | 2.8722 | 207.4716
2.8927 | 209.9743 | 2.8716 | 209.9714
2.8927 | 212.474 | 2.8711 | 212.471
2.8925 | 214.9737 | 2.8704 | 214.9706
2.8925 | 217.4734 | 2.87 | 217.4703
2.8925 | 219.9731 | 2.8695 | 219.97
2.8925 | 222.4728 | 2.8688 | 222.4696
2.8924 | 224.9725 | 2.8683 | 224.9693
2.8922 | 227.4721 | 2.8677 | 227.4694
2.8922 | 229.9717 | 2.8674 | 229.9691
2.8922 | 232.4714 | 2.8667 | 232.4686
2.8921 | 234.971 | 2.8662 | 234.9682
2.8921 | 237.4707 | 2.8656 | 237.4678
2.8921 | 239.9704 | 2.8653 | 239.9672
2.8921 | 242.4701 | 2.8646 | 242.4668
2.8919 | 244.9698 | 2.8641 | 244.9661
2.8919 | 247.4695 | 2.8637 | 247.4658
2.8919 | 249.9692 | 2.8632 | 249.9655
2.8917 | 252.4688 | 2.8627 | 252.4647
2.8917 | 254.9685 | 2.862 | 254.9642
2.8917 | 257.4681 | 2.8617 | 257.4639
2.8917 | 259.9678 | 2.8612 | 259.9638
2.8916 | 262.4675 | 2.8606 | 262.4633
2.8916 | 264.9672 | 2.8601 | 264.9627
2.8916 | 267.4669 | 2.8596 | 267.4623
2.8916 | 269.9667 | 2.8591 | 269.9622
2.8916 | 272.4664 | 2.8587 | 272.4619
2.8916 | 274.966 | 2.8582 | 274.9617
2.8914 | 277.4656 | 2.8577 | 277.4613
2.8914 | 279.9653 | 2.857 | 279.9606
2.8914 | 282.465 | 2.8566 | 282.46
2.8914 | 284.9647 | 2.8562 | 284.9592
2.8913 | 287.4644 | 2.8559 | 287.4585
2.8914 | 289.9641 | 2.8553 | 289.9578
2.8913 | 292.4637 | 2.8546 | 292.4574
2.8913 | 294.9633 | 2.8541 | 294.957
2.8911 | 297.463 | 2.8537 | 297.4569
2.8911 | 299.9627 | 2.8532 | 299.9564
2.8911 | 302.4623 | 2.8527 | 302.456
2.8909 | 304.962 | 2.8522 | 304.9558
2.8909 | 307.4617 | 2.8517 | 307.4556
2.8909 | 309.9614 | 2.8512 | 309.9552
2.8908 | 312.461 | 2.8508 | 312.4548
2.8908 | 314.9607 | 2.8503 | 314.9546
2.8908 | 317.4604 | 2.8498 | 317.4543
2.8908 | 319.9602 | 2.8493 | 319.954
2.8908 | 322.4599 | 2.8488 | 322.4538
2.8906 | 324.9596 | 2.8483 | 324.9535
2.8906 | 327.4592 | 2.8478 | 327.4534
2.8904 | 329.9588 | 2.8474 | 329.9532
2.8906 | 332.4585 | 2.8469 | 332.453
2.8904 | 334.9581 | 2.8464 | 334.9527
2.8904 | 337.4578 | 2.8458 | 337.4525
2.8903 | 339.9575 | 2.8453 | 339.9522
2.8903 | 342.4573 | 2.8448 | 342.4518
2.8901 | 344.9569 | 2.8443 | 344.9511
2.8901 | 347.4565 | 2.8438 | 347.4506
2.8901 | 349.9562 | 2.8433 | 349.9502
2.89 | 352.4559 | 2.8428 | 352.4499
2.89 | 354.9555 | 2.8424 | 354.9496
2.89 | 357.4552 | 2.8417 | 357.4492
2.8898 | 359.9549 | 2.8412 | 359.9483
2.8896 | 362.4546 | 2.8407 | 362.4476
2.8896 | 364.9543 | 2.8403 | 364.9472
2.8896 | 367.454 | 2.8396 | 367.447
2.8895 | 369.9536 | 2.8391 | 369.9468
2.8893 | 372.4533 | 2.8387 | 372.4465
2.8893 | 374.953 | 2.838 | 374.946
2.8892 | 377.4526 | 2.8375 | 377.4456
2.889 | 379.9523 | 2.837 | 379.9455
2.889 | 382.4521 | 2.8366 | 382.4455
2.889 | 384.9518 | 2.8359 | 384.9458
2.8888 | 387.4516 | 2.8354 | 387.4454
2.8887 | 389.9512 | 2.8348 | 389.9449
2.8887 | 392.4509 | 2.8343 | 392.4444
2.8885 | 394.9505 | 2.8338 | 394.9437
2.8883 | 397.4502 | 2.8333 | 397.4436
2.8883 | 399.95 | 2.8327 | 399.9434
2.8882 | 402.4496 | 2.832 | 402.4429
2.8882 | 404.9494 | 2.8316 | 404.9425
2.888 | 407.4491 | 2.8311 | 407.4421
2.8879 | 409.9488 | 2.8304 | 409.9418
2.8877 | 412.4485 | 2.8299 | 412.4415
2.8877 | 414.9482 | 2.8293 | 414.9411
2.8875 | 417.4479 | 2.8286 | 417.4407
2.8874 | 419.9476 | 2.8282 | 419.9403
2.8874 | 422.4472 | 2.8275 | 422.4396
2.8872 | 424.947 | 2.8269 | 424.939
2.8872 | 427.4468 | 2.8264 | 427.4386
2.8869 | 429.9464 | 2.8257 | 429.9383
2.8869 | 432.446 | 2.8251 | 432.4379
2.8867 | 434.9457 | 2.8246 | 434.9373
2.8866 | 437.4454 | 2.824 | 437.4369
2.8864 | 439.945 | 2.8233 | 439.9364
2.8863 | 442.4447 | 2.8227 | 442.4359
2.8861 | 444.9444 | 2.822 | 444.9356
2.8859 | 447.444 | 2.8215 | 447.4352
2.8859 | 449.9437 | 2.8209 | 449.9347
2.8858 | 452.4434 | 2.8203 | 452.4343
2.8856 | 454.9431 | 2.8196 | 454.9339
2.8854 | 457.4428 | 2.8191 | 457.4335
2.8853 | 459.9424 | 2.8185 | 459.9332
2.8851 | 462.4421 | 2.8178 | 462.4328
2.885 | 464.9418 | 2.8172 | 464.9324
2.8846 | 467.4414 | 2.8164 | 467.432
2.8846 | 469.9411 | 2.8159 | 469.9312
2.8845 | 472.4408 | 2.8153 | 472.4307
2.8843 | 474.9405 | 2.8146 | 474.9303
2.8842 | 477.4402 | 2.8138 | 477.43
2.884 | 479.9399 | 2.8132 | 479.9295
2.8838 | 482.4395 | 2.8125 | 482.4289
2.8835 | 484.9392 | 2.8119 | 484.9285
2.8833 | 487.4389 | 2.8112 | 487.4282
2.8832 | 489.9386 | 2.8106 | 489.9277
2.883 | 492.4383 | 2.8098 | 492.4272
2.8829 | 494.938 | 2.8093 | 494.9269
2.8825 | 497.4376 | 2.8085 | 497.426
2.8824 | 499.9373 | 2.8078 | 499.9254
2.8822 | 502.437 | 2.807 | 502.4249
2.8821 | 504.9366 | 2.8064 | 504.9244
2.8817 | 507.4363 | 2.8057 | 507.424
2.8816 | 509.936 | 2.8049 | 509.9235
2.8814 | 512.4356 | 2.8043 | 512.423
2.8811 | 514.9353 | 2.8035 | 514.9227
2.8809 | 517.435 | 2.8028 | 517.4224
2.8806 | 519.9347 | 2.8022 | 519.922
2.8804 | 522.4343 | 2.8012 | 522.4215
2.8803 | 524.9339 | 2.8006 | 524.9212
2.8801 | 527.4336 | 2.7999 | 527.4208
2.8798 | 529.9332 | 2.7991 | 529.9204
2.8796 | 532.4329 | 2.7983 | 532.42
2.8793 | 534.9327 | 2.7975 | 534.9196
2.8792 | 537.4323 | 2.7969 | 537.4194
2.8788 | 539.932 | 2.7961 | 539.9192
2.8787 | 542.4316 | 2.7952 | 542.419
2.8783 | 544.9313 | 2.7944 | 544.9185
2.8782 | 547.4311 | 2.7938 | 547.418
2.8779 | 549.9308 | 2.793 | 549.9174
2.8777 | 552.4304 | 2.7922 | 552.4169
2.8774 | 554.9301 | 2.7914 | 554.9166
2.8771 | 557.4298 | 2.7906 | 557.4162
2.8769 | 559.9294 | 2.7898 | 559.9157
2.8766 | 562.429 | 2.789 | 562.4153
2.8764 | 564.9287 | 2.7881 | 564.9151
2.8761 | 567.4284 | 2.7873 | 567.4147
2.8758 | 569.9282 | 2.7865 | 569.9144
2.8756 | 572.4279 | 2.7857 | 572.414
2.8753 | 574.9274 | 2.7849 | 574.9136
2.875 | 577.4271 | 2.7841 | 577.413
2.8746 | 579.9268 | 2.7831 | 579.9125
2.8745 | 582.4264 | 2.7823 | 582.4121
2.8742 | 584.926 | 2.7814 | 584.9116
2.8738 | 587.4258 | 2.7806 | 587.4113
2.8735 | 589.9256 | 2.7798 | 589.911
2.8733 | 592.4252 | 2.7788 | 592.4104
2.8729 | 594.9249 | 2.778 | 594.9101
2.8725 | 597.4246 | 2.777 | 597.4095
2.8724 | 599.9242 | 2.7762 | 599.9091
2.8721 | 602.4238 | 2.7752 | 602.4086
2.8717 | 604.9235 | 2.7744 | 604.9082
2.8714 | 607.4232 | 2.7735 | 607.4077
2.8711 | 609.9228 | 2.7725 | 609.9073
2.8708 | 612.4226 | 2.7715 | 612.4069
2.8704 | 614.9222 | 2.7707 | 614.9065
2.8701 | 617.4219 | 2.7698 | 617.4061
2.8698 | 619.9215 | 2.7688 | 619.9057
2.8695 | 622.4212 | 2.7678 | 622.4053
2.8691 | 624.9209 | 2.767 | 624.9048
2.8688 | 627.4205 | 2.7659 | 627.4044
2.8685 | 629.9204 | 2.7649 | 629.9039
2.8682 | 632.42 | 2.7639 | 632.4036
2.8677 | 634.9196 | 2.763 | 634.9032
2.8674 | 637.4193 | 2.762 | 637.4027
2.8671 | 639.919 | 2.761 | 639.9023
2.8667 | 642.4188 | 2.7601 | 642.4018
2.8664 | 644.9185 | 2.7591 | 644.9014
2.8659 | 647.4182 | 2.7581 | 647.401
2.8656 | 649.9179 | 2.757 | 649.9006
2.8653 | 652.4176 | 2.756 | 652.4001
2.865 | 654.9174 | 2.7549 | 654.8996
2.8645 | 657.4171 | 2.7539 | 657.3993
2.8641 | 659.9168 | 2.7528 | 659.8988
2.8638 | 662.4164 | 2.7517 | 662.3983
2.8633 | 664.9161 | 2.7507 | 664.8978
2.863 | 667.4158 | 2.7497 | 667.3973
2.8625 | 669.9156 | 2.7485 | 669.8969
2.8622 | 672.4152 | 2.7475 | 672.3964
2.8617 | 674.9148 | 2.7464 | 674.896
2.8614 | 677.4147 | 2.7452 | 677.3955
2.8609 | 679.9143 | 2.7441 | 679.8951
2.8606 | 682.414 | 2.743 | 682.3947
2.8601 | 684.9136 | 2.7418 | 684.8943
2.8598 | 687.4132 | 2.7407 | 687.3939
2.8593 | 689.9129 | 2.7394 | 689.8934
2.8588 | 692.4126 | 2.7385 | 692.393
2.8585 | 694.9122 | 2.7373 | 694.8926
2.858 | 697.412 | 2.736 | 697.3921
2.8575 | 699.9116 | 2.7349 | 699.8917
2.8572 | 702.4114 | 2.7336 | 702.3913
2.8567 | 704.9111 | 2.7323 | 704.8909
2.8562 | 707.4109 | 2.7312 | 707.3905
2.8558 | 709.9106 | 2.7299 | 709.8899
2.8554 | 712.4103 | 2.7286 | 712.3894
2.8549 | 714.9099 | 2.7273 | 714.889
2.8545 | 717.4096 | 2.726 | 717.3886
2.854 | 719.9094 | 2.7247 | 719.8883
2.8535 | 722.409 | 2.7234 | 722.3878
2.853 | 724.9088 | 2.7223 | 724.8873
2.8525 | 727.4084 | 2.7209 | 727.3869
2.852 | 729.908 | 2.7196 | 729.8865
2.8517 | 732.4077 | 2.7183 | 732.3861
2.8512 | 734.9074 | 2.717 | 734.8857
2.8508 | 737.407 | 2.7155 | 737.3852
2.8501 | 739.9067 | 2.7141 | 739.8847
2.8496 | 742.4063 | 2.7128 | 742.3844
2.8491 | 744.906 | 2.7115 | 744.884
2.8487 | 747.4058 | 2.7101 | 747.3836
2.8482 | 749.9052 | 2.7086 | 749.8832
2.8477 | 752.405 | 2.7071 | 752.3828
2.8472 | 754.9046 | 2.7059 | 754.8824
2.8467 | 757.4043 | 2.7044 | 757.382
2.8461 | 759.904 | 2.703 | 759.8814
2.8456 | 762.4037 | 2.7015 | 762.3811
2.8451 | 764.9035 | 2.7 | 764.8805
2.8446 | 767.4031 | 2.6986 | 767.3801
2.844 | 769.9028 | 2.697 | 769.8797
2.8435 | 772.4026 | 2.6955 | 772.3793
2.843 | 774.9023 | 2.6941 | 774.8788
2.8424 | 777.402 | 2.6925 | 777.3785
2.8419 | 779.9017 | 2.691 | 779.878
2.8414 | 782.4013 | 2.6894 | 782.3776
2.8407 | 784.9011 | 2.6879 | 784.8772
2.8403 | 787.4007 | 2.6863 | 787.377
2.8396 | 789.9004 | 2.6847 | 789.8764
2.8391 | 792.4002 | 2.6833 | 792.376
2.8385 | 794.8998 | 2.6817 | 794.8755
2.838 | 797.3996 | 2.68 | 797.375
2.8374 | 799.8992 | 2.6784 | 799.8746
2.8369 | 802.3989 | 2.6768 | 802.3741
2.8362 | 804.8986 | 2.6752 | 804.8738
2.8356 | 807.3983 | 2.6736 | 807.3735
2.8351 | 809.898 | 2.672 | 809.8731
2.8345 | 812.3977 | 2.6702 | 812.3725
2.8338 | 814.8973 | 2.6686 | 814.872
2.8332 | 817.3971 | 2.667 | 817.3716
2.8327 | 819.8967 | 2.6652 | 819.8713
2.832 | 822.3964 | 2.6634 | 822.3707
2.8314 | 824.896 | 2.6618 | 824.87
2.8307 | 827.3957 | 2.66 | 827.3698
2.8303 | 829.8954 | 2.6583 | 829.8695
2.8296 | 832.3951 | 2.6565 | 832.3691
2.829 | 834.8948 | 2.6547 | 834.8686
2.8283 | 837.3944 | 2.6529 | 837.3682
2.8277 | 839.894 | 2.651 | 839.8677
2.827 | 842.3937 | 2.6494 | 842.3674
2.8264 | 844.8933 | 2.6474 | 844.8669
2.8257 | 847.393 | 2.6455 | 847.3665
2.8251 | 849.8926 | 2.6437 | 849.866
2.8245 | 852.3923 | 2.6418 | 852.3655
2.8238 | 854.8919 | 2.6399 | 854.8652
2.8232 | 857.3916 | 2.6381 | 857.3649
2.8225 | 859.8913 | 2.636 | 859.8644
2.8217 | 862.391 | 2.6342 | 862.364
2.8211 | 864.8908 | 2.6323 | 864.8635
2.8204 | 867.3904 | 2.6302 | 867.363
2.8198 | 869.8901 | 2.6282 | 869.8626
2.8191 | 872.3899 | 2.6263 | 872.362
2.8185 | 874.8895 | 2.6244 | 874.8617
2.8177 | 877.3892 | 2.6223 | 877.3612
2.817 | 879.889 | 2.6203 | 879.8607
2.8164 | 882.3886 | 2.6182 | 882.3602
2.8157 | 884.8884 | 2.6161 | 884.8597
2.8151 | 887.388 | 2.614 | 887.3594
2.8143 | 889.8876 | 2.612 | 889.8588
2.8136 | 892.3873 | 2.6099 | 892.3583
2.8128 | 894.8868 | 2.6078 | 894.8579
2.8122 | 897.3865 | 2.6055 | 897.3573
2.8115 | 899.8862 | 2.6034 | 899.8569
2.8107 | 902.3859 | 2.6013 | 902.3564
2.8101 | 904.8856 | 2.599 | 904.856
2.8093 | 907.3853 | 2.5968 | 907.3555
2.8085 | 909.8849 | 2.5944 | 909.8551
2.8078 | 912.3845 | 2.5923 | 912.3546
2.8072 | 914.8842 | 2.59 | 914.8541
2.8064 | 917.3837 | 2.5876 | 917.3538
2.8056 | 919.8834 | 2.5852 | 919.8532
2.8049 | 922.3831 | 2.5829 | 922.3528
2.8041 | 924.8828 | 2.5805 | 924.8523
2.8035 | 927.3824 | 2.5781 | 927.3518
2.8027 | 929.882 | 2.5755 | 929.8514
2.8019 | 932.3818 | 2.5731 | 932.3509
2.8011 | 934.8814 | 2.5705 | 934.8506
2.8003 | 937.3811 | 2.5679 | 937.3501
2.7994 | 939.8806 | 2.5653 | 939.8496
2.7988 | 942.3802 | 2.5627 | 942.3491
2.798 | 944.88 | 2.56 | 944.8485
2.7972 | 947.3796 | 2.5573 | 947.3481
2.7964 | 949.8793 | 2.5543 | 949.8477
2.7956 | 952.379 | 2.5516 | 952.3474
2.7948 | 954.8786 | 2.5485 | 954.8468
2.794 | 957.3783 | 2.5456 | 957.3464
2.7932 | 959.878 | 2.5426 | 959.8459
2.7923 | 962.3776 | 2.5395 | 962.3453
2.7915 | 964.8772 | 2.5364 | 964.8447
2.7907 | 967.377 | 2.5332 | 967.3446
2.7899 | 969.8766 | 2.5297 | 969.8443
2.7891 | 972.3763 | 2.5263 | 972.3437
2.7883 | 974.8759 | 2.5227 | 974.8432
2.7873 | 977.3756 | 2.5192 | 977.3428
2.7865 | 979.8752 | 2.5153 | 979.8423
2.7857 | 982.3748 | 2.5116 | 982.3418
2.7849 | 984.8745 | 2.5076 | 984.8412
2.784 | 987.3741 | 2.5034 | 987.3408
2.7831 | 989.8738 | 2.4992 | 989.8402
2.7823 | 992.3735 | 2.4948 | 992.3397
2.7815 | 994.8731 | 2.4903 | 994.8392
2.7807 | 997.3727 | 2.4854 | 997.3388
2.7798 | 999.8723 | 2.4804 | 999.8382
2.779 | 1002.372 | 2.4756 | 1002.338
2.7781 | 1004.872 | 2.4703 | 1004.837
2.7772 | 1007.371 | 2.4648 | 1007.337
2.7764 | 1009.871 | 2.459 | 1009.836
2.7754 | 1012.37 | 2.4533 | 1012.336
2.7744 | 1014.87 | 2.4469 | 1014.835
2.7736 | 1017.37 | 2.4404 | 1017.3344
2.7727 | 1019.869 | 2.4337 | 1019.834
2.7719 | 1022.369 | 2.4267 | 1022.333
2.7709 | 1024.869 | 2.4193 | 1024.833
2.7701 | 1027.368 | 2.4114 | 1027.332
2.7691 | 1029.868 | 2.4036 | 1029.8312
2.7681 | 1032.368 | 2.3951 | 1032.331
2.7672 | 1034.867 | 2.3859 | 1034.83
2.7662 | 1037.367 | 2.3765 | 1037.3296
2.7654 | 1039.866 | 2.3669 | 1039.829
2.7644 | 1042.366 | 2.3564 | 1042.328
2.7635 | 1044.866 | 2.3451 | 1044.828
2.7625 | 1047.366 | 2.3331 | 1047.327
2.7615 | 1049.865 | 2.3209 | 1049.827
2.7604 | 1052.365 | 2.3073 | 1052.326
2.7594 | 1054.864 | 2.2926 | 1054.826
2.7585 | 1057.364 | 2.277 | 1057.325
2.7575 | 1059.864 | 2.261 | 1059.825
2.7565 | 1062.363 | 2.2431 | 1062.324
2.7556 | 1064.863 | 2.2241 | 1064.824
2.7546 | 1067.363 | 2.2036 | 1067.3232
2.7535 | 1069.862 | 2.1824 | 1069.823
2.7525 | 1072.362 | 2.1585 | 1072.322
2.7515 | 1074.861 | 2.1324 | 1074.822
2.7504 | 1077.361 | 2.1035 | 1077.321
2.7494 | 1079.861 | 2.0725 | 1079.821
2.7483 | 1082.36 | 2.0359 | 1082.32
2.7473 | 1084.86 | 2.0046 | 1084.802
2.7462 | 1087.36 | 2.0006 | 1087.134
2.7452 | 1089.8592 | 2.0003 | 1089.2936
2.7441 | 1092.359 | 2.0003 | 1091.303
2.7431 | 1094.8584 | 2.0003 | 1093.176
2.742 | 1097.358 | 2.0003 | 1094.92
2.7409 | 1099.858 | 2.0001 | 1096.535
2.7397 | 1102.357 | 2.0003 | 1098.036
2.7388 | 1104.857 | 2.0003 | 1099.423
2.7376 | 1107.357 | 2.0003 | 1100.699
2.7365 | 1109.856 | 2.0003 | 1101.874
2.7354 | 1112.356 | 2.0003 | 1102.954
2.7343 | 1114.856 | 2.0003 | 1103.949
2.7331 | 1117.355 | 2.0003 | 1104.866
2.732 | 1119.855 | 2.0003 | 1105.715
2.7307 | 1122.354 | 2.0004 | 1106.503
2.7297 | 1124.854 | 2.0003 | 1107.238
2.7284 | 1127.354 | 2.0003 | 1107.927
2.7273 | 1129.854 | 2.0003 | 1108.576
2.726 | 1132.353 | 2.0004 | 1109.19
2.7249 | 1134.853 | 2.0004 | 1109.772
2.7238 | 1137.352 | 2.0004 | 1110.326
2.7225 | 1139.852 | 2.0004 | 1110.856
2.7212 | 1142.351 | 2.0004 | 1111.3624
2.7199 | 1144.851 | 2.0003 | 1111.848
2.7188 | 1147.351 | 2.0003 | 1112.313
2.7175 | 1149.8504 | 2.0003 | 1112.759
2.7162 | 1152.35 | 2.0004 | 1113.188
2.7149 | 1154.8496 | 2.0004 | 1113.6
2.7136 | 1157.349 | 2.0003 | 1113.996
2.7123 | 1159.849 | 2.0003 | 1114.377
2.711 | 1162.348 | 2.0004 | 1114.743
2.7096 | 1164.848 | 2.0004 | 1115.094
2.7083 | 1167.348 | 2.0003 | 1115.433
2.707 | 1169.847 | 2.0004 | 1115.76
2.7055 | 1172.347 | 2.0003 | 1116.074
2.7042 | 1174.846 | 2.0003 | 1116.377
2.7028 | 1177.346 | 2.0004 | 1116.67
2.7013 | 1179.846 | 2.0004 | 1116.953
2.7 | 1182.345 | 2.0009 | 1117.23
2.6984 | 1184.845 | 2.0004 | 1117.4976
2.697 | 1187.345 | 2.0004 | 1117.755
2.6955 | 1189.844 | 2.0003 | 1118.003
2.6941 | 1192.344 | 2.0004 | 1118.244
2.6926 | 1194.843 | 2.0003 | 1118.477
2.691 | 1197.343 | 2.0003 | 1118.703
2.6896 | 1199.843 | 2.0004 | 1118.922
2.6881 | 1202.3424 | 2.0003 | 1119.134
2.6865 | 1204.842 | 2.0003 | 1119.3392
2.6849 | 1207.342 | 2.0003 | 1119.537
2.6833 | 1209.841 | 2.0004 | 1119.729
2.6817 | 1212.3408 | 2.0003 | 1119.913
2.6799 | 1214.841 | 2.0004 | 1120.091
2.6783 | 1217.34 | 2.0003 | 1120.263
2.6767 | 1219.84 | 2.0003 | 1120.428
2.6749 | 1222.339 | 2.0003 | 1120.587
2.6731 | 1224.839 | 2.0003 | 1120.7392
2.6715 | 1227.339 | 2.0003 | 1120.886
2.6696 | 1229.838 | 2.0004 | 1121.026
2.6678 | 1232.3376 | 2.0003 | 1121.16
2.666 | 1234.837 | 2.0004 | 1121.289
2.6641 | 1237.3368 | 2.0003 | 1121.412
2.6621 | 1239.836 | 2.0004 | 1121.53
2.6604 | 1242.336 | 2.0003 | 1121.643
2.6583 | 1244.836 | 2.0004 | 1121.751
2.6563 | 1247.335 | 2.0003 | 1121.855
2.6544 | 1249.835 | 2.0003 | 1121.9544
2.6523 | 1252.335 | 2.0003 | 1122.05
2.6502 | 1254.834 | 2.0003 | 1122.143
2.6481 | 1257.334 | 2.0003 | 1122.232
2.6458 | 1259.833 | 2.0003 | 1122.319
2.6437 | 1262.333 | 2.0004 | 1122.4024
2.6415 | 1264.833 | 2.0003 | 1122.484
2.6392 | 1267.332 | 2.0003 | 1122.563
2.637 | 1269.832 | 2.0003 | 1122.64
2.6345 | 1272.331 | 2.0003 | 1122.716
2.632 | 1274.831 | 2.0004 | 1122.789
2.6297 | 1277.3304 | 2.0004 | 1122.861
2.6271 | 1279.83 | 2.0004 | 1122.931
2.6245 | 1282.3296 | 2.0004 | 1122.9992
2.6218 | 1284.829 | 2.0004 | 1123.066
2.619 | 1287.329 | 2.0003 | 1123.132
2.6165 | 1289.828 | 2.0004 | 1123.196
2.6136 | 1292.328 | 2.0003 | 1123.259
2.6105 | 1294.828 | 2.0003 | 1123.32
2.6076 | 1297.3272 | 2.0003 | 1123.38
2.6045 | 1299.827 | 2.0004 | 1123.439
2.6011 | 1302.3264 | 2.0003 | 1123.497
2.5981 | 1304.826 | 2.0004 | 1123.5536
2.5947 | 1307.325 | 2.0003 | 1123.609
2.5913 | 1309.825 | 2.0004 | 1123.664
2.5877 | 1312.325 | 2.0003 | 1123.7168
2.5839 | 1314.824 | 2.0004 | 1123.769
2.5802 | 1317.324 | 2.0003 | 1123.82
2.5763 | 1319.823 | 2.0004 | 1123.87
2.5721 | 1322.3232 | 2.0003 | 1123.92
2.5681 | 1324.823 | 2.0004 | 1123.968
2.5637 | 1327.322 | 2.0003 | 1124.016
2.5592 | 1329.822 | 2.0004 | 1124.062
2.5545 | 1332.321 | 2.0003 | 1124.108
2.5495 | 1334.8208 | 2.0003 | 1124.152
2.5447 | 1337.32 | 2.0004 | 1124.196
2.5392 | 1339.82 | 2.0004 | 1124.24
2.5339 | 1342.32 | 2.0004 | 1124.282
2.528 | 1344.819 | 2.0004 | 1124.323
2.5219 | 1347.319 | 2.0004 | 1124.364
2.5158 | 1349.818 | 2.0004 | 1124.404
2.5092 | 1352.318 | 2.0004 | 1124.444
2.5021 | 1354.8176 | 2.0003 | 1124.483
2.495 | 1357.317 | 2.0003 | 1124.521
2.4872 | 1359.817 | 2.0003 | 1124.558
2.479 | 1362.316 | 2.0003 | 1124.595
2.4708 | 1364.816 | 2.0004 | 1124.631
2.4616 | 1367.315 | 2.0004 | 1124.666
2.4517 | 1369.815 | 2.0004 | 1124.701
2.4419 | 1372.314 | 2.0004 | 1124.735
2.4308 | 1374.814 | 2.0004 | 1124.769
2.4188 | 1377.313 | 2.0003 | 1124.802
2.4067 | 1379.8128 | 2.0003 | 1124.835
2.3927 | 1382.312 | 2.0004 | 1124.867
2.3783 | 1384.812 | 2.0004 | 1124.898
2.362 | 1387.312 | 2.0003 | 1124.929
2.3439 | 1389.811 | 2.0004 | 1124.96
2.3251 | 1392.3104 | 2.0003 | 1124.99
2.3028 | 1394.81 | 2.0003 | 1125.0192
2.2781 | 1397.309 | 2.0003 | 1125.048
2.2508 | 1399.809 | 2.0003 | 1125.077
2.2181 | 1402.308 | 2.0004 | 1125.105
2.1795 | 1404.808 | 2.0004 | 1125.1328
2.1332 | 1407.3072 | 2.0004 | 1125.16
2.0803 | 1409.807 | 2.0004 | 1125.187
2.0149 | 1412.3 | 2.0004 | 1125.214
2.0015 | 1414.585 | 2.0003 | 1125.24
2.0004 | 1416.549 | 2.0003 | 1125.265
2.0001 | 1418.237 | 2.0003 | 1125.291
2.0003 | 1419.69 | 2.0004 | 1125.316
2.0003 | 1420.9744 | 2.0004 | 1125.34
2.0003 | 1422.091 | 2.0004 | 1125.364
2.0003 | 1423.058 | 2.0003 | 1125.388
2.0003 | 1423.897 | 2.0004 | 1125.412
2.0003 | 1424.618 | 2.0003 | 1125.435
2.0003 | 1425.241 | 2.0003 | 1125.458
2.0003 | 1425.779 | 2.0004 | 1125.4808
2.0003 | 1426.244 | 2.0004 | 1125.5032
2.0004 | 1426.649 | 2.0003 | 1125.525
2.0004 | 1427.004 | 2.0004 | 1125.547
2.0004 | 1427.319 | 2.0003 | 1125.568
1.9998 | 1427.601 | 2.0003 | 1125.5896
2.0003 | 1427.854 | 2.0004 | 1125.608
2.0003 | 1428.085
2.0004 | 1428.298
2.0003 | 1428.494
2.0004 | 1428.678
2.0004 | 1428.85
2.0004 | 1429.013
2.0004 | 1429.1672
2.0004 | 1429.314
2.0004 | 1429.454
2.0004 | 1429.588
2.0004 | 1429.717
2.0004 | 1429.841
2.0004 | 1429.96
2.0004 | 1430.075
2.0004 | 1430.1856
2.0004 | 1430.293
2.0004 | 1430.3968
2.0004 | 1430.498
2.0004 | 1430.596
2.0004 | 1430.691
2.0004 | 1430.784
2.0004 | 1430.875
2.0004 | 1430.963
2.0004 | 1431.049
2.0004 | 1431.1328
2.0004 | 1431.215
2.0004 | 1431.296
2.0004 | 1431.374
2.0004 | 1431.451
2.0004 | 1431.527
2.0004 | 1431.601
2.0004 | 1431.674
2.0004 | 1431.745
2.0004 | 1431.816
2.0004 | 1431.884
2.0004 | 1431.952
2.0004 | 1432.019
2.0003 | 1432.085
2.0004 | 1432.149
2.0004 | 1432.213
2.0004 | 1432.275
2.0004 | 1432.337
2.0004 | 1432.398
2.0003 | 1432.458
2.0004 | 1432.517
2.0004 | 1432.575
2.0004 | 1432.632
2.0003 | 1432.689
2.0003 | 1432.745
2.0004 | 1432.8
2.0004 | 1432.855
2.0004 | 1432.908
2.0004 | 1432.961
2.0004 | 1433.014
2.0004 | 1433.066
2.0004 | 1433.1168
2.0004 | 1433.168
2.0004 | 1433.2176
2.0004 | 1433.267
2.0003 | 1433.316
2.0004 | 1433.364
2.0003 | 1433.412
2.0004 | 1433.459
2.0004 | 1433.506
2.0003 | 1433.552
2.0004 | 1433.598
2.0004 | 1433.643
2.0004 | 1433.688
2.0004 | 1433.733
2.0004 | 1433.776
2.0004 | 1433.82
2.0003 | 1433.863
2.0004 | 1433.905
2.0004 | 1433.948
2.0004 | 1433.989
2.0004 | 1434.031
2.0004 | 1434.072
2.0003 | 1434.112
2.0004 | 1434.152
2.0004 | 1434.192
2.0004 | 1434.231
2.0004 | 1434.271
2.0004 | 1434.309
2.0004 | 1434.347
2.0003 | 1434.385
2.0004 | 1434.423
2.0004 | 1434.46
2.0003 | 1434.497
2.0004 | 1434.534
2.0003 | 1434.5696
2.0004 | 1434.605
2.0004 | 1434.6408
2.0004 | 1434.676
2.0004 | 1434.711
2.0003 | 1434.7456
2.0004 | 1434.78
2.0004 | 1434.814
2.0003 | 1434.847
2.0003 | 1434.8808
2.0004 | 1434.914
2.0004 | 1434.947
2.0004 | 1434.979
2.0003 | 1435.011
2.0004 | 1435.043
2.0004 | 1435.075
2.0003 | 1435.106
2.0004 | 1435.1376
2.0004 | 1435.169
2.0004 | 1435.199
2.0004 | 1435.2296
2.0003 | 1435.26
2.0003 | 1435.2896
2.0004 | 1435.319
2.0003 | 1435.349
2.0004 | 1435.378
2.0004 | 1435.407
2.0004 | 1435.435
2.0003 | 1435.464
2.0003 | 1435.492
2.0004 | 1435.52
2.0004 | 1435.548
2.0004 | 1435.576
2.0004 | 1435.603
2.0004 | 1435.63
2.0004 | 1435.6568
2.0004 | 1435.683
2.0004 | 1435.71
2.0004 | 1435.736
2.0004 | 1435.7624
2.0003 | 1435.788
2.0003 | 1435.814
2.0003 | 1435.839
2.0003 | 1435.865
2.0004 | 1435.89
2.0004 | 1435.915
2.0003 | 1435.94
2.0003 | 1435.964
2.0004 | 1435.988
2.0003 | 1436.013
2.0004 | 1436.037
2.0004 | 1436.061
2.0004 | 1436.084
2.0003 | 1436.108
2.0003 | 1436.131
2.0004 | 1436.154
2.0003 | 1436.177
2.0004 | 1436.2
2.0004 | 1436.223
2.0004 | 1436.245
2.0004 | 1436.267
2.0004 | 1436.2896
2.0003 | 1436.312
2.0004 | 1436.3336
2.0004 | 1436.355
2.0003 | 1436.3768
2.0004 | 1436.398
2.0004 | 1436.42
2.0004 | 1436.441
2.0004 | 1436.461
2.0003 | 1436.474