## Sheet1
2voltage | 2capacity | 126.0voltage | 126.0capacity | 252.0voltage | 252.0capacity | 378.0voltage | 378.0capacity | 504.0voltage | 504.0capacity | 630.0voltage | 630.0capacity
3.4316 | 0 | 2.8089 | 0 | 2.6014 | 0 | 2.5429 | 0 | 2.6016 | 0 | 2.5474 | 0
3.0961 | 3.332178 | 2.3455 | 3.331722 | 2.0728 | 3.310003 | 2.0493 | 3.280353 | 2.0314 | 3.240094 | 2.0217 | 3.205756
2.9745 | 6.664356 | 2.1555 | 6.663411 | 2.0036 | 6.17265 | 2.0023 | 5.998739 | 2.0015 | 5.834492 | 2.001 | 5.710472
2.9325 | 9.996489 | 2.0306 | 9.994578 | 1.9999 | 8.553619 | 1.9999 | 8.240083 | 1.9999 | 7.957806 | 1.9997 | 7.752681
2.9136 | 13.32864 | 2.0014 | 13.21994 | 1.9997 | 10.624925 | 1.9999 | 10.187925 | 1.9999 | 9.80365 | 1.9997 | 9.526208
2.9014 | 16.66074 | 1.9999 | 16.23269 | 1.9999 | 12.47572 | 1.9999 | 11.92995 | 1.9996 | 11.437025 | 1.9997 | 11.0902
2.8923 | 19.9928 | 1.9997 | 19.06391 | 1.9997 | 14.14656 | 1.9997 | 13.48931 | 1.9997 | 12.928225 | 1.9997 | 12.52754
2.8849 | 23.32487 | 1.9999 | 21.74028 | 1.9997 | 15.67627 | 1.9997 | 14.93171 | 1.9997 | 14.29552 | 1.9997 | 13.84244
2.8785 | 26.65692 | 1.9999 | 24.2815 | 1.9997 | 17.090925 | 1.9999 | 16.25762 | 1.9997 | 15.5522 | 1.9997 | 15.05055
2.8725 | 29.989 | 1.9997 | 26.69895 | 1.9997 | 18.39707 | 1.9997 | 17.47985 | 1.9997 | 16.70954 | 1.9997 | 16.16317
2.8672 | 33.32108 | 1.9997 | 29.00178 | 1.9999 | 19.60556 | 1.9997 | 18.60763 | 1.9997 | 17.77741 | 1.9999 | 17.18801
2.862 | 36.653125 | 1.9997 | 31.19783 | 1.9997 | 20.72464 | 1.9999 | 19.64782 | 1.9999 | 18.76018 | 1.9997 | 18.13084
2.8572 | 39.98516 | 1.9997 | 33.29256 | 1.9999 | 21.76024 | 1.9999 | 20.605725 | 1.9999 | 19.66408 | 1.9997 | 18.99556
2.8528 | 43.31726 | 1.9999 | 35.29239 | 1.9999 | 22.71694 | 1.9999 | 21.485525 | 1.9999 | 20.49159 | 1.9999 | 19.78626
2.8483 | 46.6493 | 1.9999 | 37.20116 | 1.9997 | 23.59881 | 1.9999 | 22.2917 | 1.9997 | 21.24716 | 1.9999 | 20.50756
2.8441 | 49.98127 | 1.9997 | 39.02394 | 1.9997 | 24.41006 | 1.9999 | 23.02919 | 1.9999 | 21.93591 | 1.9999 | 21.16347
2.8402 | 53.31331 | 1.9997 | 40.76481 | 1.9997 | 25.154925 | 1.9997 | 23.702425 | 1.9999 | 22.56275 | 1.9997 | 21.75882
2.8362 | 56.64539 | 1.9996 | 42.42869 | 1.9999 | 25.83852 | 1.9997 | 24.31716 | 1.9997 | 23.13298 | 1.9999 | 22.29872
2.8328 | 59.97747 | 1.9999 | 44.02053 | 1.9997 | 26.46546 | 1.9999 | 24.87884 | 1.9999 | 23.65129 | 1.9999 | 22.78855
2.8292 | 63.30941 | 1.9999 | 45.54113 | 1.9999 | 27.0408 | 1.9999 | 25.39142 | 1.9999 | 24.12326 | 1.9999 | 23.23317
2.826 | 66.64144 | 1.9997 | 46.99292 | 1.9999 | 27.56979 | 1.9999 | 25.86004 | 1.9999 | 24.55324 | 1.9999 | 23.637625
2.823 | 69.97347 | 1.9997 | 48.37881 | 1.9999 | 28.05681 | 1.9997 | 26.29029 | 1.9997 | 24.94605 | 1.9999 | 24.0061
2.8201 | 73.30546 | 1.9999 | 49.70146 | 1.9997 | 28.50614 | 1.9999 | 26.68516 | 1.9999 | 25.305625 | 1.9999 | 24.34289
2.8173 | 76.63746 | 1.9997 | 50.96162 | 1.9999 | 28.92191 | 1.9999 | 27.04864 | 1.9999 | 25.63559 | 1.9997 | 24.65138
2.8147 | 79.96946 | 1.9997 | 52.16081 | 1.9997 | 29.30728 | 1.9999 | 27.38415 | 1.9999 | 25.939125 | 1.9996 | 24.93563
2.8125 | 83.30147 | 1.9997 | 53.29979 | 1.9997 | 29.66531 | 1.9999 | 27.69469 | 1.9996 | 26.22054 | 1.9997 | 25.1979
2.81 | 86.63349 | 1.9999 | 54.38037 | 1.9999 | 29.99891 | 1.9997 | 27.98288 | 1.9997 | 26.48059 | 1.9997 | 25.43899
2.8081 | 89.96551 | 1.9999 | 55.40414 | 1.9999 | 30.31033 | 1.9997 | 28.25364 | 1.9997 | 26.72097 | 1.9997 | 25.66175
2.8062 | 93.29756 | 1.9997 | 56.37416 | 1.9999 | 30.60163 | 1.9997 | 28.5042 | 1.9999 | 26.94415 | 1.9997 | 25.86818
2.8044 | 96.62947 | 1.9999 | 57.29267 | 1.9999 | 30.87729 | 1.9997 | 28.73785 | 1.9997 | 27.15185 | 1.9997 | 26.059975
2.8026 | 99.96137 | 1.9999 | 58.16324 | 1.9997 | 31.134975 | 1.9997 | 28.95656 | 1.9999 | 27.34573 | 1.9999 | 26.23845
2.8012 | 103.2931 | 1.9997 | 58.98884 | 1.9997 | 31.37663 | 1.9997 | 29.16171 | 1.9997 | 27.52702 | 1.9997 | 26.40493
2.7999 | 106.6252 | 1.9999 | 59.77269 | 1.9999 | 31.60429 | 1.9997 | 29.35446 | 1.9997 | 27.69687 | 1.9997 | 26.56053
2.7986 | 109.9573 | 1.9999 | 60.51821 | 1.9997 | 31.81916 | 1.9999 | 29.535975 | 1.9999 | 27.856325 | 1.9997 | 26.70624
2.7975 | 113.2893 | 1.9999 | 61.22789 | 1.9997 | 32.02236 | 1.9999 | 29.70722 | 1.9997 | 28.0062 | 1.9999 | 26.84296
2.7965 | 116.6214 | 1.9999 | 61.90475 | 1.9999 | 32.214925 | 1.9999 | 29.86899 | 1.9999 | 28.14738 | 1.9997 | 26.97145
2.7955 | 119.9536 | 1.9999 | 62.55132 | 1.9999 | 32.397575 | 1.9999 | 30.02203 | 1.9997 | 28.28057 | 1.9999 | 27.09244
2.7947 | 123.2856 | 1.9999 | 63.16982 | 1.9997 | 32.5711 | 1.9999 | 30.16707 | 1.9999 | 28.4064 | 1.9999 | 27.20653
2.7939 | 126.6176 | 1.9997 | 63.76235 | 1.9997 | 32.73623 | 1.9999 | 30.30471 | 1.9999 | 28.52553 | 1.9999 | 27.31426
2.7933 | 129.9497 | 1.9999 | 64.33096 | 1.9997 | 32.893525 | 1.9999 | 30.43551 | 1.9997 | 28.63838 | 1.9997 | 27.41616
2.7926 | 133.2818 | 1.9997 | 64.8771 | 1.9997 | 33.04353 | 1.9999 | 30.56001 | 1.9999 | 28.74552 | 1.9999 | 27.51267
2.7921 | 136.6138 | 1.9999 | 65.40262 | 1.9999 | 33.18682 | 1.9999 | 30.67861 | 1.9999 | 28.84729 | 1.9999 | 27.60421
2.7915 | 139.9459 | 1.9999 | 65.90866 | 1.9999 | 33.323825 | 1.9999 | 30.79171 | 1.9999 | 28.9441 | 1.9999 | 27.6911
2.7912 | 143.278 | 1.9997 | 66.3965 | 1.9999 | 33.45494 | 1.9999 | 30.89973 | 1.9999 | 29.03635 | 1.9999 | 27.77372
2.7908 | 146.6101 | 1.9999 | 66.86736 | 1.9997 | 33.58058 | 1.9999 | 31.00305 | 1.9999 | 29.12431 | 1.9999 | 27.852325
2.7905 | 149.942 | 1.9999 | 67.32224 | 1.9999 | 33.70104 | 1.9999 | 31.10191 | 1.9999 | 29.20827 | 1.9999 | 27.92721
2.7902 | 153.2741 | 1.9999 | 67.76201 | 1.9999 | 33.8167 | 1.9999 | 31.19667 | 1.9999 | 29.28848 | 1.9999 | 27.99861
2.7899 | 156.6062 | 1.9999 | 68.18763 | 1.9999 | 33.92783 | 1.9999 | 31.28758 | 1.9999 | 29.3652 | 1.9997 | 28.06675
2.7897 | 159.9383 | 1.9999 | 68.59977 | 1.9999 | 34.03475 | 1.9999 | 31.37482 | 1.9999 | 29.4386 | 1.9999 | 28.13184
2.7896 | 163.2704 | 1.9999 | 68.99923 | 1.9997 | 34.13768 | 1.9999 | 31.45864 | 1.9999 | 29.50891 | 1.9997 | 28.19405
2.7894 | 166.6024 | 1.9999 | 69.38658 | 1.9997 | 34.23686 | 1.9999 | 31.53921 | 1.9999 | 29.57629 | 1.9997 | 28.25359
2.7892 | 169.9344 | 1.9999 | 69.76253 | 1.9999 | 34.33247 | 1.9999 | 31.61674 | 1.9999 | 29.64093 | 1.9999 | 28.31063
2.7892 | 173.2665 | 1.9997 | 70.12766 | 1.9999 | 34.42479 | 1.9999 | 31.69141 | 1.9999 | 29.70299 | 1.9999 | 28.36527
2.7891 | 176.5985 | 1.9999 | 70.48233 | 1.9999 | 34.51395 | 1.9999 | 31.763375 | 1.9997 | 29.76263 | 1.9999 | 28.41771
2.7889 | 179.9306 | 1.9999 | 70.82708 | 1.9997 | 34.60017 | 1.9999 | 31.83278 | 1.9999 | 29.81994 | 1.9999 | 28.46807
2.7889 | 183.2626 | 1.9999 | 71.16236 | 1.9999 | 34.68356 | 1.9999 | 31.89975 | 1.9999 | 29.87508 | 1.9999 | 28.51645
2.7889 | 186.5947 | 1.9997 | 71.48856 | 1.9997 | 34.7643 | 1.9999 | 31.96444 | 1.9999 | 29.92816 | 1.9999 | 28.56297
2.7889 | 189.9267 | 1.9999 | 71.80604 | 1.9999 | 34.84251 | 1.9999 | 32.02697 | 1.9999 | 29.97929 | 1.9999 | 28.60773
2.7889 | 193.2588 | 1.9999 | 72.11514 | 1.9999 | 34.91835 | 1.9999 | 32.08743 | 1.9999 | 30.02858 | 1.9997 | 28.65083
2.7889 | 196.5908 | 1.9999 | 72.41619 | 1.9997 | 34.99191 | 1.9999 | 32.14592 | 1.9999 | 30.076125 | 1.9999 | 28.69239
2.7889 | 199.9228 | 1.9999 | 72.70956 | 1.9997 | 35.06333 | 1.9999 | 32.20255 | 1.9999 | 30.122 | 1.9999 | 28.732475
2.7889 | 203.2549 | 1.9999 | 72.99556 | 1.9999 | 35.13269 | 1.9999 | 32.257425 | 1.9999 | 30.16631 | 1.9999 | 28.77116
2.7891 | 206.5868 | 2.0062 | 73.27478 | 1.9999 | 35.2001 | 1.9999 | 32.31057 | 1.9999 | 30.20913 | 1.9999 | 28.80852
2.7891 | 209.9189 | 2.0002 | 73.54961 | 1.9999 | 35.26568 | 1.9999 | 32.36211 | 1.9999 | 30.25054 | 1.9999 | 28.84463
2.7891 | 213.2509 | 1.9999 | 73.81561 | 1.9999 | 35.32949 | 1.9999 | 32.41211 | 1.9999 | 30.29062 | 1.9999 | 28.87955
2.7892 | 216.5829 | 1.9999 | 74.07467 | 1.9999 | 35.39165 | 1.9999 | 32.46066 | 1.9999 | 30.32942 | 1.9999 | 28.91335
2.7894 | 219.915 | 1.9999 | 74.32739 | 1.9999 | 35.45221 | 1.9999 | 32.50781 | 1.9999 | 30.36701 | 1.9999 | 28.94609
2.7894 | 223.247 | 1.9997 | 74.57404 | 1.9999 | 35.51127 | 1.9999 | 32.55361 | 1.9999 | 30.40344 | 1.9999 | 28.9778
2.7896 | 226.579 | 1.9999 | 74.81478 | 1.9999 | 35.56884 | 1.9999 | 32.59816 | 1.9999 | 30.43877 | 1.9999 | 29.00854
2.7897 | 229.911 | 1.9999 | 75.04987 | 1.9999 | 35.625025 | 1.9999 | 32.64147 | 1.9999 | 30.47305 | 1.9999 | 29.03834
2.7899 | 233.2431 | 1.9999 | 75.27944 | 1.9999 | 35.679875 | 1.9997 | 32.68363 | 1.9999 | 30.50635 | 1.9999 | 29.06726
2.79 | 236.5751 | 1.9999 | 75.50371 | 1.9999 | 35.73345 | 1.9999 | 32.72467 | 1.9999 | 30.5387 | 1.9999 | 29.09536
2.7902 | 239.9072 | 1.9999 | 75.72278 | 1.9999 | 35.7858 | 1.9999 | 32.76466 | 1.9999 | 30.57016 | 1.9997 | 29.12265
2.7902 | 243.2392 | 1.9999 | 75.93679 | 1.9999 | 35.83697 | 1.9999 | 32.80364 | 1.9999 | 30.60079 | 1.9999 | 29.14918
2.7904 | 246.5712 | 1.9999 | 76.14601 | 1.9999 | 35.88702 | 1.9999 | 32.84164 | 1.9999 | 30.6306 | 1.9999 | 29.17499
2.7905 | 249.9033 | 1.9999 | 76.35049 | 1.9999 | 35.936 | 1.9999 | 32.87872 | 1.9999 | 30.65961 | 1.9999 | 29.20011
2.7907 | 253.2353 | 1.9999 | 76.55043 | 1.9999 | 35.9839 | 1.9999 | 32.9149 | 1.9999 | 30.68786 | 1.9999 | 29.22458
2.7908 | 256.5673 | 1.9997 | 76.74596 | 1.9999 | 36.0308 | 1.9999 | 32.950225 | 1.9999 | 30.7154 | 1.9999 | 29.24843
2.791 | 259.8993 | 1.9999 | 76.93717 | 1.9999 | 36.07672 | 1.9997 | 32.98474 | 1.9999 | 30.74226 | 1.9997 | 29.27167
2.7912 | 263.2313 | 1.9999 | 77.12423 | 1.9999 | 36.12171 | 1.9999 | 33.01847 | 1.9999 | 30.76848 | 1.9999 | 29.29432
2.7913 | 266.5634 | 1.9997 | 77.30719 | 1.9999 | 36.16579 | 1.9999 | 33.05146 | 1.9999 | 30.79406 | 1.9997 | 29.316425
2.7915 | 269.8954 | 1.9999 | 77.48622 | 1.9999 | 36.20901 | 1.9999 | 33.08372 | 1.9999 | 30.81905 | 1.9999 | 29.338
2.7917 | 273.2275 | 1.9997 | 77.66137 | 1.9999 | 36.25139 | 1.9999 | 33.1153 | 1.9999 | 30.84348 | 1.9999 | 29.35907
2.7918 | 276.5595 | 1.9999 | 77.83273 | 1.9999 | 36.29295 | 1.9999 | 33.14622 | 1.9999 | 30.86735
2.792 | 279.8916 | 1.9999 | 78.00042 | 1.9999 | 36.33374 | 1.9999 | 33.17651 | 1.9999 | 30.8907
2.7921 | 283.2236 | 1.9999 | 78.16454 | 1.9999 | 36.373775 | 1.9999 | 33.20618 | 1.9999 | 30.91355
2.7923 | 286.5556 | 1.9999 | 78.32518 | 1.9999 | 36.41309 | 1.9999 | 33.23526 | 1.9999 | 30.93593
2.7925 | 289.8876 | 1.9999 | 78.48241 | 1.9999 | 36.45171 | 1.9999 | 33.263775 | 1.9999 | 30.95784
2.7926 | 293.2197 | 1.9999 | 78.63633 | 1.9999 | 36.48964 | 1.9999 | 33.29175 | 1.9997 | 30.97929
2.7926 | 296.5517 | 1.9999 | 78.78704 | 1.9999 | 36.52691 | 1.9999 | 33.3192 | 1.9999 | 31.000325
2.7929 | 299.8838 | 1.9999 | 78.93463 | 1.9999 | 36.56353 | 1.9999 | 33.34613 | 1.9999 | 31.00241
2.7929 | 303.2158 | 1.9999 | 79.07918 | 1.9999 | 36.59954 | 1.9999 | 33.37258
2.7931 | 306.5479 | 1.9999 | 79.22073 | 1.9999 | 36.63497 | 1.9999 | 33.398575
2.7933 | 309.88 | 1.9999 | 79.35936 | 1.9999 | 36.66981 | 1.9997 | 33.42412
2.7933 | 313.2121 | 1.9999 | 79.49517 | 1.9999 | 36.7041 | 1.9999 | 33.44923
2.7934 | 316.5441 | 1.9999 | 79.62821 | 1.9999 | 36.73785 | 1.9999 | 33.47392
2.7936 | 319.8762 | 1.9999 | 79.75854 | 1.9997 | 36.77108 | 1.9999 | 33.49821
2.7936 | 323.2082 | 1.9997 | 79.88624 | 1.9999 | 36.8038 | 1.9997 | 33.5221
2.7938 | 326.5402 | 1.9997 | 80.01137 | 1.9997 | 36.836025 | 1.9999 | 33.54561
2.7939 | 329.8722 | 1.9999 | 80.13402 | 1.9999 | 36.86776 | 1.9999 | 33.56876
2.7939 | 333.2043 | 1.9999 | 80.25428 | 1.9999 | 36.89902 | 1.9999 | 33.59154
2.7941 | 336.5364 | 1.9999 | 80.37216 | 1.9999 | 36.92982 | 1.9999 | 33.61399
2.7942 | 339.8684 | 1.9999 | 80.48773 | 1.9999 | 36.96018 | 1.9999 | 33.6361
2.7942 | 343.2004 | 1.9999 | 80.60108 | 1.9999 | 36.99012 | 1.9999 | 33.657875
2.7944 | 346.5324 | 1.9999 | 80.71226 | 1.9999 | 37.01965 | 1.9999 | 33.67934
2.7944 | 349.8644 | 1.9999 | 80.82132 | 1.9997 | 37.04878 | 1.9999 | 33.7005
2.7946 | 353.1965 | 1.9999 | 80.92835 | 1.9999 | 37.077525 | 1.9999 | 33.71514
2.7946 | 356.5285 | 1.9997 | 81.03339 | 1.9999 | 37.10588
2.7946 | 359.8605 | 1.9999 | 81.13653 | 1.9999 | 37.13386
2.7947 | 363.1926 | 1.9999 | 81.23777 | 1.9999 | 37.16149
2.7947 | 366.5246 | 1.9999 | 81.33719 | 1.9999 | 37.18877
2.7949 | 369.8566 | 1.9999 | 81.43482 | 1.9997 | 37.21571
2.7947 | 373.1887 | 1.9999 | 81.53071 | 1.9999 | 37.24232
2.7949 | 376.5207 | 1.9999 | 81.62491 | 1.9999 | 37.2686
2.7949 | 379.8528 | 1.9999 | 81.71748 | 1.9999 | 37.29458
2.7949 | 383.1848 | 1.9999 | 81.80848 | 1.9999 | 37.32025
2.7949 | 386.5168 | 1.9999 | 81.89794 | 1.9999 | 37.34563
2.795 | 389.8488 | 1.9999 | 81.98587 | 1.9999 | 37.37072
2.795 | 393.1808 | 1.9999 | 82.07233 | 1.9999 | 37.3955
2.7949 | 396.5128 | 1.9999 | 82.15739 | 1.9999 | 37.42001
2.7949 | 399.845 | 1.9999 | 82.24107 | 1.9999 | 37.44425
2.795 | 403.177 | 1.9999 | 82.32342 | 1.9997 | 37.46822
2.795 | 406.509 | 1.9999 | 82.40448 | 1.9999 | 37.49192
2.7949 | 409.841 | 1.9999 | 82.48424 | 1.9999 | 37.51538
2.7949 | 413.1731 | 1.9999 | 82.56277 | 1.9997 | 37.5386
2.7949 | 416.5051 | 1.9999 | 82.64011 | 1.9999 | 37.56158
2.7949 | 419.8371 | 1.9997 | 82.71626 | 1.9997 | 37.58432
2.7949 | 423.1691 | 1.9999 | 82.79127 | 1.9999 | 37.60684
2.7949 | 426.5012 | 1.9999 | 82.86515 | 1.9999 | 37.62913
2.7947 | 429.8332 | 1.9999 | 82.93794 | 1.9997 | 37.65119
2.7947 | 433.1652 | 1.9999 | 83.00969 | 1.9997 | 37.67305
2.7946 | 436.4972 | 1.9997 | 83.0804 | 1.9999 | 37.6947
2.7946 | 439.8292 | 1.9999 | 83.15014 | 1.9997 | 37.71614
2.7944 | 443.1612 | 1.9999 | 83.21888 | 1.9999 | 37.73737
2.7944 | 446.4932 | 1.9999 | 83.2867 | 1.9997 | 37.75839
2.7942 | 449.8253 | 1.9999 | 83.3536 | 1.9999 | 37.77092
2.7941 | 453.1573 | 1.9999 | 83.41959
2.7941 | 456.4894 | 1.9999 | 83.48467
2.7939 | 459.8214 | 1.9999 | 83.54886
2.7938 | 463.1535 | 1.9999 | 83.61222
2.7938 | 466.4855 | 1.9999 | 83.67474
2.7936 | 469.8176 | 1.9999 | 83.73644
2.7934 | 473.1496 | 1.9999 | 83.79736
2.7933 | 476.4817 | 1.9999 | 83.85751
2.7931 | 479.8137 | 1.9999 | 83.9169
2.7929 | 483.1457 | 1.9999 | 83.97554
2.7928 | 486.4778 | 1.9999 | 84.03348
2.7926 | 489.8098 | 1.9999 | 84.09071
2.7925 | 493.1418 | 1.9999 | 84.14723
2.7923 | 496.4738 | 1.9999 | 84.20307
2.7921 | 499.8058 | 1.9999 | 84.25823
2.792 | 503.1378 | 1.9999 | 84.31273
2.7918 | 506.4699 | 1.9999 | 84.36662
2.7915 | 509.802 | 1.9999 | 84.41986
2.7913 | 513.134 | 1.9999 | 84.4725
2.7912 | 516.466 | 1.9999 | 84.52456
2.7908 | 519.798 | 1.9999 | 84.57602
2.7907 | 523.1301 | 1.9999 | 84.62691
2.7905 | 526.4621 | 1.9999 | 84.67719
2.7902 | 529.7941 | 1.9997 | 84.72694
2.7899 | 533.1262 | 1.9999 | 84.77614
2.7896 | 536.4582 | 1.9997 | 84.82477
2.7894 | 539.7902 | 1.9999 | 84.87292
2.7891 | 543.1222 | 1.9999 | 84.92053
2.7889 | 546.4543 | 1.9999 | 84.96763
2.7886 | 549.7863 | 1.9999 | 85.01423
2.7883 | 553.1183 | 1.9999 | 85.06037
2.7879 | 556.4503 | 1.9999 | 85.10599
2.7876 | 559.7824 | 1.9999 | 85.15116
2.7875 | 563.1144 | 1.9999 | 85.19585
2.7871 | 566.4464 | 1.9999 | 85.24005
2.7868 | 569.7785 | 1.9999 | 85.28381
2.7865 | 573.1106 | 1.9999 | 85.32716
2.786 | 576.4427 | 1.9999 | 85.37005
2.7857 | 579.7747 | 1.9999 | 85.41253
2.7854 | 583.1068 | 1.9999 | 85.45458
2.785 | 586.4388 | 1.9999 | 85.4962
2.7847 | 589.7708 | 1.9999 | 85.53741
2.7842 | 593.1029 | 1.9999 | 85.57821
2.7839 | 596.4349 | 1.9999 | 85.61866
2.7836 | 599.7671 | 1.9999 | 85.65872
2.7831 | 603.099 | 1.9999 | 85.69839
2.7828 | 606.4311 | 1.9999 | 85.73771
2.7825 | 609.7631 | 1.9999 | 85.77668
2.782 | 613.0952 | 1.9999 | 85.81529
2.7816 | 616.4273 | 1.9999 | 85.85354
2.7812 | 619.7593 | 1.9999 | 85.89144
2.7808 | 623.0914 | 1.9999 | 85.929
2.7804 | 626.4233 | 1.9999 | 85.96621
2.7799 | 629.7554 | 1.9999 | 86.00307
2.7794 | 633.0874 | 1.9999 | 86.03959
2.7791 | 636.4194 | 1.9999 | 86.07578
2.7787 | 639.7515 | 1.9999 | 86.11165
2.7781 | 643.0834 | 1.9999 | 86.14721
2.7778 | 646.4156 | 1.9999 | 86.18247
2.7773 | 649.7475 | 1.9999 | 86.21746
2.7768 | 653.0796 | 1.9999 | 86.25213
2.7763 | 656.4116 | 1.9999 | 86.28652
2.7758 | 659.7439 | 1.9999 | 86.32063
2.7754 | 663.0759 | 1.9999 | 86.35443
2.7749 | 666.4079 | 1.9999 | 86.38799
2.7744 | 669.74 | 1.9997 | 86.42127
2.7737 | 673.072 | 1.9999 | 86.45428
2.7733 | 676.404 | 1.9999 | 86.48703
2.7728 | 679.736 | 1.9999 | 86.51951
2.7723 | 683.0681 | 1.9999 | 86.5517
2.7716 | 686.4001 | 1.9999 | 86.58364
2.7712 | 689.7321 | 1.9999 | 86.61533
2.7707 | 693.0642 | 1.9997 | 86.64677
2.77 | 696.3961 | 1.9999 | 86.67797
2.7695 | 699.7282 | 1.9997 | 86.70892
2.7689 | 703.0602 | 1.9999 | 86.73963
2.7684 | 706.3923 | 1.9999 | 86.77011
2.7678 | 709.7243 | 1.9999 | 86.80037
2.7673 | 713.0563 | 1.9999 | 86.83042
2.7666 | 716.3884 | 1.9999 | 86.86023
2.7662 | 719.7204 | 1.9999 | 86.88977
2.7655 | 723.0524 | 1.9999 | 86.9191
2.7649 | 726.3846 | 1.9999 | 86.94821
2.7642 | 729.7164 | 1.9999 | 86.9771
2.7637 | 733.0485 | 1.9999 | 87.00577
2.7629 | 736.3805 | 1.9999 | 87.03424
2.7624 | 739.7125 | 1.9997 | 87.06249
2.7616 | 743.0446 | 1.9999 | 87.09053
2.7612 | 746.3766 | 1.9999 | 87.11838
2.7605 | 749.7087 | 1.9999 | 87.14602
2.7599 | 753.0407 | 1.9999 | 87.17346
2.7592 | 756.3729 | 1.9999 | 87.20071
2.7586 | 759.7049 | 1.9999 | 87.22776
2.7578 | 763.0368 | 1.9999 | 87.25463
2.7571 | 766.3691 | 1.9999 | 87.28132
2.7565 | 769.701 | 1.9999 | 87.30781
2.7558 | 773.0331 | 1.9999 | 87.33414
2.755 | 776.365 | 1.9997 | 87.36028
2.7542 | 779.6971 | 1.9999 | 87.38622
2.7536 | 783.0291 | 1.9999 | 87.41199
2.7528 | 786.3611 | 1.9999 | 87.43759
2.7521 | 789.6931 | 1.9999 | 87.46304
2.7515 | 793.0252 | 1.9999 | 87.48832
2.7507 | 796.3572 | 1.9999 | 87.51343
2.7499 | 799.6892 | 1.9999 | 87.53838
2.7492 | 803.0213 | 1.9999 | 87.56318
2.7484 | 806.3533 | 1.9999 | 87.58781
2.7476 | 809.6852 | 1.9999 | 87.61227
2.747 | 813.0173 | 1.9999 | 87.63659
2.7462 | 816.3494 | 1.9999 | 87.66074
2.7453 | 819.6815 | 1.9999 | 87.68475
2.7445 | 823.0136 | 1.9999 | 87.70861
2.7437 | 826.3456 | 1.9999 | 87.73233
2.7429 | 829.6776 | 1.9999 | 87.75589
2.7421 | 833.0097 | 1.9999 | 87.77931
2.7413 | 836.3417 | 1.9999 | 87.80259
2.7405 | 839.6737 | 1.9999 | 87.82571
2.7397 | 843.0057 | 1.9999 | 87.84871
2.7389 | 846.3377 | 1.9999 | 87.87156
2.7379 | 849.6697 | 1.9999 | 87.89426
2.7371 | 853.0018 | 1.9999 | 87.91682
2.7363 | 856.3338 | 1.9999 | 87.93924
2.7355 | 859.6659 | 1.9999 | 87.96154
2.7345 | 862.998 | 1.9999 | 87.98369
2.7337 | 866.3299 | 1.9999 | 88.00571
2.7329 | 869.662 | 1.9999 | 88.02759
2.732 | 872.994 | 1.9999 | 88.04935
2.7311 | 876.326 | 1.9997 | 88.07097
2.7303 | 879.658 | 1.9999 | 88.09247
2.7294 | 882.99 | 1.9999 | 88.11384
2.7286 | 886.322 | 1.9999 | 88.13508
2.7276 | 889.6541 | 1.9999 | 88.15621
2.7266 | 892.986 | 1.9999 | 88.17721
2.7258 | 896.318 | 1.9999 | 88.1981
2.7249 | 899.65 | 1.9999 | 88.20018
2.724 | 902.982
2.7231 | 906.314
2.7221 | 909.6459
2.7213 | 912.978
2.7203 | 916.3098
2.7194 | 919.6418
2.7186 | 922.9738
2.7176 | 926.3058
2.7166 | 929.6378
2.7157 | 932.9699
2.7147 | 936.3018
2.7137 | 939.6338
2.7128 | 942.9658
2.7118 | 946.2977
2.7108 | 949.6297
2.7098 | 952.9615
2.7089 | 956.2936
2.7078 | 959.6256
2.7068 | 962.9576
2.7058 | 966.2897
2.7048 | 969.6216
2.7039 | 972.9536
2.7028 | 976.2857
2.7018 | 979.6176
2.7007 | 982.9498
2.6997 | 986.2817
2.6986 | 989.6137
2.6976 | 992.9456
2.6965 | 996.2776
2.6955 | 999.6094
2.6944 | 1002.941
2.6934 | 1006.273
2.6923 | 1009.605
2.6911 | 1012.937
2.69 | 1016.269
2.6889 | 1019.601
2.6877 | 1022.934
2.6866 | 1026.2656
2.6856 | 1029.598
2.6845 | 1032.929
2.6832 | 1036.261
2.6821 | 1039.593
2.681 | 1042.925
2.6797 | 1046.257
2.6785 | 1049.589
2.6774 | 1052.921
2.6763 | 1056.253
2.675 | 1059.585
2.6739 | 1062.917
2.6726 | 1066.249
2.6714 | 1069.581
2.6702 | 1072.913
2.6689 | 1076.245
2.6677 | 1079.577
2.6664 | 1082.909
2.6652 | 1086.241
2.6639 | 1089.573
2.6626 | 1092.905
2.6613 | 1096.237
2.6598 | 1099.569
2.6585 | 1102.901
2.6572 | 1106.233
2.656 | 1109.565
2.6547 | 1112.897
2.6532 | 1116.229
2.6519 | 1119.561
2.6505 | 1122.893
2.649 | 1126.225
2.6476 | 1129.557
2.6461 | 1132.8888
2.6447 | 1136.2208
2.6432 | 1139.553
2.6418 | 1142.8848
2.6403 | 1146.217
2.6389 | 1149.549
2.6372 | 1152.881
2.6358 | 1156.213
2.6342 | 1159.545
2.6326 | 1162.877
2.6311 | 1166.208
2.6293 | 1169.54
2.6279 | 1172.873
2.6263 | 1176.204
2.6245 | 1179.536
2.6229 | 1182.868
2.6213 | 1186.2
2.6195 | 1189.532
2.6179 | 1192.864
2.6159 | 1196.196
2.6142 | 1199.528
2.6122 | 1202.86
2.6105 | 1206.192
2.6087 | 1209.524
2.6067 | 1212.856
2.6048 | 1216.188
2.6029 | 1219.519
2.6009 | 1222.852
2.5988 | 1226.183
2.5969 | 1229.515
2.5948 | 1232.847
2.5927 | 1236.1792
2.5905 | 1239.511
2.5884 | 1242.8432
2.5861 | 1246.175
2.5838 | 1249.507
2.5816 | 1252.839
2.5792 | 1256.171
2.5767 | 1259.503
2.5742 | 1262.835
2.5717 | 1266.167
2.5692 | 1269.499
2.5664 | 1272.831
2.5637 | 1276.162
2.5609 | 1279.494
2.558 | 1282.8264
2.5551 | 1286.158
2.552 | 1289.49
2.5488 | 1292.822
2.5456 | 1296.154
2.5422 | 1299.486
2.5387 | 1302.8176
2.5351 | 1306.1496
2.5316 | 1309.482
2.5277 | 1312.8136
2.5237 | 1316.145
2.5195 | 1319.477
2.5151 | 1322.809
2.5106 | 1326.141
2.5061 | 1329.473
2.5012 | 1332.805
2.4961 | 1336.1368
2.4906 | 1339.468
2.4849 | 1342.8
2.479 | 1346.132
2.473 | 1349.464
2.4664 | 1352.796
2.4596 | 1356.128
2.4522 | 1359.46
2.4444 | 1362.792
2.4362 | 1366.124
2.4276 | 1369.456
2.4183 | 1372.787
2.4083 | 1376.1192
2.3976 | 1379.451
2.386 | 1382.783
2.3738 | 1386.115
2.3608 | 1389.446
2.3463 | 1392.778
2.3305 | 1396.11
2.3131 | 1399.442
2.2937 | 1402.774
2.2724 | 1406.1056
2.2482 | 1409.437
2.2224 | 1412.769
2.1916 | 1416.1008
2.1559 | 1419.432
2.114 | 1422.764
2.0628 | 1426.096
2.0094 | 1429.413
2.0006 | 1432.479
1.9999 | 1435.188
1.9997 | 1437.577
1.9999 | 1439.69
1.9999 | 1441.56
1.9996 | 1443.186
1.9997 | 1444.622
1.9997 | 1445.886
1.9997 | 1446.984
1.9997 | 1447.932
1.9997 | 1448.7464
1.9997 | 1449.441
1.9997 | 1450.032
1.9999 | 1450.532
1.9999 | 1450.955
1.9999 | 1451.314
1.9999 | 1451.623
1.9996 | 1451.892
1.9997 | 1452.1304
1.9999 | 1452.348
1.9999 | 1452.548
1.9997 | 1452.735
1.9999 | 1452.911
1.9999 | 1453.077
1.9999 | 1453.236
1.9999 | 1453.387
1.9997 | 1453.5328
1.9999 | 1453.672
1.9999 | 1453.806
1.9999 | 1453.936
1.9999 | 1454.061
1.9999 | 1454.182
1.9999 | 1454.299
1.9999 | 1454.413
1.9999 | 1454.523
1.9999 | 1454.631
1.9999 | 1454.736
1.9999 | 1454.838
1.9999 | 1454.938
1.9999 | 1455.035
1.9999 | 1455.13
1.9999 | 1455.223
1.9999 | 1455.314
1.9999 | 1455.4024
1.9999 | 1455.489
1.9999 | 1455.575
1.9999 | 1455.658
1.9999 | 1455.741
1.9999 | 1455.821
1.9999 | 1455.9
1.9999 | 1455.978
1.9999 | 1456.055
1.9999 | 1456.13
1.9999 | 1456.203
1.9999 | 1456.276
1.9999 | 1456.347
1.9999 | 1456.4176
1.9999 | 1456.487
1.9999 | 1456.555
1.9999 | 1456.622
1.9999 | 1456.687
1.9999 | 1456.752
1.9999 | 1456.816
1.9999 | 1456.879
1.9999 | 1456.9408
1.9999 | 1457.002
1.9999 | 1457.062
1.9999 | 1457.1208
1.9999 | 1457.179
1.9999 | 1457.236
1.9999 | 1457.2928
1.9999 | 1457.348
1.9999 | 1457.403
1.9999 | 1457.457
1.9999 | 1457.511
1.9999 | 1457.563
1.9999 | 1457.615
1.9999 | 1457.666
1.9999 | 1457.716
1.9999 | 1457.765
1.9999 | 1457.8144
1.9999 | 1457.862
1.9999 | 1457.91
1.9999 | 1457.957
1.9999 | 1458.003
1.9999 | 1458.049
1.9999 | 1458.0936
1.9999 | 1458.138
1.9999 | 1458.182
2.0001 | 1458.225
2.0001 | 1458.268
1.9999 | 1458.31
1.9999 | 1458.352
1.9999 | 1458.393
2.0001 | 1458.4336
1.9999 | 1458.474
1.9999 | 1458.513
1.9999 | 1458.553
1.9999 | 1458.591
1.9999 | 1458.629
1.9999 | 1458.6672
1.9999 | 1458.705
1.9999 | 1458.742
1.9999 | 1458.778
1.9999 | 1458.814
2.0001 | 1458.85
1.9999 | 1458.885
1.9999 | 1458.92
1.9999 | 1458.954
1.9999 | 1458.988
1.9999 | 1459.022
1.9999 | 1459.055
1.9999 | 1459.088
1.9999 | 1459.121
1.9999 | 1459.153
2.0001 | 1459.185
1.9999 | 1459.217
1.9999 | 1459.248
1.9999 | 1459.279
2.0001 | 1459.309
1.9999 | 1459.339
1.9999 | 1459.369
1.9999 | 1459.399
1.9999 | 1459.428
1.9999 | 1459.457
2.0001 | 1459.486
1.9999 | 1459.514
1.9999 | 1459.542
1.9999 | 1459.57
2.0001 | 1459.598
2.0001 | 1459.625
1.9999 | 1459.652
1.9999 | 1459.678
1.9999 | 1459.705
1.9999 | 1459.731
2.0001 | 1459.7568
1.9999 | 1459.783
1.9999 | 1459.808
1.9999 | 1459.833
1.9999 | 1459.858
1.9999 | 1459.883
1.9999 | 1459.9072
1.9999 | 1459.932
1.9999 | 1459.956
1.9999 | 1459.98
1.9999 | 1460.003
1.9999 | 1460.026
1.9999 | 1460.05
1.9999 | 1460.073
1.9999 | 1460.096
1.9999 | 1460.118
2.0001 | 1460.141
1.9999 | 1460.163
2.0001 | 1460.185
1.9999 | 1460.207
1.9999 | 1460.228
1.9999 | 1460.25
1.9999 | 1460.271
1.9999 | 1460.293
1.9999 | 1460.3136
1.9999 | 1460.328