## Sheet1
2voltage | 2capacity | 40.0voltage | 40.0capacity | 80.0voltage | 80.0capacity | 120.0voltage | 120.0capacity | 160.0voltage | 160.0capacity | 200.0voltage | 200.0capacity
3.4481 | 0 | 2.7907 | 0 | 2.3593 | 0 | 2.1924 | 0 | 2.1564 | 0 | 2.0873 | 0
3.1232 | 3.3326 | 2.4539 | 3.332139 | 2.0006 | 2.975781 | 1.9993 | 2.647503 | 1.9993 | 2.582847 | 1.9993 | 2.607086
2.9979 | 6.665111 | 2.3595 | 6.664269 | 1.9997 | 5.204983 | 1.9997 | 4.501864 | 1.9993 | 4.352933 | 1.9993 | 4.360958
2.9546 | 9.997575 | 2.3042 | 9.996467 | 1.9997 | 7.106878 | 1.9997 | 6.00035 | 1.9997 | 5.7808 | 1.9996 | 5.771467
2.9361 | 13.33005 | 2.2587 | 13.32863 | 1.9997 | 8.829511 | 1.9997 | 7.373719 | 1.9997 | 7.082264 | 1.9997 | 7.053675
2.9249 | 16.66256 | 2.2203 | 16.66069 | 1.9997 | 10.41009 | 1.9997 | 8.636303 | 1.9997 | 8.273458 | 1.9997 | 8.224581
2.9169 | 19.99503 | 2.1851 | 19.992775 | 1.9997 | 11.90535 | 1.9999 | 9.809569 | 1.9999 | 9.377242 | 1.9997 | 9.307344
2.9104 | 23.32754 | 2.1527 | 23.32491 | 1.9999 | 13.31506 | 1.9997 | 10.90993 | 1.9999 | 10.408125 | 1.9997 | 10.31511
2.9048 | 26.6601 | 2.1212 | 26.65698 | 1.9999 | 14.65066 | 1.9997 | 11.9431 | 1.9999 | 11.37249 | 1.9997 | 11.25623
2.8998 | 29.99262 | 2.0923 | 29.98912 | 1.9997 | 15.92103 | 1.9997 | 12.91681 | 1.9997 | 12.27684 | 1.9997 | 12.13589
2.8949 | 33.32514 | 2.0646 | 33.32111 | 1.9997 | 17.13198 | 1.9999 | 13.83564 | 1.9999 | 13.12468 | 1.9997 | 12.95717
2.8904 | 36.65755 | 2.0378 | 36.65299 | 1.9997 | 18.28916 | 1.9997 | 14.702725 | 1.9997 | 13.91777 | 1.9999 | 13.72081
2.8864 | 39.98999 | 2.0109 | 39.98467 | 1.9997 | 19.39673 | 1.9997 | 15.51964 | 1.9999 | 14.65734 | 1.9999 | 14.42782
2.8822 | 43.32245 | 2.0006 | 43.29724 | 1.9999 | 20.45796 | 1.9999 | 16.28744 | 1.9997 | 15.3441 | 1.9997 | 15.07957
2.8782 | 46.65493 | 1.9999 | 46.5483 | 1.9999 | 21.47572 | 1.9997 | 17.00785 | 1.9997 | 15.98105 | 1.9997 | 15.68031
2.8744 | 49.98743 | 1.9999 | 49.74124 | 1.9997 | 22.45214 | 1.9997 | 17.6829 | 1.9997 | 16.57176 | 1.9997 | 16.23385
2.8706 | 53.31989 | 1.9999 | 52.88344 | 1.9999 | 23.38878 | 1.9999 | 18.31611 | 1.9999 | 17.12057 | 1.9997 | 16.74498
2.867 | 56.65236 | 1.9997 | 55.98094 | 1.9997 | 24.28688 | 1.9999 | 18.91067 | 1.9999 | 17.63137 | 1.9997 | 17.21837
2.8636 | 59.98488 | 1.9999 | 59.03751 | 1.9999 | 25.14798 | 1.9999 | 19.47033 | 1.9999 | 18.10854 | 1.9999 | 17.65775
2.8601 | 63.31728 | 1.9997 | 62.05636 | 1.9999 | 25.97362 | 1.9999 | 19.99828 | 1.9997 | 18.5553 | 1.9999 | 18.06723
2.8569 | 66.64973 | 1.9997 | 65.04049 | 1.9999 | 26.76584 | 1.9999 | 20.49777 | 1.9997 | 18.97508 | 1.9999 | 18.44975
2.8538 | 69.98215 | 1.9999 | 67.99247 | 1.9999 | 27.52675 | 1.9999 | 20.97143 | 1.9997 | 19.37133 | 1.9999 | 18.80815
2.8507 | 73.31462 | 1.9997 | 70.91396 | 1.9997 | 28.258425 | 1.9999 | 21.422075 | 1.9997 | 19.74516 | 1.9997 | 19.14514
2.8478 | 76.64706 | 1.9997 | 73.80638 | 1.9997 | 28.96311 | 1.9997 | 21.85163 | 1.9999 | 20.09949 | 1.9997 | 19.46265
2.8449 | 79.97955 | 1.9999 | 76.6716 | 1.9999 | 29.64299 | 1.9999 | 22.26244 | 1.9999 | 20.436 | 1.9997 | 19.76271
2.8422 | 83.31201 | 1.9997 | 79.51086 | 1.9999 | 30.30011 | 1.9999 | 22.65603 | 1.9997 | 20.75642 | 1.9999 | 20.047025
2.8396 | 86.64438 | 1.9997 | 82.32486 | 1.9999 | 30.93608 | 1.9999 | 23.03378 | 1.9999 | 21.06216 | 1.9999 | 20.31976
2.8372 | 89.97673 | 1.9999 | 85.1148 | 1.9999 | 31.55277 | 1.9999 | 23.39719 | 1.9999 | 21.35456 | 1.9997 | 20.5776
2.8348 | 93.30911 | 1.9999 | 87.88142 | 1.9999 | 32.15138 | 1.9997 | 23.74729 | 2.0064 | 21.63514 | 1.9999 | 20.82316
2.8327 | 96.64161 | 1.9999 | 90.6258 | 1.9999 | 32.73333 | 1.9997 | 24.08518 | 1.9999 | 21.90663 | 1.9997 | 21.0579
2.8304 | 99.9742 | 1.9999 | 93.34789 | 1.9999 | 33.2996 | 1.9997 | 24.41169 | 1.9999 | 22.16566 | 1.9997 | 21.28285
2.8283 | 103.3068 | 1.9999 | 96.04926 | 1.9999 | 33.85122 | 1.9999 | 24.72762 | 1.9997 | 22.41469 | 1.9999 | 21.49886
2.8264 | 106.6393 | 1.9999 | 98.72996 | 1.9999 | 34.38912 | 1.9997 | 25.033725 | 1.9997 | 22.65476 | 1.9999 | 21.70672
2.8246 | 109.9718 | 1.9999 | 101.3908 | 1.9997 | 34.91404 | 1.9999 | 25.33061 | 1.9999 | 22.8866 | 1.9997 | 21.90721
2.8228 | 113.3042 | 1.9999 | 104.0322 | 1.9999 | 35.42675 | 1.9997 | 25.61886 | 1.9999 | 23.11079 | 1.9999 | 22.10073
2.8212 | 116.6366 | 1.9999 | 106.6547 | 1.9997 | 35.927975 | 2.011 | 25.89914 | 1.9999 | 23.32788 | 1.9999 | 22.287975
2.8198 | 119.9691 | 1.9999 | 109.2587 | 1.9999 | 36.41804 | 2.0002 | 26.17446 | 1.9999 | 23.5384 | 1.9997 | 22.46944
2.8183 | 123.3015 | 1.9999 | 111.8446 | 1.9999 | 36.89764 | 1.9999 | 26.44068 | 1.9999 | 23.74283 | 1.9999 | 22.64562
2.817 | 126.6339 | 1.9999 | 114.413 | 1.9999 | 37.36717 | 1.9999 | 26.699525 | 1.9997 | 23.94157 | 1.9999 | 22.81675
2.8159 | 129.9664 | 1.9999 | 116.9642 | 1.9997 | 37.82712 | 1.9999 | 26.95178 | 1.9997 | 24.13501 | 1.9999 | 22.98333
2.8146 | 133.2988 | 1.9997 | 119.499 | 1.9999 | 38.27786 | 1.9999 | 27.19796 | 1.9999 | 24.32354 | 1.9999 | 23.14562
2.8136 | 136.6313 | 2.0001 | 122.0177 | 1.9997 | 38.7198 | 1.9997 | 27.43839 | 1.9997 | 24.5074 | 1.9999 | 23.3039
2.8127 | 139.9638 | 1.9999 | 124.5203 | 1.9999 | 39.15326 | 1.9997 | 27.67337 | 1.9997 | 24.68695 | 1.9999 | 23.4584
2.8117 | 143.2963 | 1.9997 | 127.0076 | 1.9997 | 39.57859 | 1.9997 | 27.90321 | 1.9997 | 24.86242 | 1.9999 | 23.60935
2.8109 | 146.6287 | 1.9999 | 129.4795 | 1.9999 | 39.99613 | 1.9999 | 28.12814 | 1.9999 | 25.03404 | 1.9999 | 23.75696
2.8101 | 149.9612 | 1.9999 | 131.9371 | 1.9997 | 40.40615 | 1.9999 | 28.34847 | 1.9997 | 25.20204 | 1.9999 | 23.90137
2.8094 | 153.2935 | 2.0001 | 134.3803 | 1.9999 | 40.80899 | 1.9999 | 28.5644 | 1.9999 | 25.36659 | 1.9999 | 24.04276
2.8088 | 156.6259 | 1.9997 | 136.8097 | 1.9999 | 41.20481 | 1.9999 | 28.77616 | 1.9999 | 25.52789 | 1.9999 | 24.18126
2.8081 | 159.9583 | 1.9997 | 139.2251 | 1.9997 | 41.59391 | 1.9997 | 28.98397 | 1.9999 | 25.68612 | 1.9997 | 24.31699
2.8077 | 163.2907 | 1.9999 | 141.6274 | 1.9999 | 41.9765 | 1.9999 | 29.18802 | 1.9997 | 25.84143 | 1.9999 | 24.45009
2.8072 | 166.6232 | 1.9997 | 144.0169 | 1.9999 | 42.35281 | 1.9997 | 29.38849 | 1.9999 | 25.99394 | 1.9999 | 24.58068
2.8067 | 169.9555 | 1.9999 | 146.3934 | 1.9999 | 42.72306 | 1.9997 | 29.58555 | 1.9999 | 26.14378 | 1.9999 | 24.708825
2.8064 | 173.2879 | 1.9999 | 148.7577 | 1.9997 | 43.08743 | 1.9999 | 29.77936 | 1.9997 | 26.29109 | 1.9997 | 24.83466
2.806 | 176.6204 | 1.9997 | 151.1095 | 1.9997 | 43.44606 | 1.9997 | 29.97009 | 1.9997 | 26.43595 | 1.9999 | 24.95827
2.8057 | 179.9528 | 1.9997 | 153.4495 | 1.9999 | 43.7992 | 1.9999 | 30.15785 | 1.9997 | 26.578475 | 1.9997 | 25.079725
2.8056 | 183.2852 | 1.9999 | 155.7779 | 1.9999 | 44.14693 | 1.9999 | 30.34279 | 1.9999 | 26.71874 | 1.9997 | 25.19911
2.8052 | 186.6177 | 1.9999 | 158.0949 | 1.9999 | 44.48947 | 1.9999 | 30.52504 | 1.9997 | 26.85684 | 1.9999 | 25.31653
2.8049 | 189.9501 | 1.9997 | 160.4007 | 1.9999 | 44.82701 | 1.9999 | 30.70469 | 1.9997 | 26.99288 | 1.9999 | 25.43202
2.8048 | 193.2825 | 1.9999 | 162.6954 | 1.9999 | 45.15968 | 1.9997 | 30.88183 | 1.9999 | 27.1269 | 1.9999 | 25.54565
2.8046 | 196.615 | 1.9999 | 164.9793 | 1.9999 | 45.48764 | 1.9999 | 31.05656 | 1.9999 | 27.259 | 1.9999 | 25.65746
2.8044 | 199.9474 | 2.0001 | 167.2526 | 1.9999 | 45.81101 | 1.9999 | 31.22899 | 1.9997 | 27.38926 | 1.9999 | 25.767525
2.8044 | 203.2799 | 1.9999 | 169.5154 | 1.9999 | 46.12995 | 1.9997 | 31.3992 | 1.9999 | 27.51769 | 1.9999 | 25.8759
2.8043 | 206.6123 | 1.9999 | 171.7675 | 1.9997 | 46.44461 | 1.9999 | 31.56725 | 1.9999 | 27.64438 | 1.9999 | 25.98265
2.8041 | 209.9448 | 1.9999 | 174.0096 | 1.9999 | 46.75499 | 1.9999 | 31.73324 | 1.9999 | 27.76935 | 1.9999 | 26.08779
2.8039 | 213.2772 | 1.9997 | 176.2415 | 1.9997 | 47.06126 | 1.9999 | 31.89721 | 1.9997 | 27.89266 | 1.9999 | 26.19138
2.8038 | 216.6096 | 1.9999 | 178.4637 | 1.9999 | 47.36354 | 1.9997 | 32.05921 | 1.9999 | 28.01435 | 1.9999 | 26.29349
2.8038 | 219.9421 | 1.9999 | 180.6758 | 1.9999 | 47.66193 | 1.9999 | 32.21932 | 1.9999 | 28.13449 | 1.9997 | 26.39411
2.8038 | 223.2745 | 1.9999 | 182.8774 | 1.9999 | 47.95654 | 1.9999 | 32.37763 | 1.9999 | 28.25311 | 1.9999 | 26.493325
2.8038 | 226.607 | 1.9999 | 185.0695 | 1.9999 | 48.24748 | 1.9999 | 32.53415 | 1.9999 | 28.37025 | 1.9999 | 26.59117
2.8036 | 229.9395 | 1.9999 | 187.2518 | 1.9999 | 48.53486 | 1.9999 | 32.68892 | 1.9999 | 28.48596 | 1.9999 | 26.68768
2.8036 | 233.2719 | 1.9999 | 189.4241 | 1.9999 | 48.81876 | 1.9999 | 32.84199 | 1.9999 | 28.60026 | 1.9999 | 26.78287
2.8036 | 236.6044 | 1.9999 | 191.5854 | 1.9999 | 49.09923 | 1.9999 | 32.99341 | 1.9999 | 28.71319 | 1.9999 | 26.8768
2.8035 | 239.9368 | 1.9997 | 193.7372 | 2.0044 | 49.37711 | 1.9999 | 33.14324 | 1.9999 | 28.82477 | 1.9999 | 26.969475
2.8036 | 243.269 | 1.9999 | 195.8786 | 2.0002 | 49.65301 | 1.9997 | 33.29149 | 1.9999 | 28.93504 | 1.9997 | 27.06096
2.8035 | 246.6015 | 1.9999 | 198.0092 | 1.9997 | 49.92439 | 1.9999 | 33.43822 | 1.9999 | 29.04405 | 1.9999 | 27.15126
2.8036 | 249.9339 | 1.9999 | 200.1286 | 1.9999 | 50.19233 | 1.9999 | 33.58347 | 1.9999 | 29.1518 | 1.9999 | 27.24041
2.8035 | 253.2664 | 1.9999 | 202.2381 | 1.9999 | 50.45717 | 1.9999 | 33.72728 | 1.9999 | 29.25834 | 1.9999 | 27.32844
2.8035 | 256.5988 | 1.9999 | 204.3366 | 1.9999 | 50.71904 | 1.9997 | 33.86966 | 1.9999 | 29.36367 | 1.9999 | 27.41538
2.8035 | 259.9312 | 1.9999 | 206.4238 | 1.9999 | 50.97804 | 1.9999 | 34.01064 | 1.9997 | 29.46785 | 1.9999 | 27.50127
2.8035 | 263.2636 | 1.9997 | 208.4997 | 1.9999 | 51.23426 | 1.9999 | 34.150275 | 1.9999 | 29.57089 | 1.9999 | 27.58612
2.8035 | 266.5961 | 1.9997 | 210.5647 | 1.9999 | 51.48774 | 1.9999 | 34.28859 | 1.9997 | 29.67283 | 1.9999 | 27.66996
2.8035 | 269.9285 | 1.9997 | 212.6177 | 1.9997 | 51.73854 | 1.9999 | 34.4256 | 1.9999 | 29.77369 | 1.9999 | 27.7528
2.8036 | 273.261 | 1.9999 | 214.6591 | 1.9999 | 51.98677 | 1.9999 | 34.56134 | 1.9999 | 29.87349 | 1.9997 | 27.83467
2.8036 | 276.5934 | 1.9999 | 216.6891 | 1.9997 | 52.23245 | 1.9999 | 34.69585 | 1.9999 | 29.972275 | 1.9999 | 27.9156
2.8035 | 279.9258 | 1.9999 | 218.7077 | 1.9997 | 52.47568 | 1.9999 | 34.82914 | 1.9999 | 30.07004 | 1.9999 | 27.9956
2.8036 | 283.2583 | 1.9997 | 220.715 | 1.9999 | 52.71649 | 1.9999 | 34.96124 | 1.9999 | 30.1668 | 1.9999 | 28.07472
2.8036 | 286.5907 | 1.9999 | 222.7114 | 1.9999 | 52.95492 | 1.9999 | 35.09218 | 1.9999 | 30.26259 | 1.9999 | 28.15293
2.8036 | 289.9231 | 1.9999 | 224.6966 | 1.9999 | 53.19108 | 1.9999 | 35.22196 | 1.9999 | 30.35742 | 1.9999 | 28.23026
2.8036 | 293.2555 | 1.9997 | 226.67 | 1.9997 | 53.42499 | 1.9999 | 35.35061 | 1.9997 | 30.45131 | 1.9999 | 28.30673
2.8036 | 296.588 | 1.9997 | 228.6317 | 1.9999 | 53.65673 | 2.0001 | 35.47816 | 1.9999 | 30.54428 | 1.9999 | 28.38239
2.8036 | 299.9204 | 1.9997 | 230.5816 | 1.9999 | 53.88633 | 1.9999 | 35.60465 | 1.9999 | 30.63634 | 1.9997 | 28.45721
2.8036 | 303.2528 | 1.9999 | 232.5195 | 1.9999 | 54.11384 | 1.9999 | 35.730075 | 1.9999 | 30.72752 | 1.9997 | 28.53123
2.8036 | 306.5854 | 1.9997 | 234.4453 | 1.9997 | 54.33928 | 1.9999 | 35.85445 | 1.9999 | 30.81783 | 1.9999 | 28.60446
2.8036 | 309.9179 | 1.9999 | 236.3594 | 1.9999 | 54.56272 | 1.9999 | 35.97781 | 1.9999 | 30.9073 | 1.9999 | 28.67691
2.8036 | 313.2504 | 1.9999 | 238.2611 | 1.9999 | 54.78419 | 1.9999 | 36.10016 | 1.9999 | 30.99592 | 1.9999 | 28.7486
2.8036 | 316.5828 | 1.9999 | 240.1498 | 1.9999 | 55.00372 | 1.9999 | 36.22153 | 1.9999 | 31.08372 | 1.9999 | 28.81955
2.8036 | 319.9152 | 1.9999 | 242.0256 | 1.9997 | 55.22136 | 1.9999 | 36.34193 | 1.9997 | 31.17071 | 1.9999 | 28.88976
2.8036 | 323.2477 | 1.9999 | 243.8882 | 1.9999 | 55.43716 | 1.9999 | 36.46139 | 1.9999 | 31.25691 | 1.9997 | 28.95926
2.8036 | 326.5801 | 1.9999 | 245.7378 | 1.9999 | 55.65113 | 1.9999 | 36.57989 | 1.9997 | 31.34231 | 1.9997 | 29.02805
2.8036 | 329.9125 | 1.9999 | 247.5741 | 1.9999 | 55.86332 | 1.9999 | 36.69749 | 1.9997 | 31.42695 | 1.9997 | 29.09615
2.8036 | 333.2449 | 1.9999 | 249.3968 | 1.9997 | 56.07377 | 1.9999 | 36.81419 | 1.9999 | 31.51084 | 1.9997 | 29.16357
2.8036 | 336.5773 | 1.9997 | 251.206 | 1.9997 | 56.28251 | 1.9999 | 36.93001 | 1.9999 | 31.59398 | 1.9997 | 29.230325
2.8035 | 339.9098 | 1.9999 | 253.002 | 1.9997 | 56.48959 | 1.9999 | 37.04495 | 1.9999 | 31.6764 | 1.9999 | 29.296425
2.8036 | 343.2422 | 1.9999 | 254.7847 | 1.9999 | 56.69503 | 1.9999 | 37.15904 | 1.9997 | 31.7581 | 1.9997 | 29.361875
2.8036 | 346.5747 | 1.9999 | 256.5541 | 1.9999 | 56.89884 | 1.9997 | 37.272275 | 1.9999 | 31.83909 | 1.9999 | 29.42671
2.8035 | 349.9071 | 1.9999 | 258.3104 | 1.9999 | 57.10107 | 1.9999 | 37.3847 | 1.9997 | 31.91939 | 1.9997 | 29.49091
2.8035 | 353.2396 | 1.9999 | 260.0536 | 1.9999 | 57.30173 | 1.9999 | 37.49629 | 1.9999 | 31.999 | 1.9999 | 29.5545
2.8035 | 356.572 | 1.9999 | 261.7841 | 1.9999 | 57.50084 | 1.9999 | 37.60708 | 1.9999 | 32.07794 | 1.9997 | 29.61749
2.8035 | 359.9044 | 1.9999 | 263.502 | 1.9999 | 57.69844 | 1.9999 | 37.71707 | 1.9999 | 32.15622 | 1.9997 | 29.67989
2.8033 | 363.2368 | 1.9999 | 265.2074 | 1.9999 | 57.89455 | 1.9999 | 37.82626 | 1.9997 | 32.23384 | 1.9999 | 29.74171
2.8033 | 366.5693 | 1.9999 | 266.9008 | 1.9999 | 58.08919 | 1.9999 | 37.934675 | 1.9999 | 32.31082 | 1.9999 | 29.80296
2.8033 | 369.9017 | 1.9999 | 268.582 | 1.9999 | 58.28239 | 1.9999 | 38.04233 | 1.9999 | 32.38715 | 1.9999 | 29.86363
2.8033 | 373.2342 | 2.0138 | 270.2517 | 1.9999 | 58.47416 | 1.9999 | 38.14923 | 1.9999 | 32.46285 | 1.9999 | 29.92376
2.8031 | 376.5666 | 2.0012 | 271.9167 | 1.9999 | 58.66452 | 1.9999 | 38.25538 | 1.9999 | 32.53795 | 1.9999 | 29.98334
2.8031 | 379.8991 | 1.9999 | 273.5686 | 1.9999 | 58.8535 | 1.9999 | 38.36081 | 1.9999 | 32.61244 | 1.9999 | 30.04238
2.8031 | 383.2315 | 1.9997 | 275.2058 | 1.9999 | 59.0411 | 1.9999 | 38.46551 | 1.9999 | 32.686325 | 1.9997 | 30.10089
2.803 | 386.5639 | 1.9999 | 276.8307 | 1.9997 | 59.22738 | 1.9999 | 38.56949 | 1.9999 | 32.75961 | 1.9999 | 30.15888
2.8028 | 389.8964 | 2.0001 | 278.4444 | 1.9997 | 59.41235 | 1.9999 | 38.67277 | 1.9999 | 32.83232 | 1.9999 | 30.21636
2.8028 | 393.2287 | 1.9999 | 280.0469 | 1.9999 | 59.59602 | 1.9999 | 38.77536 | 1.9999 | 32.90444 | 1.9997 | 30.27334
2.8028 | 396.5613 | 1.9997 | 281.6384 | 1.9999 | 59.77841 | 1.9999 | 38.87726 | 1.9999 | 32.97599 | 1.9999 | 30.32981
2.8027 | 399.8937 | 1.9999 | 283.2191 | 1.9999 | 59.95956 | 1.9999 | 38.97848 | 1.9999 | 33.04699 | 1.9997 | 30.38578
2.8025 | 403.2261 | 1.9999 | 284.7898 | 1.9999 | 60.13944 | 1.9999 | 39.07904 | 1.9999 | 33.11743 | 1.9997 | 30.441275
2.8025 | 406.5585 | 1.9999 | 286.35 | 1.9999 | 60.3181 | 1.9999 | 39.17892 | 1.9999 | 33.18733 | 1.9997 | 30.49629
2.8023 | 409.8909 | 1.9997 | 287.9 | 1.9997 | 60.49556 | 1.9999 | 39.27816 | 1.9999 | 33.25668 | 1.9999 | 30.55085
2.8022 | 413.2234 | 1.9999 | 289.4398 | 1.9999 | 60.67181 | 1.9999 | 39.37674 | 1.9999 | 33.32552 | 1.9997 | 30.60494
2.8022 | 416.5558 | 1.9999 | 290.9696 | 1.9999 | 60.84688 | 1.9999 | 39.474675 | 1.9999 | 33.39383 | 1.9999 | 30.65856
2.802 | 419.8882 | 1.9999 | 292.4895 | 1.9999 | 61.02078 | 1.9999 | 39.57199 | 1.9999 | 33.46161 | 1.9997 | 30.71173
2.8018 | 423.2206 | 1.9999 | 293.9994 | 1.9999 | 61.19354 | 1.9997 | 39.66867 | 1.9999 | 33.5289 | 1.9997 | 30.76447
2.8017 | 426.5531 | 1.9999 | 295.4994 | 1.9997 | 61.36518 | 1.9999 | 39.76474 | 1.9999 | 33.59568 | 1.9999 | 30.81675
2.8017 | 429.8856 | 1.9999 | 296.9894 | 1.9997 | 61.53568 | 1.9999 | 39.86019 | 1.9999 | 33.66197 | 1.9999 | 30.8686
2.8015 | 433.218 | 1.9999 | 298.4694 | 1.9999 | 61.70507 | 1.9999 | 39.95504 | 1.9999 | 33.72776 | 1.9997 | 30.92002
2.8014 | 436.5504 | 1.9999 | 299.9395 | 1.9997 | 61.87338 | 1.9999 | 40.04928 | 1.9999 | 33.79306 | 1.9999 | 30.97102
2.8012 | 439.8828 | 1.9999 | 301.3996 | 1.9997 | 62.04058 | 1.9997 | 40.14293 | 1.9999 | 33.85789 | 1.9997 | 31.0216
2.801 | 443.2152 | 1.9999 | 302.8498 | 1.9997 | 62.20672 | 1.9999 | 40.23599 | 1.9999 | 33.92225 | 1.9999 | 31.07178
2.8009 | 446.5476 | 1.9999 | 304.2902 | 1.9999 | 62.37179 | 1.9999 | 40.32848 | 1.9999 | 33.98613 | 1.9997 | 31.12155
2.8007 | 449.8799 | 1.9999 | 305.7208 | 1.9999 | 62.53582 | 1.9999 | 40.42038 | 1.9999 | 34.04955 | 1.9999 | 31.17094
2.8006 | 453.2124 | 1.9999 | 307.1417 | 1.9997 | 62.69881 | 1.9999 | 40.5117 | 1.9999 | 34.11251 | 1.9999 | 31.21994
2.8004 | 456.5448 | 1.9999 | 308.5529 | 1.9997 | 62.86076 | 1.9999 | 40.60248 | 1.9999 | 34.17503 | 1.9997 | 31.26854
2.8001 | 459.8774 | 1.9999 | 309.9544 | 1.9997 | 63.02169 | 1.9997 | 40.69269 | 1.9999 | 34.2371 | 1.9999 | 31.31677
2.8001 | 463.2098 | 1.9997 | 311.3463 | 1.9999 | 63.18162 | 1.9997 | 40.78235 | 1.9999 | 34.29873 | 1.9997 | 31.36462
2.7999 | 466.5422 | 1.9997 | 312.7286 | 1.9997 | 63.34056 | 1.9999 | 40.871475 | 1.9999 | 34.35994 | 1.9999 | 31.4121
2.7996 | 469.8747 | 1.9999 | 314.1013 | 1.9997 | 63.49851 | 1.9999 | 40.96005 | 1.9999 | 34.42072 | 1.9999 | 31.45921
2.7994 | 473.2071 | 1.9999 | 315.4643 | 1.9999 | 63.65547 | 1.9999 | 41.04809 | 1.9999 | 34.48108 | 1.9999 | 31.50595
2.7993 | 476.5396 | 1.9999 | 316.8178 | 1.9999 | 63.81147 | 1.9999 | 41.13559 | 1.9999 | 34.54102 | 1.9999 | 31.55232
2.7989 | 479.872 | 1.9999 | 318.1616 | 1.9997 | 63.96654 | 1.9997 | 41.22258 | 1.9999 | 34.60054 | 1.9999 | 31.59833
2.7988 | 483.2044 | 1.9999 | 319.4957 | 1.9997 | 64.12067 | 1.9997 | 41.30904 | 1.9999 | 34.65966 | 1.9999 | 31.64401
2.7985 | 486.5369 | 1.9999 | 320.8199 | 1.9997 | 64.27383 | 1.9999 | 41.39499 | 1.9999 | 34.71837 | 1.9997 | 31.68933
2.7983 | 489.8693 | 1.9997 | 322.1346 | 1.9999 | 64.42609 | 1.9997 | 41.48043 | 1.9999 | 34.77669 | 1.9999 | 31.73431
2.798 | 493.2017 | 1.9999 | 323.4393 | 1.9997 | 64.57745 | 1.9999 | 41.56536 | 1.9999 | 34.83462 | 1.9999 | 31.77894
2.7978 | 496.5342 | 1.9999 | 324.7342 | 1.9997 | 64.72791 | 1.9999 | 41.64978 | 1.9999 | 34.89216 | 1.9997 | 31.82326
2.7975 | 499.8666 | 1.9997 | 326.0192 | 1.9999 | 64.87745 | 1.9999 | 41.73372 | 1.9999 | 34.9493 | 1.9999 | 31.86723
2.7972 | 503.199 | 1.9999 | 327.2945 | 1.9999 | 65.02613 | 1.9999 | 41.81716 | 1.9997 | 35.00607 | 1.9999 | 31.91089
2.797 | 506.5314 | 1.9999 | 328.5598 | 1.9999 | 65.17393 | 1.9999 | 41.90009 | 1.9997 | 35.06247 | 1.9999 | 31.95423
2.7967 | 509.8638 | 1.9999 | 329.815 | 1.9999 | 65.32089 | 1.9999 | 41.98256 | 1.9997 | 35.11849 | 1.9997 | 31.99725
2.7965 | 513.1963 | 1.9999 | 331.0602 | 1.9997 | 65.46701 | 1.9999 | 42.06454 | 1.9999 | 35.17415 | 1.9999 | 32.03995
2.7962 | 516.5287 | 1.9999 | 332.2954 | 1.9997 | 65.61229 | 1.9999 | 42.14606 | 1.9999 | 35.22945 | 1.9999 | 32.08234
2.7959 | 519.8611 | 1.9999 | 333.5206 | 1.9999 | 65.75674 | 1.9999 | 42.2271 | 1.9999 | 35.28437 | 1.9999 | 32.12441
2.7956 | 523.1936 | 1.9999 | 334.7357 | 1.9999 | 65.90036 | 1.9999 | 42.30767 | 1.9999 | 35.33893 | 1.9999 | 32.16618
2.7952 | 526.526 | 1.9999 | 335.9405 | 1.9999 | 66.04314 | 1.9999 | 42.38779 | 1.9999 | 35.39314 | 1.9999 | 32.20765
2.7949 | 529.8584 | 1.9999 | 337.1351 | 1.9997 | 66.18511 | 1.9997 | 42.46746 | 1.9999 | 35.447 | 1.9999 | 32.24884
2.7946 | 533.1907 | 1.9999 | 338.3195 | 1.9999 | 66.32628 | 1.9997 | 42.546675 | 1.9999 | 35.50052 | 1.9999 | 32.289725
2.7943 | 536.5231 | 1.9999 | 339.4936 | 1.9999 | 66.46663 | 1.9999 | 42.62545 | 1.9999 | 35.55369 | 1.9999 | 32.33032
2.7939 | 539.8556 | 1.9999 | 340.6578 | 1.9999 | 66.60621 | 1.9999 | 42.703775 | 1.9997 | 35.60652 | 1.9999 | 32.37064
2.7936 | 543.188 | 1.9999 | 341.8121 | 1.9999 | 66.74501 | 1.9999 | 42.78167 | 1.9999 | 35.65902 | 1.9999 | 32.41066
2.7933 | 546.5205 | 1.9999 | 342.9562 | 1.9999 | 66.88302 | 1.9999 | 42.85913 | 1.9999 | 35.71119 | 1.9999 | 32.4504
2.793 | 549.853 | 1.9999 | 344.0902 | 1.9999 | 67.02028 | 1.9999 | 42.93616 | 1.9999 | 35.76303 | 1.9999 | 32.48987
2.7927 | 553.1853 | 1.9999 | 345.2144 | 1.9999 | 67.15674 | 1.9999 | 43.01278 | 1.9999 | 35.81454 | 1.9999 | 32.52906
2.7923 | 556.5178 | 1.9999 | 346.3286 | 1.9999 | 67.29246 | 1.9999 | 43.08896 | 1.9999 | 35.86573 | 1.9999 | 32.56797
2.7918 | 559.8503 | 1.9999 | 347.4326 | 1.9999 | 67.42741 | 1.9999 | 43.16473 | 1.9999 | 35.91659 | 1.9999 | 32.60661
2.7915 | 563.1828 | 1.9997 | 348.5267 | 1.9999 | 67.56163 | 1.9999 | 43.24009 | 1.9997 | 35.96715 | 1.9999 | 32.64499
2.7912 | 566.5152 | 1.9999 | 349.6108 | 1.9999 | 67.69512 | 1.9997 | 43.31502 | 1.9999 | 36.01739 | 1.9999 | 32.6831
2.7909 | 569.8476 | 1.9999 | 350.6847 | 1.9999 | 67.82787 | 1.9999 | 43.38955 | 1.9999 | 36.06732 | 1.9999 | 32.72094
2.7904 | 573.1801 | 2.0001 | 351.7484 | 1.9999 | 67.95991 | 1.9999 | 43.463675 | 1.9997 | 36.11695 | 1.9997 | 32.75854
2.7899 | 576.5125 | 1.9999 | 352.8019 | 1.9999 | 68.09124 | 1.9999 | 43.53741 | 1.9999 | 36.16627 | 1.9999 | 32.79588
2.7896 | 579.8449 | 1.9999 | 353.8452 | 1.9999 | 68.22188 | 1.9999 | 43.61072 | 1.9999 | 36.21528 | 1.9999 | 32.83297
2.7891 | 583.1773 | 1.9999 | 354.8785 | 1.9999 | 68.35179 | 1.9999 | 43.68366 | 1.9997 | 36.26398 | 1.9999 | 32.86981
2.7888 | 586.5097 | 1.9999 | 355.9016 | 1.9999 | 68.48104 | 1.9999 | 43.75618 | 1.9999 | 36.31238 | 1.9997 | 32.90639
2.7883 | 589.8421 | 1.9999 | 356.9143 | 1.9999 | 68.60957 | 1.9997 | 43.8283 | 1.9999 | 36.36049 | 1.9999 | 32.94274
2.788 | 593.1747 | 1.9999 | 357.9166 | 1.9997 | 68.73743 | 1.9999 | 43.90004 | 1.9997 | 36.40831 | 1.9999 | 32.97883
2.7875 | 596.507 | 1.9999 | 358.9084 | 1.9999 | 68.86462 | 1.9999 | 43.97138 | 1.9999 | 36.455825 | 1.9999 | 33.01471
2.787 | 599.8395 | 1.9999 | 359.8898 | 1.9999 | 68.99114 | 1.9999 | 44.04234 | 1.9999 | 36.50307 | 1.9997 | 33.05033
2.7867 | 603.172 | 1.9999 | 360.8607 | 1.9999 | 69.11699 | 1.9999 | 44.11292 | 1.9997 | 36.55001 | 1.9999 | 33.08571
2.7862 | 606.5044 | 1.9999 | 361.8213 | 1.9999 | 69.24218 | 1.9999 | 44.18312 | 1.9997 | 36.59667 | 1.9997 | 33.12086
2.7857 | 609.8368 | 1.9997 | 362.7712 | 1.9999 | 69.36673 | 1.9999 | 44.25293 | 1.9997 | 36.64306 | 1.9999 | 33.15578
2.7852 | 613.1692 | 1.9999 | 363.7104 | 1.9999 | 69.49062 | 1.9999 | 44.32239 | 1.9997 | 36.68915 | 1.9997 | 33.19046
2.7847 | 616.5015 | 1.9999 | 364.6389 | 1.9999 | 69.61387 | 1.9999 | 44.39147 | 1.9999 | 36.73497 | 1.9997 | 33.22492
2.7843 | 619.8339 | 1.9999 | 365.5564 | 1.9999 | 69.73648 | 1.9999 | 44.46018 | 1.9999 | 36.78052 | 1.9999 | 33.25915
2.7838 | 623.1663 | 1.9999 | 366.4634 | 1.9999 | 69.85846 | 1.9999 | 44.52853 | 1.9999 | 36.82579 | 1.9999 | 33.29316
2.7833 | 626.4987 | 1.9999 | 367.3596 | 1.9999 | 69.97981 | 1.9999 | 44.59651 | 1.9999 | 36.87079 | 1.9997 | 33.32696
2.7828 | 629.8312 | 1.9999 | 368.2447 | 1.9997 | 70.10053 | 1.9999 | 44.66415 | 1.9999 | 36.91553 | 1.9999 | 33.36052
2.7823 | 633.1636 | 1.9999 | 369.119 | 1.9999 | 70.22065 | 1.9999 | 44.73143 | 1.9999 | 36.96002 | 1.9999 | 33.39386
2.7818 | 636.496 | 1.9999 | 369.9822 | 1.9999 | 70.34014 | 1.9997 | 44.79834 | 1.9999 | 37.00424 | 1.9997 | 33.42699
2.7814 | 639.8284 | 1.9999 | 370.8346 | 1.9999 | 70.45904 | 1.9999 | 44.86491 | 1.9999 | 37.04821 | 1.9999 | 33.45991
2.7807 | 643.1609 | 1.9999 | 371.6759 | 1.9999 | 70.57735 | 1.9999 | 44.93112 | 1.9999 | 37.09192 | 1.9999 | 33.492625
2.7802 | 646.4931 | 1.9999 | 372.5062 | 1.9999 | 70.69505 | 1.9997 | 44.99698 | 1.9997 | 37.13537 | 1.9999 | 33.525125
2.7797 | 649.8256 | 1.9999 | 373.3256 | 1.9999 | 70.81217 | 1.9999 | 45.06249 | 1.9999 | 37.17857 | 1.9999 | 33.557425
2.7791 | 653.1581 | 1.9999 | 374.1339 | 1.9999 | 70.92871 | 1.9999 | 45.12767 | 1.9999 | 37.22151 | 1.9999 | 33.58951
2.7786 | 656.4905 | 1.9999 | 374.9311 | 1.9999 | 71.04466 | 1.9999 | 45.19251 | 1.9997 | 37.26421 | 1.9999 | 33.62138
2.7781 | 659.8227 | 1.9999 | 375.7173 | 1.9999 | 71.16004 | 1.9999 | 45.25701 | 1.9999 | 37.30667 | 1.9999 | 33.65307
2.7775 | 663.1552 | 1.9999 | 376.4923 | 1.9999 | 71.27485 | 1.9999 | 45.32117 | 1.9997 | 37.34887 | 1.9999 | 33.68454
2.777 | 666.4874 | 1.9999 | 377.2563 | 1.9999 | 71.38908 | 1.9997 | 45.38501 | 1.9997 | 37.390825 | 1.9999 | 33.71581
2.7764 | 669.8198 | 1.9999 | 378.0093 | 1.9999 | 71.50275 | 1.9999 | 45.4485 | 1.9997 | 37.43254 | 1.9999 | 33.74688
2.7757 | 673.1521 | 1.9999 | 378.7511 | 1.9999 | 71.61586 | 1.9999 | 45.51167 | 1.9999 | 37.47403 | 1.9997 | 33.77777
2.7752 | 676.4846 | 1.9999 | 379.4818 | 1.9999 | 71.72842 | 1.9997 | 45.57451 | 1.9997 | 37.51527 | 1.9999 | 33.80847
2.7746 | 679.8172 | 1.9999 | 380.2018 | 1.9999 | 71.84042 | 1.9999 | 45.63704 | 1.9999 | 37.55628 | 1.9999 | 33.83896
2.7741 | 683.1496 | 1.9999 | 380.9107 | 1.9997 | 71.95187 | 1.9999 | 45.69924 | 1.9997 | 37.59705 | 1.9997 | 33.86927
2.7735 | 686.482 | 1.9999 | 381.6086 | 1.9999 | 72.06279 | 1.9999 | 45.761125 | 1.9999 | 37.6376 | 1.9999 | 33.89939
2.7728 | 689.8144 | 1.9999 | 382.2955 | 1.9997 | 72.17317 | 1.9999 | 45.82269 | 1.9999 | 37.67791 | 1.9999 | 33.929325
2.7723 | 693.1469 | 1.9999 | 382.9716 | 1.9999 | 72.28301 | 1.9999 | 45.88393 | 1.9997 | 37.718 | 1.9999 | 33.959075
2.7717 | 696.4794 | 1.9999 | 383.6369 | 1.9999 | 72.39233 | 1.9999 | 45.94487 | 1.9999 | 37.75786 | 1.9997 | 33.98864
2.771 | 699.8118 | 1.9999 | 384.2914 | 1.9999 | 72.5011 | 1.9999 | 46.00549 | 1.9997 | 37.7975 | 1.9999 | 34.01803
2.7704 | 703.1442 | 1.9999 | 384.9352 | 1.9999 | 72.60934 | 1.9999 | 46.06581 | 1.9999 | 37.83692 | 1.9999 | 34.04723
2.7697 | 706.4767 | 1.9999 | 385.5684 | 1.9999 | 72.71709 | 1.9999 | 46.12583 | 1.9999 | 37.87612 | 1.9997 | 34.07626
2.7691 | 709.8091 | 1.9999 | 386.191 | 1.9999 | 72.82432 | 1.9999 | 46.185525 | 1.9997 | 37.9151 | 1.9997 | 34.10511
2.7685 | 713.1414 | 1.9999 | 386.8029 | 1.9999 | 72.93103 | 1.9999 | 46.24491 | 1.9999 | 37.95386 | 1.9997 | 34.13378
2.7678 | 716.4739 | 1.9999 | 387.4045 | 1.9999 | 73.03724 | 1.9999 | 46.30401 | 1.9999 | 37.99242 | 1.9999 | 34.16228
2.7672 | 719.8063 | 1.9999 | 387.996 | 1.9999 | 73.14291 | 1.9999 | 46.36282 | 1.9999 | 38.03076 | 1.9997 | 34.19059
2.7665 | 723.1387 | 1.9999 | 388.5772 | 1.9999 | 73.24811 | 1.9999 | 46.421325 | 1.9999 | 38.0689 | 1.9999 | 34.21875
2.7659 | 726.4712 | 1.9999 | 389.1484 | 1.9997 | 73.35278 | 1.9999 | 46.47953 | 1.9999 | 38.10682 | 1.9999 | 34.24673
2.7652 | 729.8036 | 1.9999 | 389.7098 | 1.9999 | 73.45696 | 1.9999 | 46.53745 | 1.9999 | 38.14452 | 1.9999 | 34.27454
2.7646 | 733.1358 | 1.9999 | 390.2614 | 1.9999 | 73.56063 | 1.9999 | 46.59506 | 1.9999 | 38.18201 | 1.9999 | 34.30219
2.7638 | 736.4684 | 1.9999 | 390.8037 | 1.9999 | 73.66381 | 1.9999 | 46.65239 | 1.9999 | 38.21931 | 1.9999 | 34.32966
2.7631 | 739.8008 | 1.9999 | 391.3368 | 1.9999 | 73.76651 | 1.9999 | 46.70943 | 1.9999 | 38.25639 | 1.9999 | 34.35697
2.7625 | 743.1332 | 1.9999 | 391.8607 | 1.9999 | 73.86873 | 1.9999 | 46.7662 | 1.9997 | 38.29328 | 1.9999 | 34.38411
2.7617 | 746.4657 | 1.9999 | 392.3757 | 1.9999 | 73.97047 | 1.9999 | 46.82268 | 1.9999 | 38.329975 | 1.9999 | 34.41109
2.761 | 749.7981 | 1.9999 | 392.882 | 1.9999 | 74.07173 | 1.9999 | 46.87889 | 1.9999 | 38.36647 | 1.9999 | 34.43791
2.7604 | 753.1305 | 1.9999 | 393.3797 | 1.9997 | 74.17254 | 1.9999 | 46.93479 | 1.9997 | 38.40276 | 1.9997 | 34.46457
2.7596 | 756.4628 | 1.9999 | 393.869 | 1.9997 | 74.27287 | 1.9999 | 46.99044 | 1.9999 | 38.43886 | 1.9999 | 34.49107
2.7588 | 759.7952 | 2.0001 | 394.3502 | 1.9999 | 74.37272 | 1.9997 | 47.04581 | 1.9999 | 38.47476 | 1.9999 | 34.51742
2.7581 | 763.1276 | 1.9999 | 394.8235 | 1.9999 | 74.4721 | 1.9999 | 47.10091 | 1.9997 | 38.51046 | 1.9999 | 34.54361
2.7573 | 766.46 | 1.9999 | 395.2889 | 1.9999 | 74.57102 | 1.9999 | 47.15573 | 1.9999 | 38.54598 | 1.9997 | 34.56966
2.7567 | 769.7925 | 1.9999 | 395.7468 | 1.9997 | 74.66948 | 1.9997 | 47.21029 | 1.9999 | 38.58131 | 1.9999 | 34.59553
2.7559 | 773.125 | 1.9999 | 396.1972 | 1.9999 | 74.76748 | 1.9999 | 47.26457 | 1.9999 | 38.61644 | 1.9999 | 34.62126
2.7552 | 776.4574 | 1.9999 | 396.6403 | 1.9997 | 74.86503 | 1.9999 | 47.3186 | 1.9999 | 38.6514 | 1.9999 | 34.64685
2.7544 | 779.79 | 1.9999 | 397.0764 | 1.9999 | 74.96213 | 1.9997 | 47.37236 | 1.9999 | 38.68616 | 1.9999 | 34.67228
2.7536 | 783.1224 | 1.9999 | 397.5056 | 1.9997 | 75.05877 | 1.9997 | 47.42584 | 1.9999 | 38.72074 | 1.9999 | 34.69758
2.7528 | 786.4548 | 1.9999 | 397.9281 | 1.9999 | 75.15498 | 1.9997 | 47.47908 | 1.9999 | 38.75513 | 1.9999 | 34.72272
2.7522 | 789.7874 | 1.9999 | 398.3439 | 1.9999 | 75.25073 | 1.9999 | 47.53205 | 1.9999 | 38.78933 | 1.9999 | 34.74771
2.7514 | 793.1196 | 1.9999 | 398.7532 | 1.9999 | 75.34605 | 1.9999 | 47.58476 | 1.9999 | 38.82336 | 1.9999 | 34.77256
2.7505 | 796.4521 | 1.9999 | 399.1561 | 1.9999 | 75.44094 | 1.9999 | 47.63722 | 1.9997 | 38.85721 | 1.9999 | 34.79726
2.7496 | 799.7845 | 1.9999 | 399.5529 | 1.9999 | 75.5354 | 1.9999 | 47.68943 | 1.9999 | 38.89087 | 1.9999 | 34.82182
2.7489 | 803.1171 | 1.9999 | 399.9437 | 1.9997 | 75.62943 | 1.9999 | 47.74138 | 1.9999 | 38.92437 | 1.9999 | 34.84624
2.7481 | 806.4495 | 1.9999 | 400.3286 | 1.9999 | 75.72304 | 1.9999 | 47.79309 | 1.9997 | 38.95769 | 1.9999 | 34.87053
2.7473 | 809.7819 | 1.9999 | 400.7077 | 1.9999 | 75.81623 | 1.9999 | 47.84456 | 1.9999 | 38.99083 | 1.9999 | 34.89467
2.7465 | 813.1143 | 1.9999 | 401.0813 | 1.9999 | 75.909 | 1.9999 | 47.89577 | 1.9997 | 39.02381 | 1.9999 | 34.91866
2.7455 | 816.4468 | 2.0001 | 401.4496 | 1.9999 | 76.00134 | 1.9999 | 47.94674 | 1.9999 | 39.05662 | 1.9999 | 34.94252
2.7449 | 819.7792 | 1.9999 | 401.8124 | 1.9999 | 76.09327 | 1.9999 | 47.99747 | 1.9997 | 39.08925 | 1.9999 | 34.96624
2.7441 | 823.1116 | 1.9999 | 402.17 | 1.9999 | 76.18478 | 1.9999 | 48.04797 | 1.9999 | 39.12171 | 1.9999 | 34.989825
2.7431 | 826.4439 | 1.9999 | 402.5226 | 1.9999 | 76.27588 | 1.9999 | 48.09821 | 1.9999 | 39.15401 | 1.9999 | 35.01327
2.7423 | 829.7762 | 1.9999 | 402.8702 | 1.9997 | 76.36658 | 1.9999 | 48.14823 | 1.9999 | 39.18614 | 1.9999 | 35.03658
2.7415 | 833.1087 | 1.9999 | 403.2129 | 1.9999 | 76.45688 | 1.9999 | 48.19802 | 1.9999 | 39.2181 | 1.9999 | 35.05975
2.7407 | 836.4411 | 1.9999 | 403.5509 | 1.9997 | 76.54677 | 1.9997 | 48.24757 | 1.9997 | 39.24989 | 1.9999 | 35.08281
2.7399 | 839.7735 | 1.9999 | 403.8843 | 1.9999 | 76.63628 | 1.9999 | 48.29689 | 1.9999 | 39.28151 | 1.9999 | 35.105725
2.7389 | 843.1059 | 2.0001 | 404.2131 | 1.9997 | 76.72541 | 1.9997 | 48.34598 | 1.9999 | 39.31298 | 1.9999 | 35.12852
2.7381 | 846.4382 | 1.9999 | 404.5375 | 1.9999 | 76.81413 | 1.9999 | 48.39485 | 1.9999 | 39.34428 | 1.9999 | 35.15117
2.7373 | 849.7706 | 1.9999 | 404.8576 | 1.9999 | 76.90248 | 1.9999 | 48.44349 | 1.9999 | 39.375425 | 1.9999 | 35.17369
2.7364 | 853.1029 | 1.9999 | 405.1734 | 1.9999 | 76.99044 | 1.9999 | 48.49189 | 1.9999 | 39.4064 | 1.9999 | 35.19608
2.7355 | 856.4352 | 1.9999 | 405.4852 | 1.9997 | 77.07802 | 1.9999 | 48.54009 | 1.9999 | 39.43723 | 1.9999 | 35.21835
2.7346 | 859.7676 | 1.9999 | 405.7928 | 1.9999 | 77.1652 | 1.9999 | 48.58806 | 1.9999 | 39.4679 | 1.9999 | 35.24049
2.7338 | 863.1 | 1.9999 | 406.0966 | 1.9999 | 77.25201 | 1.9999 | 48.63581 | 1.9999 | 39.498425 | 1.9999 | 35.2625
2.7328 | 866.4324 | 1.9999 | 406.3965 | 1.9999 | 77.33842 | 1.9999 | 48.68334 | 1.9999 | 39.52877 | 1.9999 | 35.28439
2.732 | 869.7649 | 1.9999 | 406.6926 | 1.9999 | 77.42448 | 1.9999 | 48.73066 | 1.9999 | 39.55898 | 1.9999 | 35.30616
2.731 | 873.0973 | 1.9999 | 406.9851 | 1.9997 | 77.51015 | 1.9999 | 48.77775 | 1.9999 | 39.58904 | 1.9999 | 35.32781
2.7301 | 876.4299 | 1.9999 | 407.274 | 1.9999 | 77.59545 | 1.9999 | 48.82464 | 1.9999 | 39.61895 | 1.9999 | 35.349325
2.7293 | 879.7621 | 1.9999 | 407.5593 | 1.9999 | 77.68037 | 1.9997 | 48.87131 | 1.9999 | 39.6487 | 1.9999 | 35.37072
2.7283 | 883.0946 | 1.9999 | 407.8412 | 1.9997 | 77.76494 | 1.9999 | 48.91777 | 1.9999 | 39.6783 | 1.9999 | 35.392
2.7273 | 886.4273 | 2.007 | 408.1199 | 1.9997 | 77.84914 | 1.9999 | 48.96402 | 1.9997 | 39.70776 | 1.9999 | 35.41316
2.7265 | 889.7596 | 2.001 | 408.3974 | 1.9999 | 77.93299 | 1.9999 | 49.01005 | 1.9999 | 39.73707 | 1.9997 | 35.43421
2.7255 | 893.0919 | 1.9999 | 408.6707 | 1.9999 | 78.01648 | 1.9997 | 49.05588 | 1.9997 | 39.76624 | 1.9999 | 35.45513
2.7246 | 896.4245 | 1.9999 | 408.9399 | 1.9999 | 78.09961 | 1.9999 | 49.10148 | 1.9997 | 39.79526 | 1.9999 | 35.46138
2.7236 | 899.7569 | 1.9999 | 409.2057 | 1.9999 | 78.18239 | 1.9999 | 49.14689 | 1.9997 | 39.82414
2.7228 | 903.0892 | 1.9999 | 409.4685 | 1.9999 | 78.26482 | 1.9999 | 49.1921 | 1.9999 | 39.85287
2.7218 | 906.4218 | 1.9999 | 409.7284 | 1.9999 | 78.34689 | 1.9999 | 49.23711 | 1.9997 | 39.88145
2.7209 | 909.754 | 1.9999 | 409.9853 | 1.9999 | 78.42863 | 1.9999 | 49.28192 | 1.9999 | 39.90989
2.7199 | 913.0864 | 1.9999 | 410.2396 | 1.9999 | 78.51002 | 1.9999 | 49.32652 | 1.9999 | 39.93819
2.7189 | 916.4188 | 1.9999 | 410.491 | 1.9997 | 78.59104 | 1.9999 | 49.37092 | 1.9999 | 39.96636
2.718 | 919.7513 | 1.9999 | 410.7398 | 1.9997 | 78.67174 | 1.9999 | 49.41511 | 1.9999 | 39.99438
2.717 | 923.0836 | 1.9999 | 410.986 | 1.9999 | 78.75211 | 1.9999 | 49.45912 | 1.9999 | 40.02227
2.716 | 926.4162 | 1.9999 | 411.2298 | 1.9999 | 78.83214 | 1.9999 | 49.50293 | 1.9999 | 40.05001
2.7151 | 929.7486 | 1.9999 | 411.471 | 1.9999 | 78.91185 | 1.9997 | 49.54653 | 1.9999 | 40.07762
2.7139 | 933.0811 | 1.9999 | 411.7098 | 1.9999 | 78.9912 | 1.9999 | 49.58995 | 1.9999 | 40.10509
2.713 | 936.4135 | 1.9999 | 411.9463 | 1.9999 | 79.07022 | 1.9999 | 49.63318 | 1.9999 | 40.132425
2.712 | 939.7459 | 1.9999 | 412.1804 | 1.9999 | 79.14892 | 1.9999 | 49.67622 | 1.9999 | 40.15962
2.711 | 943.0784 | 1.9999 | 412.4123 | 1.9997 | 79.22728 | 1.9999 | 49.71907 | 1.9999 | 40.18668
2.7101 | 946.4108 | 1.9999 | 412.642 | 1.9997 | 79.30532 | 1.9997 | 49.76173 | 1.9999 | 40.21361
2.7091 | 949.7431 | 1.9999 | 412.8695 | 1.9999 | 79.38304 | 1.9999 | 49.80422 | 1.9999 | 40.24042
2.708 | 953.0755 | 1.9999 | 413.0949 | 1.9999 | 79.46044 | 1.9997 | 49.8465 | 1.9997 | 40.26707
2.707 | 956.4078 | 1.9999 | 413.3183 | 1.9999 | 79.53751 | 1.9999 | 49.8886 | 1.9997 | 40.2936
2.7059 | 959.7402 | 1.9999 | 413.5396 | 1.9999 | 79.61426 | 1.9999 | 49.93053 | 1.9997 | 40.32
2.7049 | 963.0725 | 1.9999 | 413.7589 | 1.9999 | 79.69068 | 1.9999 | 49.97227 | 1.9999 | 40.34627
2.7039 | 966.4049 | 1.9999 | 413.9762 | 1.9999 | 79.76682 | 1.9999 | 50.01384 | 1.9997 | 40.37242
2.703 | 969.7373 | 1.9999 | 414.1915 | 1.9999 | 79.84263 | 1.9999 | 50.05521 | 1.9997 | 40.39843
2.7018 | 973.0696 | 1.9999 | 414.405 | 1.9999 | 79.91812 | 1.9999 | 50.09641 | 1.9999 | 40.42432
2.7009 | 976.402 | 1.9999 | 414.6165 | 1.9997 | 79.9933 | 1.9997 | 50.13742 | 1.9999 | 40.45008
2.6997 | 979.7343 | 1.9999 | 414.8262 | 1.9999 | 80.06815 | 1.9999 | 50.17827 | 1.9999 | 40.47571
2.6986 | 983.0665 | 1.9999 | 415.0341 | 1.9999 | 80.1427 | 1.9999 | 50.21893 | 1.9999 | 40.50121
2.6976 | 986.3988 | 1.9999 | 415.2402 | 1.9999 | 80.21696 | 1.9997 | 50.25942 | 1.9999 | 40.5266
2.6965 | 989.7312 | 1.9999 | 415.4446 | 1.9999 | 80.29088 | 1.9999 | 50.29973 | 1.9999 | 40.55186
2.6955 | 993.0636 | 1.9999 | 415.6472 | 1.9997 | 80.36451 | 1.9999 | 50.33987 | 1.9999 | 40.57699
2.6944 | 996.3961 | 1.9999 | 415.8482 | 1.9999 | 80.43784 | 1.9997 | 50.37983 | 1.9999 | 40.602
2.6933 | 999.7284 | 1.9999 | 416.0474 | 1.9999 | 80.51088 | 1.9999 | 50.41963 | 1.9999 | 40.62689
2.6923 | 1003.0608 | 1.9999 | 416.245 | 1.9999 | 80.58363 | 1.9997 | 50.45926 | 1.9997 | 40.65164
2.6912 | 1006.393 | 1.9999 | 416.4411 | 1.9999 | 80.65607 | 1.9999 | 50.4987 | 1.9999 | 40.67627
2.6901 | 1009.726 | 1.9999 | 416.6355 | 1.9999 | 80.72819 | 1.9999 | 50.53799 | 1.9997 | 40.70079
2.6889 | 1013.058 | 1.9999 | 416.8284 | 1.9999 | 80.80003 | 1.9999 | 50.57711 | 1.9999 | 40.72517
2.6878 | 1016.39 | 1.9999 | 417.0198 | 1.9997 | 80.87156 | 1.9999 | 50.61606 | 1.9999 | 40.74943
2.6867 | 1019.723 | 1.9999 | 417.2096 | 1.9999 | 80.94279 | 1.9999 | 50.65485 | 1.9999 | 40.77357
2.6855 | 1023.055 | 1.9999 | 417.398 | 1.9999 | 81.01374 | 1.9999 | 50.69346 | 1.9999 | 40.7976
2.6844 | 1026.387 | 1.9999 | 417.585 | 1.9999 | 81.08439 | 1.9999 | 50.73192 | 1.9997 | 40.8215
2.6833 | 1029.72 | 1.9999 | 417.7705 | 1.9999 | 81.15476 | 1.9997 | 50.77022 | 1.9999 | 40.84528
2.682 | 1033.052 | 1.9999 | 417.9545 | 1.9999 | 81.22483 | 1.9997 | 50.80834 | 1.9999 | 40.86894
2.6809 | 1036.385 | 1.9999 | 418.1372 | 1.9999 | 81.29462 | 1.9999 | 50.8463 | 1.9999 | 40.89249
2.6797 | 1039.717 | 1.9999 | 418.3184 | 1.9999 | 81.36412 | 1.9999 | 50.8841 | 1.9997 | 40.915925
2.6786 | 1043.049 | 1.9999 | 418.4983 | 1.9999 | 81.43334 | 1.9999 | 50.92173 | 1.9999 | 40.93924
2.6773 | 1046.382 | 1.9999 | 418.6768 | 1.9999 | 81.50227 | 1.9999 | 50.95922 | 1.9999 | 40.96242
2.6762 | 1049.714 | 1.9999 | 418.854 | 1.9999 | 81.57091 | 1.9999 | 50.99654 | 1.9997 | 40.9855
2.675 | 1053.046 | 1.9999 | 419.0299 | 1.9999 | 81.63927 | 1.9997 | 51.03372 | 1.9999 | 41.00846
2.6739 | 1056.379 | 1.9999 | 419.2044 | 1.9997 | 81.70734 | 1.9999 | 51.07073 | 1.9999 | 41.0313
2.6726 | 1059.711 | 1.9999 | 419.3777 | 1.9999 | 81.77514 | 1.9997 | 51.10759 | 2.0001 | 41.05403
2.6713 | 1063.044 | 1.9999 | 419.5498 | 1.9999 | 81.84264 | 1.9999 | 51.14429 | 1.9999 | 41.07664
2.6702 | 1066.376 | 1.9999 | 419.7206 | 1.9999 | 81.90988 | 1.9997 | 51.18084 | 2.0001 | 41.09913
2.6689 | 1069.709 | 1.9999 | 419.8901 | 1.9999 | 81.97682 | 1.9999 | 51.21723 | 1.9999 | 41.12151
2.6676 | 1073.0408 | 1.9999 | 420.0585 | 1.9997 | 82.0435 | 1.9999 | 51.25348 | 1.9999 | 41.14377
2.6665 | 1076.373 | 1.9999 | 420.2256 | 1.9999 | 82.10989 | 1.9999 | 51.28957 | 1.9999 | 41.16592
2.6652 | 1079.706 | 1.9999 | 420.3915 | 1.9997 | 82.17602 | 1.9997 | 51.32552 | 1.9999 | 41.18794
2.6639 | 1083.038 | 1.9999 | 420.5563 | 1.9999 | 82.24188 | 1.9999 | 51.36131 | 1.9999 | 41.20986
2.6626 | 1086.371 | 1.9999 | 420.7199 | 1.9997 | 82.30745 | 1.9999 | 51.39696 | 1.9999 | 41.23166
2.6613 | 1089.703 | 1.9999 | 420.8824 | 1.9999 | 82.37277 | 1.9997 | 51.43245 | 1.9999 | 41.25335
2.66 | 1093.035 | 1.9999 | 421.0438 | 1.9999 | 82.43781 | 1.9999 | 51.46781 | 1.9999 | 41.27492
2.6589 | 1096.368 | 1.9999 | 421.2041 | 1.9997 | 82.50259 | 1.9997 | 51.50301 | 1.9999 | 41.29637
2.6575 | 1099.7 | 1.9999 | 421.3634 | 1.9999 | 82.56709 | 1.9997 | 51.53806 | 1.9999 | 41.31771
2.6562 | 1103.033 | 1.9999 | 421.5215 | 1.9999 | 82.63134 | 1.9997 | 51.57297 | 1.9999 | 41.33893
2.6549 | 1106.365 | 1.9997 | 421.6787 | 1.9999 | 82.69532 | 1.9997 | 51.60774 | 2.0001 | 41.36004
2.6534 | 1109.698 | 1.9999 | 421.8348 | 1.9999 | 82.75904 | 1.9999 | 51.64236 | 1.9999 | 41.38103
2.6523 | 1113.03 | 1.9999 | 421.99 | 1.9997 | 82.82249 | 1.9997 | 51.67686 | 1.9999 | 41.40191
2.6508 | 1116.362 | 1.9999 | 422.1441 | 1.9997 | 82.88569 | 1.9999 | 51.7112
2.6494 | 1119.695 | 1.9999 | 422.2972 | 1.9999 | 82.94863 | 1.9997 | 51.74541
2.6481 | 1123.027 | 1.9999 | 422.4494 | 1.9999 | 83.01129 | 1.9999 | 51.77946
2.6467 | 1126.359 | 1.9999 | 422.6006 | 1.9999 | 83.07371 | 1.9999 | 51.8134
2.6452 | 1129.692 | 1.9999 | 422.751 | 1.9999 | 83.13584 | 1.9997 | 51.84719
2.6439 | 1133.024 | 1.9999 | 422.9003 | 1.9999 | 83.19772 | 1.9999 | 51.88083
2.6425 | 1136.356 | 1.9999 | 423.0488 | 1.9999 | 83.25934 | 1.9997 | 51.91434
2.641 | 1139.689 | 1.9999 | 423.1963 | 1.9999 | 83.32071 | 1.9999 | 51.94773
2.6396 | 1143.021 | 1.9999 | 423.3429 | 1.9999 | 83.38181 | 1.9997 | 51.98097
2.6381 | 1146.354 | 1.9999 | 423.4887 | 1.9999 | 83.44266 | 1.9999 | 52.01408
2.6367 | 1149.686 | 1.9999 | 423.6335 | 1.9999 | 83.50326 | 1.9997 | 52.04704
2.6352 | 1153.019 | 1.9999 | 423.7775 | 1.9999 | 83.5636 | 1.9999 | 52.07987
2.6337 | 1156.351 | 1.9999 | 423.9205 | 1.9999 | 83.6237 | 1.9997 | 52.11257
2.6321 | 1159.683 | 1.9999 | 424.0628 | 1.9999 | 83.68354 | 1.9999 | 52.14514
2.6305 | 1163.016 | 1.9999 | 424.2042 | 1.9999 | 83.74313 | 1.9999 | 52.17758
2.6291 | 1166.348 | 1.9999 | 424.3447 | 1.9999 | 83.80249 | 1.9999 | 52.20988
2.6276 | 1169.681 | 1.9999 | 424.4844 | 1.9999 | 83.86159 | 1.9999 | 52.24206
2.6258 | 1173.013 | 1.9999 | 424.6233 | 1.9999 | 83.92046 | 1.9997 | 52.2741
2.6244 | 1176.3456 | 1.9999 | 424.7615 | 1.9999 | 83.97906 | 1.9999 | 52.30602
2.6228 | 1179.678 | 1.9999 | 424.8987 | 1.9999 | 84.03742 | 1.9997 | 52.33781
2.621 | 1183.01 | 1.9999 | 425.0352 | 1.9999 | 84.09554 | 1.9997 | 52.36947
2.6196 | 1186.343 | 1.9999 | 425.1709 | 1.9999 | 84.15342 | 1.9997 | 52.40099
2.6178 | 1189.675 | 1.9999 | 425.3058 | 1.9999 | 84.21106 | 1.9997 | 52.43239
2.616 | 1193.0072 | 1.9999 | 425.4399 | 1.9999 | 84.26846 | 1.9997 | 52.46367
2.6144 | 1196.34 | 1.9999 | 425.5732 | 1.9997 | 84.32561 | 1.9997 | 52.49481
2.6126 | 1199.672 | 1.9999 | 425.7058 | 1.9999 | 84.38252 | 1.9999 | 52.52584
2.6108 | 1203.004 | 1.9999 | 425.8376 | 1.9999 | 84.4392 | 1.9999 | 52.55674
2.6091 | 1206.337 | 1.9999 | 425.9687 | 1.9999 | 84.49563 | 1.9999 | 52.58751
2.6073 | 1209.669 | 1.9999 | 426.099 | 1.9999 | 84.55185 | 1.9999 | 52.61816
2.6055 | 1213.001 | 1.9999 | 426.2285 | 1.9999 | 84.60782 | 1.9999 | 52.64867
2.6037 | 1216.334 | 1.9999 | 426.3574 | 1.9999 | 84.66358 | 1.9999 | 52.67908
2.6018 | 1219.666 | 1.9999 | 426.4855 | 1.9999 | 84.71911 | 1.9999 | 52.70935
2.5999 | 1222.998 | 1.9999 | 426.6129 | 1.9999 | 84.7744 | 1.9999 | 52.73951
2.5979 | 1226.331 | 1.9999 | 426.7396 | 1.9999 | 84.82947 | 1.9999 | 52.76954
2.596 | 1229.663 | 1.9999 | 426.8656 | 1.9999 | 84.88432 | 1.9999 | 52.79946
2.5941 | 1232.996 | 1.9999 | 426.9908 | 1.9997 | 84.93894 | 1.9999 | 52.82923
2.592 | 1236.328 | 1.9999 | 427.1154 | 1.9999 | 84.99333 | 1.9999 | 52.8589
2.59 | 1239.6608 | 1.9999 | 427.2393 | 1.9999 | 85.04753 | 1.9997 | 52.88844
2.5879 | 1242.993 | 1.9999 | 427.3624 | 1.9999 | 85.10149 | 1.9999 | 52.91787
2.5858 | 1246.325 | 1.9999 | 427.485 | 1.9997 | 85.15523 | 1.9997 | 52.94718
2.5836 | 1249.658 | 1.9999 | 427.6068 | 1.9999 | 85.20874 | 1.9997 | 52.97638
2.5813 | 1252.99 | 1.9999 | 427.728 | 1.9997 | 85.26205 | 1.9999 | 53.00544
2.5792 | 1256.3224 | 1.9999 | 427.8484 | 1.9999 | 85.31514 | 1.9999 | 53.0344
2.577 | 1259.655 | 1.9999 | 427.9683 | 1.9997 | 85.36802 | 1.9999 | 53.06324
2.5745 | 1262.987 | 1.9999 | 428.0874 | 1.9999 | 85.42071 | 1.9999 | 53.09197
2.5723 | 1266.319 | 1.9999 | 428.2059 | 1.9997 | 85.47318 | 1.9999 | 53.12057
2.5697 | 1269.652 | 1.9997 | 428.3237 | 1.9999 | 85.52542 | 1.9999 | 53.14906
2.5673 | 1272.984 | 1.9999 | 428.4409 | 1.9999 | 85.57746 | 1.9999 | 53.17742
2.5647 | 1276.317 | 1.9999 | 428.5575 | 1.9999 | 85.62929 | 1.9997 | 53.20568
2.5623 | 1279.649 | 1.9999 | 428.6734 | 1.9999 | 85.68093 | 1.9999 | 53.23382
2.5594 | 1282.981 | 1.9999 | 428.7887 | 1.9999 | 85.73236 | 1.9997 | 53.26184
2.5566 | 1286.314 | 1.9999 | 428.9033 | 1.9999 | 85.78359 | 1.9999 | 53.28976
2.5537 | 1289.646 | 1.9999 | 429.0173 | 1.9999 | 85.83462 | 1.9997 | 53.31755
2.5508 | 1292.978 | 1.9999 | 429.1308 | 1.9999 | 85.88544 | 1.9999 | 53.34523
2.5479 | 1296.311 | 1.9999 | 429.2436 | 1.9999 | 85.93607 | 1.9999 | 53.37281
2.5449 | 1299.643 | 1.9999 | 429.3557 | 1.9999 | 85.9865 | 1.9999 | 53.40027
2.5416 | 1302.975 | 1.9999 | 429.4673 | 1.9999 | 86.03672 | 1.9999 | 53.42761
2.5384 | 1306.307 | 1.9999 | 429.5783 | 1.9999 | 86.08673 | 1.9999 | 53.45483
2.535 | 1309.64 | 1.9999 | 429.6887 | 1.9999 | 86.13659 | 1.9997 | 53.48194
2.5316 | 1312.972 | 1.9999 | 429.7986 | 1.9999 | 86.18622 | 1.9999 | 53.50894
2.5279 | 1316.304 | 1.9999 | 429.9079 | 1.9999 | 86.23568 | 1.9999 | 53.53582
2.524 | 1319.637 | 1.9999 | 430.0165 | 1.9999 | 86.28491 | 1.9999 | 53.56259
2.5203 | 1322.969 | 1.9999 | 430.1247 | 1.9999 | 86.33398 | 1.9999 | 53.58926
2.5161 | 1326.301 | 1.9999 | 430.2323 | 1.9999 | 86.38283 | 1.9999 | 53.61579
2.5121 | 1329.634 | 1.9997 | 430.3393 | 1.9999 | 86.43149 | 1.9999 | 53.64222
2.5078 | 1332.966 | 1.9999 | 430.4458 | 1.9999 | 86.47997 | 1.9999 | 53.66853
2.5031 | 1336.298 | 1.9999 | 430.5518 | 1.9999 | 86.52826 | 1.9999 | 53.69474
2.4982 | 1339.631 | 1.9999 | 430.6572 | 1.9999 | 86.57636 | 1.9999 | 53.72083
2.4932 | 1342.963 | 1.9999 | 430.7621 | 1.9999 | 86.62424 | 1.9999 | 53.74682
2.4881 | 1346.295 | 1.9999 | 430.8665 | 1.9999 | 86.67196 | 1.9999 | 53.77269
2.4823 | 1349.628 | 1.9999 | 430.9704 | 1.9997 | 86.71948 | 1.9999 | 53.79844
2.4766 | 1352.96 | 1.9999 | 431.0738 | 1.9997 | 86.76681 | 1.9997 | 53.82408
2.4705 | 1356.293 | 1.9999 | 431.1767 | 1.9999 | 86.81395 | 1.9999 | 53.84961
2.464 | 1359.625 | 1.9999 | 431.279 | 1.9999 | 86.8609 | 1.9999 | 53.87503
2.4569 | 1362.957 | 1.9999 | 431.3809 | 1.9999 | 86.90768 | 1.9999 | 53.90034
2.4497 | 1366.289 | 1.9999 | 431.4822 | 1.9999 | 86.95427 | 1.9997 | 53.92554
2.4419 | 1369.622 | 1.9999 | 431.5831 | 1.9997 | 87.00068 | 1.9999 | 53.95062
2.434 | 1372.954 | 1.9999 | 431.6834 | 1.9999 | 87.04691 | 1.9999 | 53.97558
2.4252 | 1376.286 | 1.9999 | 431.7833 | 1.9997 | 87.09295 | 1.9999 | 54.00044
2.4158 | 1379.619 | 1.9999 | 431.8828 | 1.9997 | 87.13882 | 1.9997 | 54.02518
2.4056 | 1382.951 | 1.9999 | 431.9817 | 1.9999 | 87.18451 | 1.9999 | 54.04981
2.3948 | 1386.283 | 1.9999 | 432.0801 | 1.9999 | 87.23001 | 1.9997 | 54.07432
2.3831 | 1389.615 | 1.9999 | 432.1782 | 1.9997 | 87.27534 | 1.9999 | 54.09873
2.371 | 1392.948 | 1.9997 | 432.2757 | 1.9997 | 87.32051 | 1.9999 | 54.12301
2.3571 | 1396.28 | 1.9999 | 432.3728 | 1.9997 | 87.36551 | 1.9999 | 54.14718
2.3421 | 1399.612 | 1.9999 | 432.4694 | 1.9997 | 87.41031 | 1.9999 | 54.17124
2.3255 | 1402.945 | 1.9999 | 432.5656 | 1.9999 | 87.45497 | 1.9999 | 54.19517
2.3071 | 1406.277 | 1.9999 | 432.6613 | 1.9999 | 87.49943 | 1.9999 | 54.21899
2.2867 | 1409.609 | 1.9999 | 432.7566 | 1.9997 | 87.54372 | 1.9999 | 54.2427
2.265 | 1412.942 | 1.9999 | 432.8514 | 1.9999 | 87.58786 | 1.9999 | 54.26627
2.2392 | 1416.2736 | 1.9999 | 432.9458 | 1.9999 | 87.63182 | 1.9999 | 54.28974
2.2098 | 1419.606 | 1.9999 | 433.0398 | 1.9999 | 87.67562 | 1.9999 | 54.31308
2.1756 | 1422.9376 | 1.9997 | 433.1333 | 1.9999 | 87.71926 | 1.9999 | 54.33631
2.1351 | 1426.2696 | 1.9997 | 433.2264 | 1.9997 | 87.76273 | 1.9999 | 54.35942
2.0859 | 1429.601 | 1.9999 | 433.319 | 1.9999 | 87.80603 | 1.9999 | 54.38242
2.0275 | 1432.933 | 1.9999 | 433.4112 | 1.9997 | 87.84919 | 1.9999 | 54.4053
2.002 | 1436.115 | 1.9999 | 433.5031 | 1.9999 | 87.89218 | 1.9999 | 54.42806
2.0001 | 1438.914 | 1.9999 | 433.5944 | 1.9999 | 87.93501 | 1.9999 | 54.45069
1.9999 | 1441.355 | 1.9999 | 433.6853 | 1.9997 | 87.97768 | 1.9999 | 54.47322
1.9997 | 1443.487 | 1.9999 | 433.7758 | 1.9999 | 88.0202 | 1.9999 | 54.49563
1.9999 | 1445.344 | 1.9997 | 433.8658 | 1.9997 | 88.06257 | 1.9999 | 54.51791
1.9996 | 1446.934 | 1.9999 | 433.9555 | 1.9999 | 88.10477 | 1.9999 | 54.54007
1.9997 | 1448.324 | 1.9999 | 434.0447 | 1.9999 | 88.14684 | 1.9999 | 54.56211
1.9997 | 1449.527 | 1.9999 | 434.1336 | 1.9999 | 88.18873 | 1.9999 | 54.58404
1.9997 | 1450.557 | 1.9999 | 434.222 | 1.9999 | 88.23049 | 1.9999 | 54.60584
1.9999 | 1451.434 | 1.9999 | 434.3099 | 1.9999 | 88.27208 | 1.9999 | 54.62752
1.9999 | 1452.179 | 1.9999 | 434.3974 | 1.9999 | 88.31353 | 1.9999 | 54.64908
1.9997 | 1452.809 | 1.9997 | 434.4846 | 1.9999 | 88.35483 | 1.9999 | 54.67052
1.9999 | 1453.343 | 1.9999 | 434.5713 | 1.9999 | 88.39598 | 1.9999 | 54.69184
1.9999 | 1453.796 | 1.9999 | 434.6576 | 1.9999 | 88.43696 | 1.9999 | 54.71305
1.9999 | 1454.184 | 1.9999 | 434.7435 | 1.9999 | 88.47781 | 1.9999 | 54.73414
1.9999 | 1454.52 | 2.0001 | 434.829 | 1.9999 | 88.51852 | 1.9999 | 54.75511
1.9999 | 1454.817 | 1.9999 | 434.914 | 1.9999 | 88.55906 | 1.9999 | 54.7718
1.9997 | 1455.082 | 1.9999 | 434.9988 | 1.9997 | 88.59947
1.9997 | 1455.323 | 1.9999 | 435.083 | 1.9997 | 88.63974
1.9999 | 1455.545 | 1.9999 | 435.1669 | 1.9999 | 88.67985
1.9999 | 1455.7528 | 2.0001 | 435.2503 | 1.9997 | 88.71981
1.9999 | 1455.948 | 1.9999 | 435.3334 | 1.9999 | 88.75963
1.9999 | 1456.1328 | 1.9999 | 435.416 | 1.9997 | 88.79932
1.9999 | 1456.308 | 1.9999 | 435.4983 | 1.9997 | 88.83886
1.9999 | 1456.476 | 1.9999 | 435.5801 | 1.9997 | 88.87824
1.9999 | 1456.637 | 1.9999 | 435.6616 | 1.9997 | 88.91752
1.9999 | 1456.791 | 1.9999 | 435.7427 | 1.9997 | 88.95664
1.9999 | 1456.9392 | 1.9999 | 435.8234 | 1.9997 | 88.99562
1.9999 | 1457.082 | 1.9999 | 435.9037 | 1.9999 | 89.03447
1.9999 | 1457.22 | 2.0001 | 435.9837 | 1.9999 | 89.07318
1.9999 | 1457.3528 | 2.0001 | 436.0632 | 1.9997 | 89.11176
1.9999 | 1457.482 | 1.9999 | 436.1424 | 1.9997 | 89.15018
1.9999 | 1457.607 | 1.9999 | 436.2213 | 1.9999 | 89.18848
1.9999 | 1457.728 | 1.9999 | 436.2999 | 1.9999 | 89.22664
1.9999 | 1457.846 | 1.9999 | 436.378 | 1.9999 | 89.26466
1.9999 | 1457.96 | 1.9999 | 436.4557 | 1.9997 | 89.30254
1.9999 | 1458.072 | 1.9999 | 436.5331 | 1.9999 | 89.34031
1.9999 | 1458.1808 | 1.9999 | 436.6102 | 1.9997 | 89.37792
1.9999 | 1458.287 | 1.9999 | 436.6869 | 1.9999 | 89.4154
1.9999 | 1458.3904 | 1.9999 | 436.7632 | 1.9999 | 89.45277
1.9999 | 1458.492 | 1.9999 | 436.8393 | 1.9997 | 89.48997
1.9999 | 1458.5904 | 1.9999 | 436.9149 | 1.9999 | 89.52707
1.9999 | 1458.687 | 1.9999 | 436.9903 | 1.9999 | 89.56403
1.9999 | 1458.782 | 1.9999 | 437.0653 | 1.9999 | 89.60086
1.9999 | 1458.874 | 1.9999 | 437.14 | 1.9999 | 89.63755
2.0001 | 1458.964 | 1.9999 | 437.2143 | 1.9997 | 89.67412
1.9999 | 1459.053 | 1.9999 | 437.2884 | 1.9997 | 89.71056
1.9999 | 1459.14 | 1.9999 | 437.362 | 1.9999 | 89.74688
1.9999 | 1459.225 | 1.9999 | 437.4354 | 1.9997 | 89.78306
1.9999 | 1459.309 | 1.9999 | 437.5084 | 1.9999 | 89.81911
1.9999 | 1459.391 | 1.9999 | 437.5811 | 1.9999 | 89.85503
1.9999 | 1459.471 | 1.9999 | 437.6536 | 1.9999 | 89.89082
1.9999 | 1459.55 | 1.9999 | 437.7256 | 1.9999 | 89.92648
1.9999 | 1459.627 | 1.9999 | 437.7974 | 1.9999 | 89.96202
1.9999 | 1459.703 | 1.9999 | 437.8688 | 1.9999 | 89.99742
1.9999 | 1459.778 | 1.9999 | 437.94 | 1.9999 | 90.03272
1.9999 | 1459.852 | 2.0001 | 438.0108 | 1.9997 | 90.06787
1.9999 | 1459.924 | 1.9999 | 438.0813 | 1.9999 | 90.10291
1.9999 | 1459.995 | 1.9999 | 438.1516 | 1.9999 | 90.13782
1.9999 | 1460.064 | 1.9999 | 438.2215 | 1.9999 | 90.17261
1.9999 | 1460.133 | 1.9999 | 438.2911 | 1.9999 | 90.20725
1.9999 | 1460.2 | 1.9999 | 438.3604 | 1.9999 | 90.24179
2.0001 | 1460.267 | 1.9999 | 438.4294 | 1.9999 | 90.27619
1.9999 | 1460.332 | 1.9999 | 438.4981 | 1.9997 | 90.31048
1.9999 | 1460.396 | 1.9999 | 438.5665 | 1.9999 | 90.34463
1.9999 | 1460.4592 | 1.9999 | 438.6346 | 1.9997 | 90.37867
1.9999 | 1460.521 | 2.0001 | 438.7024 | 1.9999 | 90.41258
1.9999 | 1460.5824 | 1.9999 | 438.7699 | 1.9997 | 90.44638
1.9999 | 1460.643 | 1.9999 | 438.8371 | 1.9999 | 90.48004
1.9999 | 1460.702 | 1.9999 | 438.904 | 1.9999 | 90.51359
2.0001 | 1460.76 | 1.9999 | 438.9706 | 1.9999 | 90.54702
1.9999 | 1460.8176 | 1.9999 | 439.037 | 1.9999 | 90.58033
1.9999 | 1460.874 | 1.9999 | 439.103 | 1.9999 | 90.61352
1.9999 | 1460.93 | 1.9999 | 439.1688 | 1.9997 | 90.64659
1.9999 | 1460.985 | 1.9999 | 439.2342 | 1.9999 | 90.67952
1.9999 | 1461.039 | 1.9999 | 439.2995 | 1.9997 | 90.71236
1.9999 | 1461.092 | 1.9999 | 439.3644 | 1.9999 | 90.74507
1.9999 | 1461.145 | 1.9999 | 439.4291 | 1.9999 | 90.77766
1.9999 | 1461.1968 | 1.9999 | 439.4934 | 1.9999 | 90.81013
1.9999 | 1461.248 | 2.0001 | 439.5575 | 1.9999 | 90.8425
1.9999 | 1461.298 | 2.0001 | 439.6213 | 1.9999 | 90.87474
1.9999 | 1461.348 | 1.9999 | 439.6848 | 1.9999 | 90.90685
1.9999 | 1461.397 | 1.9999 | 439.7481 | 1.9997 | 90.93886
1.9999 | 1461.445 | 1.9999 | 439.8111 | 1.9997 | 90.97074
1.9999 | 1461.493 | 1.9999 | 439.8738 | 1.9997 | 91.00252
1.9999 | 1461.54 | 1.9999 | 439.9362 | 1.9999 | 91.03417
1.9999 | 1461.586 | 1.9999 | 439.9984 | 1.9999 | 91.06571
1.9999 | 1461.632 | 1.9999 | 440.0604 | 1.9999 | 91.09713
1.9999 | 1461.677 | 1.9999 | 440.122 | 1.9999 | 91.12842
1.9999 | 1461.722 | 1.9999 | 440.1834 | 1.9999 | 91.15961
1.9999 | 1461.766 | 1.9999 | 440.2445 | 1.9999 | 91.19068
1.9999 | 1461.809 | 1.9999 | 440.3054 | 1.9999 | 91.22162
1.9999 | 1461.852 | 1.9999 | 440.366 | 1.9999 | 91.25245
1.9999 | 1461.894 | 1.9999 | 440.4264 | 1.9997 | 91.28316
1.9999 | 1461.936 | 1.9999 | 440.4865 | 1.9997 | 91.31378
1.9999 | 1461.977 | 1.9999 | 440.5464 | 1.9999 | 91.34424
1.9999 | 1462.018 | 1.9999 | 440.606 | 1.9999 | 91.37462
1.9999 | 1462.058 | 1.9999 | 440.6653 | 1.9999 | 91.40488
1.9999 | 1462.098 | 1.9999 | 440.7245 | 1.9999 | 91.43501
1.9999 | 1462.138 | 1.9999 | 440.7834 | 1.9999 | 91.46503
1.9999 | 1462.176 | 1.9999 | 440.8421 | 1.9999 | 91.49494
1.9999 | 1462.215 | 1.9999 | 440.9005 | 1.9999 | 91.52472
1.9999 | 1462.253 | 1.9999 | 440.9587 | 1.9999 | 91.5544
1.9999 | 1462.29 | 1.9999 | 441.0167 | 1.9999 | 91.58396
1.9999 | 1462.3272 | 1.9999 | 441.0744 | 1.9999 | 91.61338
1.9999 | 1462.364 | 1.9997 | 441.132 | 1.9999 | 91.64272
1.9999 | 1462.4 | 1.9999 | 441.1892 | 1.9997 | 91.67193
1.9999 | 1462.436 | 1.9999 | 441.2462 | 1.9999 | 91.70103
2.0001 | 1462.472 | 1.9999 | 441.303 | 1.9999 | 91.73002
1.9999 | 1462.507 | 1.9999 | 441.3596 | 1.9999 | 91.75887
1.9999 | 1462.541 | 1.9999 | 441.416 | 1.9999 | 91.78762
1.9999 | 1462.576 | 1.9999 | 441.4722 | 1.9999 | 91.81622
1.9999 | 1462.6096 | 1.9999 | 441.5282 | 1.9999 | 91.84476
1.9999 | 1462.6432 | 1.9999 | 441.5839 | 1.9999 | 91.87315
1.9999 | 1462.677 | 1.9999 | 441.6394 | 1.9999 | 91.90144
1.9999 | 1462.709 | 1.9999 | 441.6947 | 1.9999 | 91.9296
1.9999 | 1462.742 | 1.9999 | 441.7498 | 1.9999 | 91.95765
1.9999 | 1462.774 | 1.9999 | 441.8047 | 1.9999 | 91.98557
1.9999 | 1462.806 | 1.9999 | 441.8594 | 1.9999 | 92.01338
1.9999 | 1462.8376 | 1.9999 | 441.9139 | 1.9999 | 92.04108
1.9999 | 1462.869 | 1.9999 | 441.9681 | 1.9999 | 92.06866
1.9999 | 1462.9 | 1.9999 | 442.0221 | 1.9999 | 92.09611
1.9999 | 1462.9304 | 1.9999 | 442.076 | 1.9999 | 92.12344
1.9999 | 1462.961 | 1.9999 | 442.1296 | 1.9999 | 92.15067
1.9999 | 1462.991 | 1.9999 | 442.1831 | 1.9999 | 92.17778
1.9999 | 1463.02 | 1.9999 | 442.2363 | 1.9999 | 92.20477
1.9999 | 1463.05 | 1.9999 | 442.2894 | 1.9999 | 92.23164
1.9999 | 1463.079 | 1.9999 | 442.3422 | 1.9999 | 92.25839
1.9999 | 1463.108 | 1.9999 | 442.3949 | 1.9999 | 92.28503
1.9999 | 1463.136 | 1.9999 | 442.4473 | 1.9999 | 92.31153
1.9999 | 1463.165 | 1.9999 | 442.4996 | 1.9999 | 92.33792
1.9999 | 1463.193 | 1.9999 | 442.5516 | 1.9999 | 92.36418
1.9999 | 1463.221 | 1.9999 | 442.6034 | 1.9999 | 92.39034
1.9999 | 1463.248 | 1.9999 | 442.6552 | 1.9999 | 92.41636
1.9999 | 1463.275 | 1.9999 | 442.7066 | 1.9999 | 92.44227
1.9999 | 1463.3024 | 1.9999 | 442.7579 | 1.9999 | 92.46804
1.9999 | 1463.329 | 1.9999 | 442.8089 | 1.9999 | 92.49372
1.9999 | 1463.356 | 1.9999 | 442.8598 | 1.9999 | 92.51926
1.9999 | 1463.382 | 1.9999 | 442.9105 | 1.9999 | 92.54468
1.9999 | 1463.408 | 1.9999 | 442.961 | 1.9999 | 92.56998
1.9999 | 1463.434 | 1.9999 | 443.0113 | 1.9999 | 92.59517
1.9999 | 1463.46 | 1.9999 | 443.0614 | 1.9999 | 92.62022
1.9999 | 1463.485 | 1.9999 | 443.1113 | 1.9999 | 92.64515
1.9999 | 1463.51 | 1.9999 | 443.1612 | 1.9999 | 92.66997
1.9999 | 1463.535 | 1.9999 | 443.2107 | 1.9999 | 92.69466
1.9999 | 1463.56 | 1.9999 | 443.2601 | 1.9999 | 92.71924
1.9999 | 1463.584 | 1.9999 | 443.3093 | 1.9999 | 92.74369
1.9999 | 1463.609 | 1.9999 | 443.3583 | 1.9999 | 92.76803
1.9999 | 1463.6328 | 1.9999 | 443.4071 | 1.9999 | 92.79223
1.9999 | 1463.657 | 1.9999 | 443.4558 | 1.9999 | 92.81632
1.9999 | 1463.68 | 1.9999 | 443.5043 | 1.9999 | 92.84029
1.9999 | 1463.704 | 1.9999 | 443.5526 | 1.9999 | 92.86413
1.9999 | 1463.727 | 1.9999 | 443.6007 | 1.9999 | 92.88786
1.9999 | 1463.75 | 1.9999 | 443.6487 | 1.9999 | 92.91145
1.9999 | 1463.773 | 1.9999 | 443.6964 | 1.9999 | 92.93493
1.9999 | 1463.796 | 1.9997 | 443.744 | 1.9999 | 92.9583
1.9999 | 1463.818 | 1.9999 | 443.7914 | 1.9999 | 92.98154
1.9999 | 1463.84 | 1.9999 | 443.8387 | 1.9999 | 93.00466
1.9999 | 1463.863 | 1.9997 | 443.8856 | 1.9999 | 93.02764
1.9999 | 1463.884 | 1.9999 | 443.9326 | 1.9999 | 93.05051
1.9999 | 1463.906 | 1.9999 | 443.9793 | 1.9999 | 93.07326
1.9999 | 1463.928 | 1.9999 | 444.0258 | 1.9999 | 93.09588
1.9999 | 1463.949 | 1.9999 | 444.0722 | 1.9999 | 93.11839
1.9999 | 1463.9704 | 1.9999 | 444.1184 | 1.9999 | 93.14078
1.9999 | 1463.992 | 1.9999 | 444.1644 | 1.9999 | 93.16306
2.0001 | 1464.013 | 1.9997 | 444.2103 | 1.9999 | 93.18522
|  | 1.9999 | 444.256 | 1.9999 | 93.20724
|  | 1.9999 | 444.3015 | 1.9999 | 93.22918
|  | 1.9999 | 444.3468 | 1.9999 | 93.25098
|  | 1.9999 | 444.392 | 1.9999 | 93.27268
|  | 1.9997 | 444.4369 | 1.9999 | 93.29423
|  | 1.9999 | 444.4818 | 1.9999 | 93.3157
|  | 1.9999 | 444.5265 | 1.9997 | 93.33703
|  | 1.9999 | 444.571 | 1.9999 | 93.35826
|  | 1.9999 | 444.6154 | 1.9999 | 93.37936
|  | 1.9999 | 444.6596 | 1.9999 | 93.40038
|  | 1.9999 | 444.7036 | 1.9997 | 93.42124
|  | 1.9999 | 444.7476 | 1.9999 | 93.42332
|  | 1.9999 | 444.7912
|  | 1.9999 | 444.8347
|  | 1.9999 | 444.8781
|  | 1.9999 | 444.9213
|  | 1.9999 | 444.9644
|  | 1.9999 | 445.0073
|  | 1.9999 | 445.05
|  | 1.9997 | 445.0926
|  | 1.9999 | 445.135
|  | 1.9999 | 445.1773
|  | 1.9999 | 445.2194
|  | 1.9999 | 445.2613
|  | 1.9997 | 445.3031
|  | 1.9999 | 445.3448
|  | 1.9999 | 445.3863
|  | 1.9999 | 445.4276
|  | 1.9999 | 445.4688
|  | 1.9999 | 445.5098
|  | 1.9999 | 445.5507
|  | 1.9999 | 445.5914
|  | 1.9999 | 445.632
|  | 1.9999 | 445.6724
|  | 1.9999 | 445.7127
|  | 1.9999 | 445.7529
|  | 1.9999 | 445.7928
|  | 2.0001 | 445.8327
|  | 1.9999 | 445.8724
|  | 1.9999 | 445.912
|  | 1.9999 | 445.9514
|  | 1.9999 | 445.9907
|  | 1.9999 | 446.0298
|  | 1.9999 | 446.0688
|  | 1.9999 | 446.1076
|  | 1.9999 | 446.1463
|  | 1.9999 | 446.1848
|  | 1.9997 | 446.2233
|  | 1.9999 | 446.2616
|  | 1.9999 | 446.2998
|  | 1.9999 | 446.3377
|  | 1.9999 | 446.3756
|  | 1.9999 | 446.4132
|  | 1.9999 | 446.4509
|  | 1.9999 | 446.4883
|  | 1.9999 | 446.5256
|  | 1.9999 | 446.5628
|  | 1.9999 | 446.5999
|  | 1.9999 | 446.6368
|  | 1.9999 | 446.6736
|  | 1.9999 | 446.7102
|  | 1.9999 | 446.7467
|  | 1.9999 | 446.7831
|  | 1.9999 | 446.8193
|  | 1.9997 | 446.8555
|  | 1.9999 | 446.8914
|  | 1.9999 | 446.9273
|  | 1.9999 | 446.963
|  | 1.9999 | 446.9986
|  | 1.9999 | 447.034
|  | 1.9999 | 447.0694
|  | 1.9999 | 447.1046
|  | 1.9999 | 447.1397
|  | 1.9999 | 447.1746
|  | 1.9999 | 447.2094
|  | 1.9999 | 447.2441
|  | 1.9999 | 447.2787
|  | 1.9999 | 447.3132
|  | 1.9999 | 447.3474
|  | 1.9999 | 447.3817
|  | 1.9999 | 447.4157
|  | 1.9999 | 447.4496
|  | 1.9999 | 447.4834
|  | 1.9997 | 447.5171
|  | 1.9999 | 447.5507
|  | 1.9999 | 447.5841
|  | 1.9997 | 447.6174
|  | 1.9999 | 447.6506
|  | 1.9997 | 447.6836
|  | 1.9999 | 447.7166
|  | 1.9999 | 447.7494
|  | 1.9999 | 447.782
|  | 1.9999 | 447.8146
|  | 1.9999 | 447.8471
|  | 1.9999 | 447.8794
|  | 1.9999 | 447.9116
|  | 1.9997 | 447.9436
|  | 1.9999 | 447.9756
|  | 1.9999 | 448.0074
|  | 1.9999 | 448.0391
|  | 1.9999 | 448.0708
|  | 1.9999 | 448.1022
|  | 1.9999 | 448.1336
|  | 1.9999 | 448.1648
|  | 1.9999 | 448.1959
|  | 1.9999 | 448.2269
|  | 1.9999 | 448.2578
|  | 1.9997 | 448.2885
|  | 1.9999 | 448.3191
|  | 1.9999 | 448.3496
|  | 1.9999 | 448.38
|  | 1.9999 | 448.4103
|  | 1.9999 | 448.4404
|  | 1.9997 | 448.4705
|  | 1.9999 | 448.5004
|  | 1.9999 | 448.5302
|  | 1.9999 | 448.5599
|  | 1.9999 | 448.5895
|  | 1.9997 | 448.6189
|  | 1.9999 | 448.6482
|  | 1.9999 | 448.6774
|  | 1.9999 | 448.7065
|  | 1.9999 | 448.7355
|  | 1.9999 | 448.7644
|  | 1.9997 | 448.7931
|  | 1.9999 | 448.8217
|  | 1.9999 | 448.8502
|  | 1.9997 | 448.8787
|  | 1.9999 | 448.9069
|  | 1.9999 | 448.9351
|  | 1.9999 | 448.9631
|  | 1.9997 | 448.991
|  | 1.9999 | 449.0188
|  | 1.9999 | 449.0466
|  | 1.9997 | 449.0742
|  | 1.9999 | 449.1016
|  | 1.9999 | 449.129
|  | 1.9999 | 449.1563
|  | 1.9999 | 449.1834
|  | 1.9999 | 449.2104
|  | 1.9999 | 449.2373
|  | 1.9999 | 449.2641
|  | 1.9999 | 449.2907
|  | 1.9999 | 449.3173
|  | 1.9999 | 449.3438
|  | 1.9999 | 449.3701
|  | 1.9999 | 449.3963
|  | 1.9999 | 449.4224
|  | 1.9999 | 449.4484
|  | 1.9999 | 449.4742
|  | 1.9999 | 449.5
|  | 1.9999 | 449.5256
|  | 1.9999 | 449.5512
|  | 1.9999 | 449.5766
|  | 1.9999 | 449.6019
|  | 1.9999 | 449.6271
|  | 1.9999 | 449.6521
|  | 1.9999 | 449.6771
|  | 1.9999 | 449.702
|  | 1.9999 | 449.7268
|  | 1.9999 | 449.7514
|  | 1.9999 | 449.7759
|  | 1.9999 | 449.8003
|  | 1.9999 | 449.8245
|  | 1.9999 | 449.8488
|  | 1.9999 | 449.8728
|  | 1.9999 | 449.8967
|  | 1.9999 | 449.9205
|  | 1.9999 | 449.9443
|  | 1.9997 | 449.9679
|  | 1.9997 | 449.9914
|  | 1.9999 | 450.0148
|  | 1.9999 | 450.0381
|  | 1.9997 | 450.0612
|  | 1.9999 | 450.0843
|  | 1.9999 | 450.1072
|  | 1.9999 | 450.13
|  | 1.9999 | 450.1528
|  | 1.9999 | 450.1753
|  | 1.9999 | 450.1979
|  | 1.9999 | 450.2202
|  | 1.9999 | 450.2424
|  | 1.9999 | 450.2646
|  | 1.9999 | 450.2867
|  | 1.9999 | 450.3087
|  | 1.9999 | 450.3304
|  | 1.9999 | 450.3521
|  | 1.9997 | 450.3737
|  | 1.9999 | 450.3952
|  | 1.9999 | 450.4166
|  | 1.9999 | 450.4379
|  | 1.9999 | 450.459
|  | 1.9999 | 450.48
|  | 1.9999 | 450.501
|  | 1.9999 | 450.5114