## Sheet1
2voltage | 2capacity | 122.0voltage | 122.0capacity | 244.0voltage | 244.0capacity | 366.0voltage | 366.0capacity | 488.0voltage | 488.0capacity | 610.0voltage | 610.0capacity
3.3635 | 0 | 3.0677 | 0 | 2.8561 | 0 | 2.8154 | 0 | 2.8059 | 0 | 2.7476 | 0
3.0406 | 3.332825 | 2.6095 | 3.332378 | 2.2352 | 3.332244 | 2.1563 | 3.332222 | 2.1022 | 3.322 | 2.0762 | 3.302947
2.9248 | 6.665572 | 2.4466 | 6.664758 | 2.0156 | 6.531425 | 2.0088 | 6.366206 | 2.0055 | 6.165194 | 2.0041 | 6.028122
2.8814 | 9.998297 | 2.3414 | 9.997119 | 2.0007 | 9.187808 | 2.0004 | 8.820806 | 2.0001 | 8.440583 | 2.0001 | 8.197936
2.8624 | 13.331 | 2.2501 | 13.32948 | 1.9999 | 11.4408 | 1.9999 | 10.90646 | 1.9997 | 10.38629 | 1.9999 | 10.05046
2.8516 | 16.6637 | 2.1695 | 16.66188 | 1.9999 | 13.42126 | 1.9999 | 12.74649 | 1.9997 | 12.10149 | 1.9997 | 11.67246
2.8438 | 19.99645 | 2.0917 | 19.99418 | 1.9999 | 15.19982 | 1.9997 | 14.38886 | 1.9997 | 13.63046 | 1.9997 | 13.14309
2.8378 | 23.32915 | 2.0165 | 23.3246 | 1.9997 | 16.80397 | 1.9997 | 15.889075 | 1.9997 | 15.03497 | 1.9999 | 14.48344
2.8327 | 26.66186 | 2.0007 | 26.53499 | 1.9997 | 18.28411 | 1.9999 | 17.26682 | 1.9999 | 16.31911 | 1.9999 | 15.70644
2.828 | 29.99458 | 1.9999 | 29.54016 | 1.9999 | 19.6453 | 1.9999 | 18.52993 | 1.9999 | 17.49408 | 1.9999 | 16.823875
2.8238 | 33.32732 | 1.9999 | 32.36882 | 1.9999 | 20.89872 | 1.9999 | 19.68774 | 1.9999 | 18.56771 | 1.9999 | 17.84239
2.8199 | 36.66006 | 1.9999 | 35.04694 | 1.9999 | 22.05108 | 1.9999 | 20.7473 | 1.9997 | 19.54611 | 1.9999 | 18.76759
2.8164 | 39.99276 | 1.9999 | 37.59096 | 1.9997 | 23.10729 | 1.9999 | 21.71303 | 1.9999 | 20.43429 | 1.9999 | 19.60422
2.8133 | 43.32549 | 1.9999 | 40.01327 | 1.9999 | 24.07329 | 1.9999 | 22.59023 | 1.9999 | 21.2371 | 1.9999 | 20.35792
2.8101 | 46.65817 | 1.9999 | 42.32312 | 1.9999 | 24.95445 | 1.9999 | 23.38532 | 1.9999 | 21.96063 | 1.9999 | 21.03392
2.8073 | 49.99086 | 1.9999 | 44.5275 | 1.9997 | 25.75675 | 1.9999 | 24.10395 | 1.9999 | 22.6111 | 1.9999 | 21.63877
2.8048 | 53.32353 | 1.9999 | 46.63253 | 1.9999 | 26.48749 | 1.9999 | 24.75404 | 1.9997 | 23.195075 | 1.9999 | 22.17995
2.8023 | 56.6562 | 1.9999 | 48.64381 | 1.9997 | 27.15335 | 1.9999 | 25.341125 | 1.9997 | 23.720025 | 1.9999 | 22.66454
2.8001 | 59.98886 | 1.9999 | 50.56606 | 1.9999 | 27.76096 | 1.9999 | 25.8727 | 1.9999 | 24.19309 | 1.9999 | 23.10042
2.798 | 63.32153 | 1.9999 | 52.40356 | 1.9999 | 28.31705 | 1.9999 | 26.35557 | 1.9999 | 24.62059 | 1.9999 | 23.49259
2.796 | 66.65422 | 1.9999 | 54.15981 | 1.9999 | 28.82731 | 2.0001 | 26.79574 | 1.9999 | 25.00859 | 1.9999 | 23.84802
2.7943 | 69.98689 | 1.9997 | 55.84124 | 1.9999 | 29.2969 | 1.9999 | 27.1986 | 1.9999 | 25.36208 | 1.9999 | 24.17026
2.7927 | 73.31957 | 1.9999 | 57.44933 | 1.9999 | 29.73039 | 2.0001 | 27.56852 | 1.9999 | 25.68524 | 1.9999 | 24.46364
2.7912 | 76.65225 | 1.9999 | 58.98268 | 1.9999 | 30.13185 | 1.9999 | 27.90946 | 1.9999 | 25.98171 | 1.9997 | 24.7341
2.7901 | 79.98491 | 1.9999 | 60.44406 | 1.9999 | 30.50476 | 1.9999 | 28.22452 | 1.9997 | 26.25668 | 1.9999 | 24.98078
2.7888 | 83.31758 | 2.0001 | 61.83596 | 1.9999 | 30.852 | 1.9999 | 28.51679 | 1.9997 | 26.50943 | 1.9999 | 25.20736
2.7877 | 86.65023 | 1.9999 | 63.16027 | 1.9999 | 31.17633 | 1.9997 | 28.79104 | 1.9997 | 26.74282 | 1.9999 | 25.41624
2.7867 | 89.98292 | 2.0001 | 64.41938 | 1.9999 | 31.47981 | 1.9999 | 29.04498 | 1.9997 | 26.95922 | 1.9999 | 25.60939
2.7857 | 93.31563 | 1.9999 | 65.61633 | 1.9999 | 31.76436 | 1.9999 | 29.28147 | 1.9999 | 27.1604 | 1.9999 | 25.78846
2.7849 | 96.64829 | 1.9999 | 66.75422 | 1.9999 | 32.03467 | 1.9999 | 29.50264 | 1.9999 | 27.34775 | 1.9999 | 25.95497
2.7843 | 99.98098 | 1.9999 | 67.83607 | 1.9999 | 32.28691 | 1.9999 | 29.71 | 1.9999 | 27.52282 | 1.9999 | 26.10996
2.7836 | 103.3136 | 1.9999 | 68.86519 | 1.9997 | 32.52421 | 1.9999 | 29.90481 | 1.9999 | 27.68656 | 1.9999 | 26.25455
2.783 | 106.6463 | 1.9999 | 69.84509 | 1.9999 | 32.74816 | 1.9999 | 30.08812 | 1.9999 | 27.83999 | 1.9999 | 26.38973
2.7825 | 109.979 | 1.9999 | 70.77947 | 1.9999 | 32.95989 | 1.9999 | 30.26098 | 1.9999 | 27.98421 | 1.9999 | 26.51642
2.782 | 113.3117 | 2.0001 | 71.67134 | 1.9999 | 33.16036 | 1.9999 | 30.42421 | 1.9999 | 28.11972 | 1.9999 | 26.63536
2.7817 | 116.6444 | 2.0001 | 72.52361 | 1.9999 | 33.3504 | 1.9999 | 30.57858 | 1.9999 | 28.24749 | 1.9999 | 26.74723
2.7814 | 119.977 | 1.9999 | 73.33915 | 1.9999 | 33.53087 | 1.9999 | 30.72481 | 1.9999 | 28.36808 | 1.9999 | 26.85265
2.781 | 123.3097 | 2.0001 | 74.12059 | 1.9999 | 33.70258 | 1.9999 | 30.86354 | 1.9999 | 28.48212 | 1.9999 | 26.95215
2.7809 | 126.6424 | 1.9999 | 74.87019 | 1.9997 | 33.86598 | 2.0001 | 30.99537 | 1.9999 | 28.59012 | 1.9999 | 27.04626
2.7807 | 129.9751 | 1.9999 | 75.59004 | 1.9999 | 34.02168 | 1.9999 | 31.12078 | 1.9999 | 28.69257 | 1.9999 | 27.13536
2.7806 | 133.3078 | 2.0001 | 76.28216 | 1.9999 | 34.17028 | 1.9999 | 31.240275 | 1.9999 | 28.7899 | 1.9999 | 27.21986
2.7804 | 136.6405 | 2.0001 | 76.9488 | 1.9999 | 34.31227 | 1.9999 | 31.35424 | 1.9999 | 28.88247 | 1.9999 | 27.30012
2.7804 | 139.9732 | 1.9999 | 77.5909 | 1.9999 | 34.44817 | 1.9999 | 31.46312 | 1.9999 | 28.97065 | 1.9999 | 27.37644
2.7804 | 143.3059 | 1.9999 | 78.21019 | 1.9999 | 34.57835 | 1.9999 | 31.56725 | 1.9999 | 29.05476 | 1.9999 | 27.44916
2.7804 | 146.6387 | 1.9999 | 78.80812 | 1.9999 | 34.70322 | 1.9999 | 31.66692 | 1.9999 | 29.13508 | 1.9999 | 27.51843
2.7804 | 149.9714 | 1.9999 | 79.38588 | 1.9999 | 34.82313 | 1.9999 | 31.76252 | 1.9999 | 29.21189 | 1.9999 | 27.58456
2.7804 | 153.304 | 1.9999 | 79.94474 | 1.9999 | 34.93838 | 1.9999 | 31.85424 | 1.9999 | 29.28541 | 1.9999 | 27.64774
2.7806 | 156.6367 | 1.9999 | 80.48568 | 1.9999 | 35.04926 | 1.9999 | 31.94236 | 1.9999 | 29.35585 | 1.9999 | 27.70818
2.7806 | 159.9694 | 2.0001 | 81.00966 | 1.9999 | 35.15606 | 1.9999 | 32.02711 | 1.9999 | 29.42344 | 2.0001 | 27.76607
2.7807 | 163.3021 | 1.9999 | 81.51753 | 1.9999 | 35.25901 | 1.9999 | 32.10866 | 1.9999 | 29.48833 | 1.9999 | 27.82159
2.7809 | 166.6348 | 1.9999 | 82.01006 | 1.9999 | 35.35837 | 1.9999 | 32.18721 | 1.9999 | 29.55071 | 1.9999 | 27.87487
2.781 | 169.9674 | 1.9999 | 82.48799 | 1.9999 | 35.45431 | 1.9999 | 32.26293 | 1.9999 | 29.61074 | 1.9999 | 27.92608
2.7812 | 173.3002 | 2.0001 | 82.9521 | 1.9999 | 35.54704 | 1.9999 | 32.33602 | 1.9999 | 29.66854 | 1.9999 | 27.97532
2.7815 | 176.6328 | 2.0001 | 83.40299 | 1.9999 | 35.63674 | 2.0001 | 32.4066 | 1.9999 | 29.72425 | 1.9999 | 28.02272
2.7817 | 179.9656 | 1.9999 | 83.84128 | 1.9999 | 35.72356 | 1.9999 | 32.47484 | 1.9999 | 29.77796 | 1.9999 | 28.0684
2.782 | 183.2982 | 2.0001 | 84.26741 | 1.9999 | 35.80766 | 2.0001 | 32.54085 | 1.9999 | 29.82981 | 1.9999 | 28.112425
2.7822 | 186.631 | 1.9999 | 84.6819 | 1.9999 | 35.88919 | 1.9999 | 32.60477 | 1.9999 | 29.87989 | 1.9999 | 28.15491
2.7825 | 189.9636 | 1.9999 | 85.08524 | 1.9999 | 35.9683 | 1.9999 | 32.66669 | 1.9999 | 29.92828 | 1.9999 | 28.19594
2.7828 | 193.2963 | 2.0001 | 85.47793 | 2.0001 | 36.04506 | 1.9999 | 32.72672 | 1.9999 | 29.97511 | 1.9999 | 28.2356
2.783 | 196.629 | 2.0001 | 85.86034 | 1.9999 | 36.11962 | 1.9999 | 32.78495 | 1.9999 | 30.02044 | 1.9999 | 28.27397
2.7833 | 199.9617 | 1.9999 | 86.23291 | 1.9999 | 36.19211 | 1.9999 | 32.84145 | 1.9999 | 30.06435 | 2.0001 | 28.31112
2.7836 | 203.2943 | 1.9999 | 86.59598 | 1.9999 | 36.26259 | 1.9999 | 32.89634 | 1.9999 | 30.10694 | 2.0001 | 28.34709
2.7839 | 206.627 | 1.9999 | 86.94991 | 1.9999 | 36.3312 | 1.9999 | 32.94969 | 1.9999 | 30.14825 | 1.9999 | 28.38196
2.7843 | 209.9597 | 1.9999 | 87.29503 | 1.9999 | 36.39799 | 1.9999 | 33.00159 | 1.9999 | 30.18837 | 1.9999 | 28.41577
2.7846 | 213.2924 | 1.9999 | 87.63161 | 1.9999 | 36.46305 | 1.9999 | 33.05208 | 1.9999 | 30.22735 | 1.9999 | 28.44859
2.7848 | 216.625 | 2.0001 | 87.95995 | 1.9999 | 36.52645 | 1.9999 | 33.10126 | 1.9999 | 30.26523 | 1.9999 | 28.480475
2.7851 | 219.9577 | 2.0001 | 88.28031 | 1.9999 | 36.58828 | 1.9999 | 33.14916 | 1.9999 | 30.30208 | 1.9999 | 28.51145
2.7854 | 223.2904 | 1.9999 | 88.59307 | 1.9999 | 36.64863 | 1.9999 | 33.19587 | 1.9999 | 30.33794 | 1.9999 | 28.54158
2.7857 | 226.6231 | 1.9999 | 88.89832 | 1.9999 | 36.70757 | 2.0001 | 33.24141 | 1.9999 | 30.37286 | 1.9999 | 28.57088
2.786 | 229.9558 | 1.9999 | 89.19633 | 1.9999 | 36.76514 | 1.9999 | 33.28584 | 1.9999 | 30.40688 | 1.9999 | 28.5994
2.7864 | 233.2885 | 2.0001 | 89.48735 | 1.9999 | 36.82141 | 1.9999 | 33.32922 | 1.9999 | 30.44006 | 2.0001 | 28.62717
2.7867 | 236.6213 | 1.9999 | 89.77151 | 1.9999 | 36.87642 | 1.9999 | 33.37161 | 1.9999 | 30.47242 | 1.9999 | 28.65423
2.787 | 239.9539 | 2.0044 | 90.04993 | 2.0001 | 36.93026 | 1.9999 | 33.41304 | 1.9999 | 30.50401 | 1.9999 | 28.68062
2.7873 | 243.2866 | 2.0001 | 90.32394 | 1.9999 | 36.98297 | 1.9999 | 33.45355 | 1.9999 | 30.53486 | 2.0001 | 28.70633
2.7877 | 246.6193 | 1.9999 | 90.58969 | 1.9999 | 37.03459 | 1.9999 | 33.49318 | 1.9999 | 30.56498 | 2.0001 | 28.73143
2.788 | 249.952 | 1.9999 | 90.84891 | 1.9999 | 37.08515 | 1.9999 | 33.53197 | 1.9999 | 30.594425 | 2.0001 | 28.75592
2.7883 | 253.2847 | 1.9999 | 91.10212 | 1.9999 | 37.13471 | 2.0001 | 33.56996 | 1.9999 | 30.62322 | 1.9999 | 28.779825
2.7886 | 256.6174 | 1.9999 | 91.34951 | 1.9999 | 37.1833 | 1.9999 | 33.60718 | 1.9999 | 30.65138 | 1.9999 | 28.80318
2.7889 | 259.9501 | 1.9999 | 91.59125 | 1.9999 | 37.23097 | 2.0001 | 33.64362 | 1.9999 | 30.67895 | 2.0001 | 28.826
2.7893 | 263.2828 | 2.0001 | 91.82753 | 1.9999 | 37.27772 | 1.9999 | 33.67935 | 1.9999 | 30.70593 | 2.0001 | 28.8483
2.7896 | 266.6155 | 1.9999 | 92.05856 | 1.9999 | 37.3236 | 1.9999 | 33.71439 | 1.9999 | 30.73235 | 2.0001 | 28.870125
2.7899 | 269.9482 | 1.9999 | 92.28446 | 1.9999 | 37.36867 | 1.9999 | 33.748775 | 1.9999 | 30.758225 | 2.0001 | 28.89148
2.7901 | 273.2808 | 1.9999 | 92.50536 | 1.9999 | 37.41293 | 1.9999 | 33.78252 | 1.9999 | 30.78359 | 2.0001 | 28.90615
2.7904 | 276.6135 | 1.9999 | 92.72136 | 1.9999 | 37.45644 | 1.9999 | 33.81566 | 1.9999 | 30.80845
2.7907 | 279.9462 | 1.9999 | 92.93254 | 1.9999 | 37.4992 | 1.9999 | 33.84821 | 1.9999 | 30.83284
2.791 | 283.2789 | 2.0001 | 93.13907 | 1.9999 | 37.54124 | 1.9999 | 33.88019 | 1.9999 | 30.85678
2.7912 | 286.6116 | 1.9999 | 93.34111 | 1.9999 | 37.58261 | 1.9999 | 33.91163 | 1.9999 | 30.88027
2.7915 | 289.9443 | 1.9999 | 93.5387 | 1.9999 | 37.62332 | 2.0001 | 33.94254 | 1.9999 | 30.90333
2.7919 | 293.277 | 1.9999 | 93.73197 | 1.9999 | 37.66337 | 1.9999 | 33.97294 | 1.9999 | 30.92599
2.792 | 296.6098 | 1.9999 | 93.92106 | 1.9999 | 37.70282 | 1.9999 | 34.00284 | 1.9999 | 30.94824
2.7923 | 299.9425 | 2.0001 | 94.10607 | 1.9999 | 37.74168 | 1.9999 | 34.03228 | 1.9999 | 30.97011
2.7927 | 303.2752 | 2.0001 | 94.2871 | 1.9999 | 37.779975 | 1.9999 | 34.06127 | 1.9999 | 30.99161
2.7928 | 306.6079 | 2.0001 | 94.46429 | 1.9999 | 37.8177 | 1.9999 | 34.08982 | 1.9999 | 31.01273
2.7931 | 309.9406 | 1.9999 | 94.63773 | 1.9999 | 37.85491 | 1.9999 | 34.11794 | 1.9999 | 31.02109
2.7933 | 313.2733 | 1.9999 | 94.80753 | 1.9999 | 37.89157 | 1.9999 | 34.14563
2.7936 | 316.606 | 1.9999 | 94.97379 | 1.9999 | 37.9277 | 1.9999 | 34.17292
2.7938 | 319.9387 | 1.9999 | 95.13654 | 1.9999 | 37.96335 | 1.9999 | 34.19981
2.794 | 323.2714 | 1.9999 | 95.29594 | 1.9999 | 37.99851 | 1.9999 | 34.22634
2.7943 | 326.6042 | 1.9999 | 95.45207 | 1.9999 | 38.03321 | 1.9999 | 34.2525
2.7944 | 329.9369 | 1.9999 | 95.60502 | 1.9999 | 38.06744 | 1.9999 | 34.2783
2.7946 | 333.2696 | 2.0001 | 95.7549 | 1.9999 | 38.101225 | 1.9999 | 34.30376
2.7948 | 336.6023 | 1.9999 | 95.90172 | 1.9999 | 38.1346 | 1.9999 | 34.32887
2.7951 | 339.935 | 1.9999 | 96.04561 | 1.9999 | 38.16756 | 1.9999 | 34.35365
2.7951 | 343.2677 | 1.9999 | 96.18664 | 1.9999 | 38.20012 | 2.0001 | 34.37812
2.7952 | 346.6004 | 1.9999 | 96.32491 | 1.9999 | 38.23227 | 1.9999 | 34.40226
2.7954 | 349.9331 | 1.9999 | 96.4605 | 1.9999 | 38.26403 | 1.9999 | 34.42609
2.7956 | 353.2657 | 1.9999 | 96.59348 | 1.9999 | 38.29541 | 2.0001 | 34.44966
2.7957 | 356.5984 | 1.9999 | 96.72391 | 1.9999 | 38.32643 | 1.9999 | 34.47293
2.7959 | 359.9312 | 1.9999 | 96.85188 | 2.0001 | 38.357075 | 1.9999 | 34.49592
2.796 | 363.2639 | 1.9999 | 96.97742 | 1.9999 | 38.387375 | 2.0001 | 34.51864
2.7962 | 366.5966 | 2.0001 | 97.10067 | 1.9999 | 38.41733 | 1.9999 | 34.54108
2.7964 | 369.9293 | 1.9999 | 97.22169 | 1.9999 | 38.44695 | 1.9999 | 34.56327
2.7964 | 373.2621 | 1.9999 | 97.34053 | 1.9999 | 38.47626 | 1.9999 | 34.58519
2.7965 | 376.5948 | 1.9999 | 97.45724 | 1.9999 | 38.50526 | 1.9999 | 34.606875
2.7967 | 379.9275 | 1.9999 | 97.57189 | 1.9999 | 38.53396 | 1.9999 | 34.62831
2.7969 | 383.2602 | 1.9999 | 97.68452 | 1.9999 | 38.56236 | 2.0001 | 34.6495
2.7969 | 386.5929 | 1.9999 | 97.79518 | 1.9999 | 38.59046 | 1.9999 | 34.67046
2.7969 | 389.9256 | 1.9999 | 97.90397 | 1.9999 | 38.61828 | 1.9999 | 34.67254
2.797 | 393.2583 | 1.9999 | 98.01089 | 1.9999 | 38.64581
2.797 | 396.591 | 1.9999 | 98.11603 | 1.9999 | 38.67306
2.797 | 399.9237 | 2.0001 | 98.21943 | 1.9999 | 38.700025
2.7972 | 403.2564 | 1.9999 | 98.32116 | 1.9999 | 38.72674
2.7972 | 406.5891 | 2.0001 | 98.42121 | 1.9999 | 38.7532
2.7973 | 409.9218 | 2.0001 | 98.51967 | 1.9999 | 38.77941
2.7973 | 413.2545 | 1.9999 | 98.61654 | 1.9999 | 38.80539
2.7973 | 416.5872 | 2.0001 | 98.71188 | 1.9999 | 38.83111
2.7973 | 419.9199 | 2.0001 | 98.80573 | 1.9999 | 38.85661
2.7975 | 423.2526 | 1.9999 | 98.89811 | 1.9999 | 38.88189
2.7975 | 426.5853 | 1.9999 | 98.98909 | 2.0001 | 38.90694
2.7975 | 429.918 | 1.9999 | 99.07871 | 2.0001 | 38.93177
2.7973 | 433.2506 | 1.9999 | 99.16699 | 1.9999 | 38.956375
2.7973 | 436.5834 | 1.9999 | 99.25397 | 1.9999 | 38.98077
2.7973 | 439.9161 | 2.0001 | 99.33964 | 1.9999 | 39.00494
2.7973 | 443.2488 | 1.9999 | 99.42408 | 2.0001 | 39.02892
2.7975 | 446.5815 | 1.9999 | 99.50732 | 2.0001 | 39.0527
2.7973 | 449.9142 | 1.9999 | 99.58939 | 1.9999 | 39.076275
2.7973 | 453.2469 | 1.9999 | 99.67031 | 1.9999 | 39.09966
2.7973 | 456.5796 | 1.9999 | 99.7501 | 1.9999 | 39.12285
2.7973 | 459.9123 | 1.9999 | 99.82881 | 1.9999 | 39.14585
2.7972 | 463.245 | 1.9999 | 99.90644 | 1.9999 | 39.16866
2.7972 | 466.5777 | 1.9999 | 99.98302 | 2.0001 | 39.19127
2.7972 | 469.9104 | 1.9999 | 100.0586 | 1.9999 | 39.21372
2.797 | 473.2431 | 1.9999 | 100.1331 | 1.9999 | 39.23601
2.797 | 476.5758 | 1.9999 | 100.2067 | 1.9999 | 39.258125
2.7969 | 479.9085 | 2.0001 | 100.2792 | 1.9999 | 39.280075
2.7969 | 483.2413 | 1.9999 | 100.3509 | 1.9999 | 39.30185
2.7967 | 486.5739 | 1.9999 | 100.4216 | 1.9999 | 39.32347
2.7965 | 489.9066 | 1.9999 | 100.4914 | 1.9999 | 39.34492
2.7965 | 493.2393 | 1.9999 | 100.5604 | 1.9999 | 39.36622
2.7964 | 496.572 | 1.9999 | 100.6285 | 1.9999 | 39.38736
2.7962 | 499.9047 | 1.9999 | 100.6958 | 1.9999 | 39.40836
2.796 | 503.2374 | 1.9999 | 100.7622 | 1.9999 | 39.42505
2.796 | 506.5701 | 1.9999 | 100.8279
2.7959 | 509.9028 | 1.9999 | 100.8927
2.7957 | 513.2355 | 1.9999 | 100.9568
2.7956 | 516.5682 | 1.9999 | 101.0201
2.7954 | 519.9009 | 1.9999 | 101.0826
2.7952 | 523.2336 | 1.9999 | 101.1444
2.7949 | 526.5663 | 1.9999 | 101.2055
2.7948 | 529.899 | 1.9999 | 101.2659
2.7946 | 533.2316 | 1.9999 | 101.3256
2.7943 | 536.5644 | 2.0001 | 101.3845
2.7941 | 539.8972 | 1.9999 | 101.4429
2.794 | 543.2299 | 1.9999 | 101.5005
2.7938 | 546.5626 | 1.9999 | 101.5576
2.7936 | 549.8952 | 2.0001 | 101.6139
2.7933 | 553.228 | 2.0001 | 101.6697
2.793 | 556.5606 | 2.0001 | 101.7249
2.7928 | 559.8934 | 1.9999 | 101.7795
2.7925 | 563.2261 | 1.9999 | 101.8334
2.7923 | 566.5588 | 2.0001 | 101.8868
2.792 | 569.8914 | 1.9999 | 101.9397
2.7917 | 573.2241 | 2.0001 | 101.9919
2.7915 | 576.5569 | 2.0001 | 102.0436
2.7912 | 579.8895 | 1.9999 | 102.0947
2.7909 | 583.2222 | 1.9999 | 102.1453
2.7906 | 586.555 | 1.9999 | 102.1954
2.7904 | 589.8876 | 1.9999 | 102.245
2.7899 | 593.2204 | 1.9999 | 102.294
2.7896 | 596.5531 | 1.9999 | 102.3426
2.7894 | 599.8857 | 2.0001 | 102.3906
2.7891 | 603.2184 | 1.9999 | 102.4382
2.7886 | 606.551 | 1.9999 | 102.4853
2.7883 | 609.8837 | 1.9999 | 102.532
2.788 | 613.2164 | 1.9999 | 102.5782
2.7877 | 616.5492 | 1.9999 | 102.6239
2.7873 | 619.8819 | 2.0001 | 102.6691
2.787 | 623.2146 | 1.9999 | 102.714
2.7865 | 626.5473 | 2.0001 | 102.7584
2.7862 | 629.8801 | 2.0001 | 102.8024
2.7859 | 633.2128 | 1.9999 | 102.8459
2.7854 | 636.5455 | 1.9999 | 102.889
2.7851 | 639.8782 | 1.9999 | 102.9318
2.7848 | 643.2108 | 1.9999 | 102.9741
2.7843 | 646.5437 | 1.9999 | 103.0161
2.7838 | 649.8764 | 2.0001 | 103.0576
2.7835 | 653.2091 | 1.9999 | 103.0988
2.783 | 656.5418 | 1.9999 | 103.1396
2.7827 | 659.8744 | 1.9999 | 103.18
2.7822 | 663.2072 | 2.0001 | 103.2201
2.7818 | 666.5399 | 2.0001 | 103.2598
2.7814 | 669.8725 | 2.0001 | 103.2992
2.7809 | 673.2052 | 1.9999 | 103.3382
2.7804 | 676.538 | 2.0001 | 103.3768
2.7799 | 679.8707 | 1.9999 | 103.4152
2.7794 | 683.2033 | 1.9999 | 103.4532
2.7791 | 686.536 | 1.9999 | 103.4908
2.7786 | 689.8688 | 1.9999 | 103.5282
2.7781 | 693.2015 | 1.9999 | 103.5652
2.7776 | 696.5342 | 1.9999 | 103.6019
2.7772 | 699.8668 | 1.9999 | 103.6383
2.7767 | 703.1995 | 1.9999 | 103.6744
2.7762 | 706.5322 | 1.9999 | 103.7102
2.7757 | 709.865 | 1.9999 | 103.7457
2.7752 | 713.1976 | 2.0001 | 103.7809
2.7747 | 716.5304 | 2.0001 | 103.8158
2.7743 | 719.863 | 2.0001 | 103.8505
2.7738 | 723.1957 | 1.9999 | 103.8848
2.7731 | 726.5284 | 2.0001 | 103.9189
2.7726 | 729.8611 | 1.9999 | 103.9527
2.7722 | 733.1937 | 2.0001 | 103.9863
2.7717 | 736.5264 | 1.9999 | 104.0196
2.771 | 739.8591 | 2.0001 | 104.0526
2.7705 | 743.1919 | 1.9999 | 104.0854
2.7699 | 746.5245 | 1.9999 | 104.118
2.7694 | 749.8572 | 1.9999 | 104.1503
2.7688 | 753.19 | 1.9999 | 104.1823
2.7683 | 756.5227 | 2.0001 | 104.2141
2.7676 | 759.8553 | 1.9999 | 104.2457
2.7672 | 763.188 | 1.9999 | 104.277
2.7667 | 766.5206 | 2.0001 | 104.3082
2.7659 | 769.8534 | 1.9999 | 104.3391
2.7654 | 773.186 | 1.9999 | 104.3697
2.7647 | 776.5187 | 1.9999 | 104.4002
2.7641 | 779.8514 | 1.9999 | 104.4304
2.7634 | 783.1841 | 1.9999 | 104.4605
2.763 | 786.5167 | 1.9999 | 104.4903
2.7622 | 789.8493 | 2.0001 | 104.5199
2.7617 | 793.182 | 1.9999 | 104.5493
2.761 | 796.5148 | 1.9999 | 104.5785
2.7604 | 799.8474 | 1.9999 | 104.6075
2.7597 | 803.1801 | 2.0001 | 104.6363
2.7591 | 806.5128 | 1.9999 | 104.6649
2.7584 | 809.8454 | 2.0001 | 104.6933
2.7578 | 813.1781 | 1.9999 | 104.7215
2.757 | 816.5108 | 1.9999 | 104.7495
2.7565 | 819.8436 | 2.0001 | 104.7774
2.7557 | 823.1762 | 1.9999 | 104.805
2.7551 | 826.509 | 1.9999 | 104.8325
2.7544 | 829.8417 | 2.0001 | 104.8597
2.7538 | 833.1744 | 1.9999 | 104.8868
2.753 | 836.5071 | 1.9999 | 104.9138
2.7523 | 839.8397 | 1.9999 | 104.9405
2.7515 | 843.1724 | 1.9999 | 104.9671
2.7509 | 846.5052 | 2.0001 | 104.9935
2.7502 | 849.8379 | 2.0001 | 105.0197
2.7494 | 853.1705 | 1.9999 | 105.0458
2.7486 | 856.5032 | 2.0001 | 105.0717
2.748 | 859.8358 | 1.9999 | 105.0974
2.7471 | 863.1685 | 1.9999 | 105.123
2.7465 | 866.5012 | 1.9999 | 105.1484
2.7457 | 869.8339 | 1.9999 | 105.1736
2.7449 | 873.1667 | 1.9999 | 105.1987
2.7442 | 876.4993 | 1.9999 | 105.2236
2.7434 | 879.832 | 2.0001 | 105.2484
2.7426 | 883.1646 | 1.9999 | 105.273
2.7418 | 886.4973 | 1.9999 | 105.2975
2.7412 | 889.83 | 1.9999 | 105.3218
2.7404 | 893.1627 | 2.0001 | 105.346
2.7396 | 896.4954 | 2.0001 | 105.37
2.7388 | 899.828 | 2.0001 | 105.3939
2.7379 | 903.1606 | 1.9999 | 105.4176
2.7371 | 906.4934 | 1.9999 | 105.4412
2.7363 | 909.826 | 1.9999 | 105.4646
2.7355 | 913.1588 | 1.9999 | 105.4879
2.7347 | 916.4915 | 1.9999 | 105.511
2.7339 | 919.8241 | 1.9999 | 105.5341
2.7331 | 923.1568 | 1.9999 | 105.5569
2.7323 | 926.4894 | 1.9999 | 105.5797
2.7315 | 929.822 | 1.9999 | 105.6023
2.7305 | 933.1548 | 1.9999 | 105.6248
2.7297 | 936.4874 | 2.0001 | 105.6471
2.7287 | 939.8201 | 1.9999 | 105.6693
2.7281 | 943.1527 | 1.9999 | 105.6914
2.7271 | 946.4854 | 1.9999 | 105.7134
2.7263 | 949.818 | 1.9999 | 105.7352
2.7254 | 953.1508 | 1.9999 | 105.7569
2.7246 | 956.4834 | 1.9999 | 105.7785
2.7236 | 959.816 | 1.9999 | 105.8
2.7228 | 963.1487 | 1.9999 | 105.8213
2.7218 | 966.4814 | 1.9999 | 105.8425
2.7208 | 969.814 | 1.9999 | 105.8636
2.72 | 973.1467 | 1.9999 | 105.8845
2.7191 | 976.4794 | 1.9999 | 105.897
2.7183 | 979.8121
2.7173 | 983.1447
2.7165 | 986.4774
2.7155 | 989.8101
2.7145 | 993.1427
2.7136 | 996.4754
2.7126 | 999.8081
2.7116 | 1003.141
2.7107 | 1006.473
2.7097 | 1009.806
2.7087 | 1013.139
2.7078 | 1016.471
2.7068 | 1019.804
2.7057 | 1023.137
2.7047 | 1026.469
2.7037 | 1029.802
2.7028 | 1033.134
2.7016 | 1036.4672
2.7007 | 1039.8
2.6997 | 1043.132
2.6986 | 1046.465
2.6976 | 1049.798
2.6965 | 1053.13
2.6955 | 1056.463
2.6944 | 1059.796
2.6934 | 1063.128
2.6923 | 1066.461
2.6913 | 1069.794
2.6902 | 1073.126
2.689 | 1076.459
2.6879 | 1079.792
2.6869 | 1083.125
2.6858 | 1086.457
2.6847 | 1089.79
2.6836 | 1093.1224
2.6824 | 1096.455
2.6813 | 1099.788
2.68 | 1103.12
2.6789 | 1106.453
2.6777 | 1109.786
2.6766 | 1113.118
2.6755 | 1116.451
2.6742 | 1119.784
2.6729 | 1123.116
2.6718 | 1126.4488
2.6705 | 1129.7816
2.6692 | 1133.114
2.6679 | 1136.447
2.6666 | 1139.779
2.6653 | 1143.112
2.6639 | 1146.4448
2.6626 | 1149.777
2.6613 | 1153.11
2.6598 | 1156.443
2.6585 | 1159.775
2.6571 | 1163.108
2.6556 | 1166.44
2.6543 | 1169.773
2.6529 | 1173.106
2.6514 | 1176.438
2.65 | 1179.771
2.6484 | 1183.104
2.6469 | 1186.436
2.6453 | 1189.769
2.6437 | 1193.102
2.6422 | 1196.434
2.6406 | 1199.767
2.639 | 1203.099
2.6372 | 1206.432
2.6356 | 1209.765
2.6338 | 1213.097
2.6321 | 1216.43
2.6301 | 1219.762
2.6285 | 1223.095
2.6267 | 1226.428
2.6248 | 1229.76
2.6229 | 1233.093
2.6209 | 1236.4256
2.6188 | 1239.758
2.6169 | 1243.091
2.6148 | 1246.423
2.6127 | 1249.756
2.6104 | 1253.089
2.6082 | 1256.421
2.6059 | 1259.754
2.6037 | 1263.087
2.6012 | 1266.4192
2.599 | 1269.752
2.5962 | 1273.084
2.5937 | 1276.417
2.5911 | 1279.7496
2.5885 | 1283.082
2.5856 | 1286.415
2.5827 | 1289.747
2.5796 | 1293.08
2.5766 | 1296.413
2.5733 | 1299.745
2.5701 | 1303.0776
2.5667 | 1306.41
2.563 | 1309.743
2.5593 | 1313.076
2.5553 | 1316.408
2.5514 | 1319.741
2.5472 | 1323.073
2.5428 | 1326.406
2.5383 | 1329.738
2.5335 | 1333.071
2.5285 | 1336.404
2.5231 | 1339.736
2.5176 | 1343.069
2.512 | 1346.401
2.5059 | 1349.734
2.4996 | 1353.0664
2.4931 | 1356.399
2.486 | 1359.732
2.4786 | 1363.064
2.4707 | 1366.397
2.4623 | 1369.729
2.4534 | 1373.062
2.4439 | 1376.394
2.4339 | 1379.727
2.4231 | 1383.0592
2.4115 | 1386.392
2.3989 | 1389.724
2.3855 | 1393.0568
2.3706 | 1396.389
2.3554 | 1399.722
2.3379 | 1403.054
2.3185 | 1406.387
2.297 | 1409.719
2.273 | 1413.052
2.2457 | 1416.384
2.2146 | 1419.717
2.1782 | 1423.049
2.1351 | 1426.381
2.0825 | 1429.7136
2.0186 | 1433.044
2.0012 | 1436.173
1.9999 | 1438.911
1.9997 | 1441.305
1.9997 | 1443.412
1.9999 | 1445.274
1.9996 | 1446.909
1.9997 | 1448.372
1.9997 | 1449.6792
1.9997 | 1450.8376
1.9997 | 1451.861
1.9997 | 1452.761
1.9999 | 1453.5504
1.9997 | 1454.238
1.9997 | 1454.834
1.9997 | 1455.349
1.9997 | 1455.794
1.9999 | 1456.178
1.9999 | 1456.512
2.0025 | 1456.803
1.9997 | 1457.06
1.9997 | 1457.2904
1.9997 | 1457.5
1.9997 | 1457.693
1.9999 | 1457.873
1.9999 | 1458.043
1.9999 | 1458.205
1.9999 | 1458.36
1.9999 | 1458.508
1.9999 | 1458.651
1.9999 | 1458.789
1.9999 | 1458.923
1.9997 | 1459.052
1.9999 | 1459.1768
1.9999 | 1459.298
1.9999 | 1459.417
1.9999 | 1459.531
1.9999 | 1459.643
1.9999 | 1459.753
1.9997 | 1459.859
1.9997 | 1459.963
1.9999 | 1460.065
1.9999 | 1460.164
1.9999 | 1460.261
1.9999 | 1460.356
1.9999 | 1460.4496
1.9999 | 1460.541
1.9997 | 1460.6304
1.9999 | 1460.718
1.9999 | 1460.804
1.9999 | 1460.889
1.9999 | 1460.972
1.9999 | 1461.0536
1.9999 | 1461.134
1.9999 | 1461.213
1.9999 | 1461.29
1.9999 | 1461.366
1.9999 | 1461.44
1.9999 | 1461.514
1.9999 | 1461.586
1.9999 | 1461.657
1.9999 | 1461.727
1.9999 | 1461.795
1.9999 | 1461.863
1.9999 | 1461.929
1.9999 | 1461.995
1.9999 | 1462.0592
1.9999 | 1462.1224
1.9999 | 1462.185
1.9999 | 1462.246
1.9999 | 1462.306
1.9999 | 1462.366
1.9999 | 1462.425
1.9999 | 1462.482
1.9999 | 1462.539
1.9999 | 1462.596
1.9999 | 1462.651
1.9999 | 1462.705
1.9999 | 1462.759
1.9999 | 1462.812
2.0001 | 1462.864
1.9999 | 1462.915
1.9999 | 1462.966
1.9999 | 1463.016
1.9999 | 1463.065
1.9999 | 1463.114
1.9999 | 1463.162
1.9999 | 1463.209
2.0001 | 1463.256
1.9999 | 1463.302
1.9999 | 1463.348
1.9999 | 1463.393
1.9999 | 1463.437
1.9999 | 1463.4808
2.0001 | 1463.524
1.9999 | 1463.567
1.9999 | 1463.609
1.9999 | 1463.651
1.9999 | 1463.692
1.9999 | 1463.733
1.9999 | 1463.7728
2.0001 | 1463.813
2.0001 | 1463.852
1.9999 | 1463.891
1.9999 | 1463.929
1.9999 | 1463.967
1.9999 | 1464.005
1.9999 | 1464.042
1.9999 | 1464.079
1.9999 | 1464.115
1.9999 | 1464.151
1.9999 | 1464.187
1.9999 | 1464.222
1.9999 | 1464.257
1.9999 | 1464.291
1.9999 | 1464.325
1.9999 | 1464.359
2.0001 | 1464.392
1.9999 | 1464.4256
1.9999 | 1464.458
1.9999 | 1464.491
1.9999 | 1464.523
1.9999 | 1464.554
1.9999 | 1464.586
1.9999 | 1464.617
1.9999 | 1464.648
1.9999 | 1464.678
1.9999 | 1464.708
1.9999 | 1464.738
1.9999 | 1464.768
1.9999 | 1464.797
1.9999 | 1464.826
1.9999 | 1464.855
1.9999 | 1464.883
1.9999 | 1464.911
1.9999 | 1464.939
1.9999 | 1464.967
1.9999 | 1464.994
1.9999 | 1465.021
1.9999 | 1465.048
1.9999 | 1465.075
1.9999 | 1465.101
1.9999 | 1465.127
1.9999 | 1465.153
1.9999 | 1465.178
1.9999 | 1465.203
1.9999 | 1465.228
1.9999 | 1465.253
1.9999 | 1465.2776
1.9999 | 1465.302
1.9999 | 1465.326
1.9999 | 1465.35
1.9999 | 1465.373
1.9999 | 1465.397
1.9999 | 1465.42
1.9999 | 1465.443
1.9999 | 1465.466
2.0001 | 1465.488
1.9999 | 1465.511
2.0001 | 1465.533
1.9999 | 1465.555
1.9999 | 1465.5768
1.9999 | 1465.598
1.9999 | 1465.62
1.9999 | 1465.641
1.9999 | 1465.663
1.9999 | 1465.684
1.9999 | 1465.698