## Sheet1
2voltage | 2capacity | 122.0voltage | 122.0capacity | 244.0voltage | 244.0capacity | 366.0voltage | 366.0capacity | 488.0voltage | 488.0capacity | 610.0voltage | 610.0capacity
3.3482 | 0 | 1.9998 | 0 | 2.0001 | 0 | 1.9998 | 0 | 1.9998 | 0 | 2 | 0
3.0577 | 3.332533 | 2 | 0.02258056 | 2.0001 | 0.002066667 | 1.9998 | 0.002055556 | 1.9998 | 0.001977778 | 2 | 0.001888889
2.942 | 6.6651 | 2 | 0.03311667
2.9002 | 9.9977
2.8811 | 13.33027
2.8698 | 16.66277
2.8616 | 19.99525
2.855 | 23.32769
2.8495 | 26.66017
2.8442 | 29.992575
2.8395 | 33.32501
2.835 | 36.65751
2.8309 | 39.99001
2.8271 | 43.3225
2.8235 | 46.65496
2.8201 | 49.98744
2.8169 | 53.31997
2.8138 | 56.65247
2.8109 | 59.98501
2.8082 | 63.31751
2.8058 | 66.64999
2.8035 | 69.9825
2.8012 | 73.31499
2.7992 | 76.64747
2.7972 | 79.97997
2.7956 | 83.31247
2.7938 | 86.64493
2.7924 | 89.97741
2.7911 | 93.30991
2.7898 | 96.64237
2.7887 | 99.97482
2.7877 | 103.3073
2.7867 | 106.6398
2.7859 | 109.9723
2.7851 | 113.3048
2.7845 | 116.6373
2.7838 | 119.9698
2.7833 | 123.3023
2.7829 | 126.6347
2.7824 | 129.9672
2.782 | 133.2996
2.7817 | 136.6321
2.7814 | 139.9645
2.7812 | 143.297
2.7811 | 146.6294
2.7808 | 149.9619
2.7808 | 153.2943
2.7806 | 156.6267
2.7806 | 159.9592
2.7804 | 163.2917
2.7803 | 166.6242
2.7803 | 169.9566
2.7804 | 173.2891
2.7804 | 176.6216
2.7804 | 179.9541
2.7804 | 183.2866
2.7804 | 186.6191
2.7806 | 189.9516
2.7806 | 193.284
2.7808 | 196.6165
2.7809 | 199.9491
2.7811 | 203.2816
2.7812 | 206.614
2.7812 | 209.9465
2.7814 | 213.2791
2.7816 | 216.6116
2.7817 | 219.944
2.7819 | 223.2766
2.782 | 226.6091
2.7822 | 229.9416
2.7824 | 233.2742
2.7827 | 236.6066
2.7829 | 239.9391
2.783 | 243.2716
2.7832 | 246.6041
2.7833 | 249.9366
2.7835 | 253.269
2.7837 | 256.6016
2.7838 | 259.9341
2.784 | 263.2667
2.7841 | 266.5992
2.7845 | 269.9316
2.7846 | 273.2641
2.7848 | 276.5966
2.7849 | 279.929
2.7851 | 283.2615
2.7853 | 286.594
2.7854 | 289.9265
2.7856 | 293.259
2.7858 | 296.5914
2.7859 | 299.9239
2.7859 | 303.2563
2.7862 | 306.5888
2.7862 | 309.9213
2.7864 | 313.2538
2.7866 | 316.5863
2.7867 | 319.9188
2.7869 | 323.2514
2.7869 | 326.5839
2.787 | 329.9164
2.7872 | 333.2489
2.7874 | 336.5814
2.7874 | 339.9139
2.7875 | 343.2464
2.7875 | 346.579
2.7877 | 349.9115
2.7877 | 353.2441
2.7879 | 356.5765
2.788 | 359.9091
2.788 | 363.2416
2.788 | 366.5741
2.7882 | 369.9067
2.7882 | 373.2392
2.7882 | 376.5718
2.7882 | 379.9042
2.7882 | 383.2367
2.7882 | 386.5692
2.7883 | 389.9017
2.7883 | 393.2342
2.7882 | 396.5667
2.7883 | 399.8992
2.7883 | 403.2316
2.7883 | 406.5642
2.7883 | 409.8967
2.7883 | 413.2291
2.7882 | 416.5616
2.7882 | 419.8941
2.7882 | 423.2266
2.7882 | 426.5591
2.788 | 429.8916
2.7879 | 433.2241
2.7879 | 436.5566
2.7877 | 439.8891
2.7877 | 443.2216
2.7877 | 446.5542
2.7875 | 449.8866
2.7874 | 453.2192
2.7874 | 456.5516
2.787 | 459.8841
2.787 | 463.2166
2.7869 | 466.5491
2.7867 | 469.8816
2.7866 | 473.214
2.7864 | 476.5466
2.7862 | 479.8791
2.7862 | 483.2115
2.7859 | 486.544
2.7858 | 489.8764
2.7856 | 493.209
2.7854 | 496.5415
2.7853 | 499.874
2.7851 | 503.2065
2.7848 | 506.539
2.7846 | 509.8715
2.7843 | 513.204
2.7841 | 516.5364
2.784 | 519.8689
2.7837 | 523.2014
2.7833 | 526.534
2.7832 | 529.8664
2.7829 | 533.199
2.7825 | 536.5314
2.7822 | 539.864
2.782 | 543.1964
2.7817 | 546.5289
2.7814 | 549.8614
2.7811 | 553.1939
2.7808 | 556.5264
2.7804 | 559.859
2.7801 | 563.1915
2.7799 | 566.524
2.7795 | 569.8565
2.7791 | 573.189
2.7788 | 576.5215
2.7785 | 579.854
2.7782 | 583.1866
2.7777 | 586.519
2.7774 | 589.8515
2.777 | 593.184
2.7766 | 596.5165
2.7762 | 599.849
2.7758 | 603.1815
2.7754 | 606.514
2.7749 | 609.8464
2.7745 | 613.179
2.7741 | 616.5115
2.7737 | 619.844
2.7732 | 623.1765
2.7728 | 626.509
2.7724 | 629.8415
2.7719 | 633.174
2.7714 | 636.5064
2.7709 | 639.839
2.7704 | 643.1715
2.7699 | 646.504
2.7695 | 649.8365
2.769 | 653.169
2.7685 | 656.5015
2.768 | 659.834
2.7675 | 663.1664
2.767 | 666.4989
2.7666 | 669.8314
2.7659 | 673.1639
2.7654 | 676.4964
2.7648 | 679.829
2.7643 | 683.1613
2.7638 | 686.4939
2.7633 | 689.8264
2.7627 | 693.1589
2.7622 | 696.4914
2.7615 | 699.8239
2.7609 | 703.1563
2.7604 | 706.4888
2.7598 | 709.8212
2.7591 | 713.1537
2.7586 | 716.4863
2.758 | 719.8188
2.7574 | 723.1512
2.7567 | 726.4837
2.7561 | 729.8163
2.7556 | 733.1488
2.7548 | 736.4812
2.7543 | 739.8137
2.7535 | 743.1461
2.7528 | 746.4786
2.7522 | 749.811
2.7515 | 753.1436
2.7509 | 756.476
2.7503 | 759.8085
2.7494 | 763.141
2.7488 | 766.4735
2.7482 | 769.8059
2.7473 | 773.1384
2.7467 | 776.4709
2.7461 | 779.8035
2.7452 | 783.1359
2.7446 | 786.4684
2.7438 | 789.8009
2.743 | 793.1334
2.7423 | 796.4659
2.7415 | 799.7985
2.7409 | 803.1309
2.7401 | 806.4634
2.7393 | 809.796
2.7385 | 813.1284
2.7377 | 816.461
2.7369 | 819.7934
2.7362 | 823.126
2.7354 | 826.4585
2.7346 | 829.7909
2.7338 | 833.1234
2.733 | 836.456
2.7322 | 839.7884
2.7314 | 843.1208
2.7304 | 846.4534
2.7296 | 849.7859
2.7288 | 853.1184
2.728 | 856.4509
2.7272 | 859.7833
2.7262 | 863.1158
2.7254 | 866.4483
2.7246 | 869.7808
2.7236 | 873.1132
2.7228 | 876.4457
2.7218 | 879.7782
2.721 | 883.1107
2.7201 | 886.4431
2.7193 | 889.7757
2.7183 | 893.1081
2.7175 | 896.4405
2.7167 | 899.7731
2.7157 | 903.1056
2.7147 | 906.438
2.7139 | 909.7706
2.7131 | 913.103
2.7122 | 916.4355
2.7112 | 919.7679
2.7102 | 923.1004
2.7093 | 926.4329
2.7083 | 929.7654
2.7073 | 933.0979
2.7065 | 936.4303
2.7054 | 939.7629
2.7046 | 943.0953
2.7036 | 946.4278
2.7025 | 949.7604
2.7017 | 953.0929
2.7005 | 956.4252
2.6997 | 959.7577
2.6986 | 963.0902
2.6976 | 966.4227
2.6967 | 969.7552
2.6955 | 973.0877
2.6946 | 976.4201
2.6936 | 979.7526
2.6925 | 983.0852
2.6915 | 986.4176
2.6904 | 989.75
2.6894 | 993.0827
2.6884 | 996.4149
2.6873 | 999.7475
2.6863 | 1003.08
2.6852 | 1006.412
2.6841 | 1009.745
2.683 | 1013.077
2.682 | 1016.41
2.6809 | 1019.742
2.6797 | 1023.075
2.6786 | 1026.407
2.6776 | 1029.74
2.6765 | 1033.072
2.6754 | 1036.404
2.6742 | 1039.737
2.6731 | 1043.069
2.672 | 1046.402
2.6709 | 1049.734
2.6697 | 1053.067
2.6684 | 1056.399
2.6673 | 1059.732
2.6662 | 1063.064
2.6649 | 1066.397
2.6636 | 1069.729
2.6625 | 1073.0616
2.6613 | 1076.394
2.66 | 1079.726
2.6587 | 1083.059
2.6576 | 1086.391
2.6563 | 1089.724
2.655 | 1093.056
2.6537 | 1096.389
2.6525 | 1099.721
2.6512 | 1103.054
2.6499 | 1106.386
2.6484 | 1109.719
2.6471 | 1113.0512
2.6458 | 1116.384
2.6445 | 1119.716
2.6431 | 1123.049
2.6416 | 1126.381
2.6404 | 1129.714
2.6389 | 1133.046
2.6374 | 1136.379
2.636 | 1139.711
2.6345 | 1143.043
2.6331 | 1146.376
2.6315 | 1149.708
2.63 | 1153.0408
2.6286 | 1156.373
2.627 | 1159.706
2.6253 | 1163.038
2.6237 | 1166.371
2.6221 | 1169.703
2.6205 | 1173.035
2.6189 | 1176.368
2.6171 | 1179.7
2.6155 | 1183.033
2.6137 | 1186.365
2.6119 | 1189.697
2.6102 | 1193.03
2.6084 | 1196.3624
2.6066 | 1199.695
2.6047 | 1203.027
2.6027 | 1206.36
2.6008 | 1209.692
2.5989 | 1213.024
2.5968 | 1216.357
2.5948 | 1219.689
2.5927 | 1223.022
2.5906 | 1226.354
2.5884 | 1229.6864
2.5861 | 1233.019
2.5839 | 1236.351
2.5816 | 1239.684
2.5792 | 1243.016
2.5768 | 1246.349
2.5743 | 1249.681
2.5718 | 1253.014
2.5692 | 1256.346
2.5666 | 1259.678
2.5637 | 1263.011
2.5609 | 1266.343
2.5579 | 1269.675
2.5548 | 1273.008
2.5517 | 1276.34
2.5485 | 1279.673
2.5453 | 1283.005
2.5419 | 1286.337
2.5384 | 1289.67
2.5346 | 1293.002
2.5308 | 1296.3344
2.5267 | 1299.667
2.5225 | 1302.999
2.5183 | 1306.332
2.5138 | 1309.664
2.5091 | 1312.997
2.5041 | 1316.329
2.4988 | 1319.661
2.4933 | 1322.9936
2.4875 | 1326.326
2.4815 | 1329.658
2.4754 | 1332.991
2.4686 | 1336.323
2.4615 | 1339.656
2.454 | 1342.988
2.4459 | 1346.32
2.4373 | 1349.653
2.4283 | 1352.985
2.4184 | 1356.317
2.4086 | 1359.65
2.3975 | 1362.982
2.3855 | 1366.314
2.3725 | 1369.647
2.3586 | 1372.979
2.3431 | 1376.311
2.3263 | 1379.644
2.3085 | 1382.976
2.2879 | 1386.308
2.265 | 1389.64
2.2391 | 1392.973
2.2098 | 1396.305
2.1759 | 1399.6368
2.1362 | 1402.969
2.0883 | 1406.301
2.0321 | 1409.632
2.0024 | 1412.846
2 | 1415.7008
2 | 1418.215
1.9998 | 1420.439
1.9998 | 1422.409
1.9998 | 1424.16
1.9998 | 1425.688
1.9998 | 1427.069
1.9998 | 1428.294
1.9998 | 1429.379
1.9998 | 1430.3368
1.9998 | 1431.179
2 | 1431.916
1.9998 | 1432.556
1.9998 | 1433.108
1.9998 | 1433.584
2 | 1433.9928
1.9998 | 1434.347
2 | 1434.656
1.9995 | 1434.932
1.9998 | 1435.18
1.9998 | 1435.408
1.9998 | 1435.622
1.9998 | 1435.823
1.9998 | 1436.015
2 | 1436.197
1.9998 | 1436.371
1.9998 | 1436.5392
2 | 1436.701
1.9998 | 1436.856
2 | 1437.0064
2 | 1437.152
1.9998 | 1437.293
2 | 1437.4296
2 | 1437.562
2 | 1437.692
2 | 1437.8176
2 | 1437.94
2 | 1438.06
2 | 1438.176
2 | 1438.29
2 | 1438.401
2 | 1438.51
2 | 1438.616
2 | 1438.72
1.9998 | 1438.822
2 | 1438.921
2 | 1439.019
2 | 1439.114
2 | 1439.208
2 | 1439.3
2 | 1439.39
1.9998 | 1439.478
2 | 1439.565
2 | 1439.6504
2 | 1439.734
2 | 1439.8168
2 | 1439.8976
2 | 1439.977
1.9998 | 1440.055
2 | 1440.132
2 | 1440.208
2 | 1440.282
2 | 1440.355
2 | 1440.427
1.9998 | 1440.4976
2 | 1440.5672
1.9998 | 1440.636
2 | 1440.7032
2 | 1440.77
2 | 1440.835
2 | 1440.899
2 | 1440.963
2 | 1441.025
2 | 1441.086
2 | 1441.147
2 | 1441.207
2 | 1441.265
1.9998 | 1441.323
1.9998 | 1441.38
1.9998 | 1441.436
1.9998 | 1441.491
1.9998 | 1441.546
2 | 1441.6
2 | 1441.6528
2 | 1441.705
1.9998 | 1441.757
2 | 1441.807
2 | 1441.858
2 | 1441.9072
2 | 1441.956
2 | 1442.004
1.9998 | 1442.052
1.9998 | 1442.099
2 | 1442.145
2 | 1442.191
1.9998 | 1442.237
2 | 1442.281
2 | 1442.325
2 | 1442.369
2 | 1442.412
2 | 1442.455
2 | 1442.497
2 | 1442.538
2 | 1442.5792
2 | 1442.62
1.9998 | 1442.66
2 | 1442.7
2 | 1442.739
2 | 1442.778
2 | 1442.816
1.9998 | 1442.854
1.9998 | 1442.891
2 | 1442.928
2 | 1442.965
2 | 1443.001
1.9998 | 1443.037
2 | 1443.0728
1.9998 | 1443.108
1.9998 | 1443.143
1.9998 | 1443.177
2 | 1443.211
2 | 1443.245
2 | 1443.279
2 | 1443.312
2 | 1443.345
1.9998 | 1443.377
2 | 1443.409
1.9998 | 1443.441
2 | 1443.4728
2 | 1443.504
2 | 1443.535
2 | 1443.566
1.9998 | 1443.596
2 | 1443.626
2 | 1443.656
2 | 1443.686
2 | 1443.715
1.9998 | 1443.744
2 | 1443.773
1.9998 | 1443.802
1.9998 | 1443.83
1.9998 | 1443.858
1.9998 | 1443.886
2 | 1443.914
2 | 1443.941
2 | 1443.968
2 | 1443.995
1.9998 | 1444.022
2 | 1444.048
1.9998 | 1444.075
1.9998 | 1444.101
2 | 1444.127
1.9998 | 1444.153
2 | 1444.178
2 | 1444.203
2 | 1444.228
2 | 1444.254
2 | 1444.278
1.9998 | 1444.303
1.9998 | 1444.327
1.9998 | 1444.351
2 | 1444.375
2 | 1444.399
2 | 1444.423
2 | 1444.446
1.9998 | 1444.469
1.9998 | 1444.493
2 | 1444.515
2 | 1444.538
1.9998 | 1444.5608
2 | 1444.583
1.9998 | 1444.606
1.9998 | 1444.628
2 | 1444.65
1.9998 | 1444.672
1.9998 | 1444.693
1.9998 | 1444.715
2 | 1444.736
2 | 1444.758
2 | 1444.778
1.9998 | 1444.8
1.9998 | 1444.812