## Sheet1
2voltage | 2capacity | 53.0voltage | 53.0capacity | 106.0voltage | 106.0capacity | 159.0voltage | 159.0capacity | 212.0voltage | 212.0capacity | 265.0voltage | 265.0capacity
3.3854 | 0 | 2.9848 | 0 | 2.5232 | 0 | 2.4084 | 0 | 2.3807 | 0 | 2.369 | 0
3.0724 | 3.332317 | 2.6302 | 3.332317 | 2.0325 | 3.275453 | 2.0081 | 3.121364 | 2.0048 | 3.065531 | 2.0038 | 3.041161
2.9482 | 6.664589 | 2.5363 | 6.664228 | 2.0017 | 6.047778 | 2.0004 | 5.511464 | 2.0001 | 5.364253 | 2.0001 | 5.299433
2.9047 | 9.99685 | 2.4883 | 9.996333 | 1.9999 | 8.431119 | 1.9999 | 7.530203 | 1.9999 | 7.301356 | 1.9999 | 7.204094
2.8852 | 13.3291 | 2.452 | 13.32872 | 1.9999 | 10.58321 | 1.9999 | 9.341856 | 1.9999 | 9.042147 | 1.9996 | 8.914517
2.8734 | 16.661325 | 2.4223 | 16.66061 | 1.9999 | 12.56798 | 1.9998 | 10.99625 | 1.9999 | 10.62848 | 1.9999 | 10.476775
2.8652 | 19.9936 | 2.3954 | 19.99281 | 1.9999 | 14.41851 | 1.9999 | 12.53735 | 1.9999 | 12.116775 | 1.9998 | 11.94229
2.8583 | 23.32588 | 2.3703 | 23.32479 | 1.9999 | 16.15402 | 1.9999 | 13.98113 | 1.9999 | 13.50659 | 1.9999 | 13.30986
2.8523 | 26.65812 | 2.3458 | 26.65689 | 1.9999 | 17.78174 | 1.9999 | 15.33192 | 1.9999 | 14.80551 | 1.9999 | 14.58723
2.8471 | 29.99036 | 2.3227 | 29.98902 | 1.9999 | 19.32651 | 1.9999 | 16.5956 | 1.9999 | 16.01833 | 1.9999 | 15.778375
2.8423 | 33.3226 | 2.3006 | 33.32089 | 1.9999 | 20.78929 | 1.9999 | 17.77516 | 1.9999 | 17.14523 | 1.9999 | 16.88336
2.8379 | 36.65481 | 2.2782 | 36.65299 | 1.9999 | 22.171 | 1.9999 | 18.87232 | 1.9999 | 18.18859 | 1.9999 | 17.90316
2.8337 | 39.98702 | 2.2565 | 39.98516 | 1.9999 | 23.47653 | 1.9999 | 19.88977 | 1.9999 | 19.15084 | 1.9999 | 18.84237
2.8302 | 43.31923 | 2.2354 | 43.31687 | 1.9999 | 24.70948 | 1.9999 | 20.83249 | 1.9999 | 20.03832 | 1.9999 | 19.70572
2.8266 | 46.65141 | 2.2146 | 46.64961 | 2.0001 | 25.87041 | 1.9999 | 21.70651 | 1.9999 | 20.85775 | 1.9999 | 20.50133
2.8236 | 49.98382 | 2.1933 | 49.98188 | 1.9999 | 26.96313 | 2.0001 | 22.51851 | 1.9999 | 21.61581 | 2.0001 | 21.23511
2.8206 | 53.31598 | 2.1729 | 53.31348 | 1.9999 | 27.99211 | 1.9999 | 23.27482 | 1.9999 | 22.31889 | 1.9999 | 21.91369
2.8181 | 56.64817 | 2.1524 | 56.64483 | 1.9999 | 28.96286 | 2.0001 | 23.981225 | 1.9999 | 22.973475 | 2.0001 | 22.54378
2.8156 | 59.98021 | 2.1326 | 59.97664 | 1.9999 | 29.88113 | 1.9999 | 24.64306 | 1.9999 | 23.58436 | 1.9999 | 23.13011
2.8134 | 63.31241 | 2.1121 | 63.30849 | 1.9999 | 30.75093 | 2.0001 | 25.26473 | 1.9999 | 24.15597 | 1.9999 | 23.67732
2.8114 | 66.64459 | 2.0927 | 66.63953 | 1.9999 | 31.57769 | 2.0001 | 25.850225 | 1.9999 | 24.69209 | 1.9999 | 24.18921
2.8095 | 69.97659 | 2.0742 | 69.97007 | 1.9999 | 32.3655 | 1.9999 | 26.40291 | 1.9999 | 25.19608 | 1.9999 | 24.66893
2.8077 | 73.30872 | 2.0608 | 73.29124 | 1.9999 | 33.11791 | 1.9999 | 26.92593 | 2.0001 | 25.67087 | 2.0001 | 25.11939
2.8063 | 76.64093 | 2.0514 | 76.59057 | 2.0001 | 33.83822 | 1.9999 | 27.4216 | 1.9999 | 26.11893 | 2.0001 | 25.54334
2.8048 | 79.97297 | 2.042 | 79.87012 | 2.0001 | 34.52926 | 2.0001 | 27.8923 | 1.9999 | 26.54247 | 1.9999 | 25.943
2.8035 | 83.30507 | 2.0336 | 83.13199 | 1.9999 | 35.19331 | 2.0001 | 28.34012 | 2.0001 | 26.94399 | 1.9999 | 26.32071
2.8024 | 86.63752 | 2.0251 | 86.3763 | 2.0001 | 35.83261 | 2.0001 | 28.76671 | 1.9999 | 27.32502 | 2.0001 | 26.67837
2.8014 | 89.96985 | 2.0172 | 89.60708 | 2.0001 | 36.44896 | 1.9999 | 29.17372 | 1.9999 | 27.68715 | 2.0001 | 27.01794
2.8006 | 93.30217 | 2.0104 | 92.8213 | 2.0001 | 37.04389 | 1.9999 | 29.56283 | 2.0001 | 28.03226 | 1.9999 | 27.34106
2.7997 | 96.6344 | 2.0031 | 96.02118 | 1.9999 | 37.61887 | 1.9999 | 29.93523 | 1.9999 | 28.36168 | 1.9999 | 27.64922
2.7989 | 99.96683 | 2.0001 | 99.20252 | 2.0001 | 38.17515 | 2.0001 | 30.29191 | 1.9999 | 28.67673 | 1.9999 | 27.94366
2.7982 | 103.2985 | 1.9999 | 102.3554 | 2.0001 | 38.71381 | 1.9999 | 30.63426 | 2.0001 | 28.97869 | 2.0157 | 28.22571
2.7977 | 106.6308 | 2.0001 | 105.482 | 2.0001 | 39.23591 | 2.0001 | 30.9633 | 1.9999 | 29.26856 | 2.0002 | 28.49935
2.7972 | 109.9632 | 1.9999 | 108.5837 | 1.9999 | 39.7424 | 1.9999 | 31.27999 | 2.0043 | 29.54817 | 1.9999 | 28.76015
2.7968 | 113.2953 | 1.9999 | 111.6624 | 2.0001 | 40.23402 | 1.9999 | 31.58526 | 2.0001 | 29.81939 | 1.9999 | 29.01068
2.7964 | 116.6273 | 1.9999 | 114.7197 | 2.0001 | 40.7117 | 2.0001 | 31.87985 | 1.9999 | 30.079 | 1.9999 | 29.2521
2.7961 | 119.9594 | 2.0001 | 117.7569 | 2.0001 | 41.17601 | 1.9999 | 32.164525 | 1.9999 | 30.32943 | 2.0001 | 29.485225
2.7958 | 123.2916 | 1.9999 | 120.7737 | 2.0001 | 41.62762 | 2.0014 | 32.44214 | 1.9999 | 30.57159 | 2.0001 | 29.71063
2.7955 | 126.6237 | 2.0001 | 123.7714 | 1.9999 | 42.06717 | 2.0001 | 32.71061 | 1.9999 | 30.80607 | 2.0001 | 29.92889
2.7955 | 129.956 | 1.9999 | 126.7506 | 1.9999 | 42.49521 | 2.0001 | 32.96969 | 2.0001 | 31.03339 | 1.9999 | 30.14048
2.7953 | 133.288 | 1.9999 | 129.7113 | 2.0001 | 42.91228 | 1.9999 | 33.221 | 1.9999 | 31.25409 | 1.9999 | 30.34587
2.7951 | 136.6199 | 1.9999 | 132.6546 | 1.9999 | 43.31889 | 1.9999 | 33.46516 | 1.9999 | 31.46849 | 2.0001 | 30.5454
2.7951 | 139.9518 | 1.9999 | 135.5807 | 1.9999 | 43.71558 | 1.9999 | 33.70261 | 1.9999 | 31.67705 | 2.0001 | 30.7395
2.795 | 143.2837 | 1.9999 | 138.4899 | 2.0001 | 44.10278 | 1.9999 | 33.93378 | 1.9999 | 31.88011 | 2.0001 | 30.92849
2.7951 | 146.6156 | 1.9999 | 141.3828 | 2.0001 | 44.48098 | 1.9999 | 34.15907 | 1.9999 | 32.07797 | 2.0001 | 31.11267
2.7951 | 149.9476 | 2.0001 | 144.26 | 2.0001 | 44.850525 | 1.9999 | 34.37878 | 1.9999 | 32.27095 | 2.0001 | 31.29231
2.7951 | 153.2797 | 2.0001 | 147.1216 | 1.9999 | 45.21185 | 2.0001 | 34.59327 | 2.0001 | 32.45931 | 2.0001 | 31.46763
2.7951 | 156.6117 | 1.9999 | 149.9678 | 1.9999 | 45.56541 | 2.0001 | 34.80279 | 1.9999 | 32.64331 | 1.9999 | 31.63891
2.7953 | 159.9439 | 2.0001 | 152.7991 | 2.0001 | 45.91147 | 1.9999 | 35.00761 | 1.9999 | 32.823175 | 1.9999 | 31.806325
2.7955 | 163.276 | 1.9999 | 155.6162 | 1.9999 | 46.25042 | 2.0001 | 35.20798 | 2.0001 | 32.99912 | 2.0001 | 31.97008
2.7956 | 166.6085 | 2.0001 | 158.4191 | 2.0001 | 46.58262 | 1.9999 | 35.40412 | 1.9999 | 33.17133 | 1.9999 | 32.13033
2.796 | 169.9409 | 1.9999 | 161.2083 | 1.9999 | 46.90833 | 1.9999 | 35.59624 | 2.0001 | 33.34006 | 2.0001 | 32.28724
2.7961 | 173.273 | 1.9999 | 163.983 | 2.0001 | 47.22785 | 1.9999 | 35.78456 | 1.9999 | 33.50537 | 1.9999 | 32.44097
2.7964 | 176.6055 | 2.0001 | 166.7444 | 2.0001 | 47.54148 | 2.0001 | 35.96925 | 2.0001 | 33.66756 | 2.0001 | 32.59163
2.7966 | 179.9376 | 1.9999 | 169.491 | 2.0001 | 47.84945 | 1.9999 | 36.15048 | 1.9999 | 33.82657 | 1.9999 | 32.7394
2.7968 | 183.2698 | 1.9999 | 172.2266 | 2.0001 | 48.15203 | 1.9999 | 36.32839 | 1.9999 | 33.98269 | 2.0001 | 32.88438
2.7969 | 186.602 | 2.0001 | 174.95 | 1.9999 | 48.44945 | 2.0001 | 36.50315 | 1.9999 | 34.13601 | 1.9999 | 33.0267
2.7974 | 189.9348 | 1.9999 | 177.6606 | 1.9999 | 48.74195 | 1.9999 | 36.67489 | 1.9999 | 34.28664 | 1.9999 | 33.16646
2.7976 | 193.2673 | 1.9999 | 180.3589 | 2.0001 | 49.02969 | 2.0001 | 36.843725 | 1.9999 | 34.43464 | 2.0001 | 33.30376
2.7977 | 196.5994 | 1.9999 | 183.045 | 1.9999 | 49.31291 | 2.0001 | 37.0098 | 2.0001 | 34.58016 | 2.0001 | 33.4387
2.7981 | 199.9315 | 2.0001 | 185.7191 | 2.0106 | 49.59185 | 2.0001 | 37.173225 | 2.0001 | 34.72333 | 1.9999 | 33.57136
2.7984 | 203.2636 | 2.0001 | 188.3825 | 2.001 | 49.86886 | 2.0001 | 37.3341 | 1.9999 | 34.8642 | 2.0001 | 33.70181
2.7987 | 206.5953 | 1.9999 | 191.0338 | 2.0001 | 50.14054 | 1.9999 | 37.49253 | 1.9999 | 35.00285 | 1.9999 | 33.83014
2.799 | 209.9273 | 2.0001 | 193.6736 | 2.0001 | 50.40765 | 1.9999 | 37.6486 | 1.9999 | 35.139375 | 2.0001 | 33.95641
2.7993 | 213.2597 | 1.9999 | 196.3016 | 2.0001 | 50.67086 | 1.9999 | 37.80242 | 1.9999 | 35.27385 | 2.0001 | 34.0807
2.7997 | 216.5921 | 2.0001 | 198.9188 | 1.9999 | 50.93041 | 1.9999 | 37.95404 | 2.0001 | 35.40634 | 2.0001 | 34.20307
2.8 | 219.9241 | 1.9999 | 201.5243 | 1.9999 | 51.1864 | 2.0001 | 38.10358 | 2.0001 | 35.53692 | 2.0001 | 34.323625
2.8005 | 223.2566 | 2.0001 | 204.119 | 2.0001 | 51.43904 | 2.0001 | 38.25108 | 2.0001 | 35.66565 | 1.9999 | 34.44241
2.8008 | 226.589 | 1.9999 | 206.7024 | 1.9999 | 51.68838 | 2.0001 | 38.39661 | 1.9999 | 35.79259 | 2.0001 | 34.5594
2.801 | 229.9214 | 1.9999 | 209.2747 | 2.0001 | 51.93457 | 2.0001 | 38.54024 | 1.9999 | 35.91782 | 2.0001 | 34.67471
2.8013 | 233.2534 | 2.0001 | 211.8363 | 2.0001 | 52.17767 | 2.0001 | 38.68206 | 1.9999 | 36.04136 | 1.9999 | 34.78841
2.8018 | 236.5859 | 1.9999 | 214.3886 | 1.9999 | 52.41779 | 1.9999 | 38.8221 | 2.0001 | 36.1633 | 1.9999 | 34.90048
2.8021 | 239.9181 | 1.9999 | 216.9288 | 2.0001 | 52.65501 | 1.9999 | 38.96042 | 1.9999 | 36.28363 | 1.9999 | 35.011
2.8024 | 243.2503 | 1.9999 | 219.458 | 2.0001 | 52.88942 | 2.0001 | 39.09708 | 2.0001 | 36.40244 | 1.9999 | 35.120025
2.8027 | 246.5827 | 1.9999 | 221.9765 | 2.0001 | 53.12107 | 2.0001 | 39.23212 | 1.9999 | 36.51974 | 1.9999 | 35.22759
2.8032 | 249.9152 | 2.0001 | 224.4844 | 2.0001 | 53.35006 | 1.9999 | 39.36562 | 1.9999 | 36.6356 | 2.0001 | 35.33374
2.8034 | 253.2478 | 1.9999 | 226.9821 | 2.0001 | 53.57642 | 2.0001 | 39.49759 | 2.0001 | 36.75005 | 1.9999 | 35.4385
2.8037 | 256.5803 | 1.9999 | 229.4692 | 2.0001 | 53.80023 | 2.0001 | 39.62811 | 1.9999 | 36.86312 | 1.9999 | 35.54191
2.8042 | 259.9131 | 1.9999 | 231.9457 | 2.0001 | 54.02154 | 1.9999 | 39.75719 | 1.9999 | 36.97486 | 2.0001 | 35.64399
2.8043 | 263.2454 | 2.0001 | 234.4117 | 1.9999 | 54.24039 | 2.0001 | 39.88487 | 1.9999 | 37.08528 | 1.9999 | 35.74479
2.8047 | 266.5773 | 2.0001 | 236.8672 | 2.0001 | 54.45687 | 2.0001 | 40.01118 | 2.0001 | 37.19445 | 2.0001 | 35.84433
2.805 | 269.9091 | 1.9999 | 239.3126 | 2.0001 | 54.67102 | 1.9999 | 40.13618 | 1.9999 | 37.30239 | 2.0001 | 35.94264
2.8055 | 273.2414 | 1.9999 | 241.7476 | 2.0001 | 54.88292 | 2.0001 | 40.25988 | 2.0001 | 37.40912 | 2.0001 | 36.03974
2.8056 | 276.5735 | 2.0001 | 244.1724 | 2.0001 | 55.09259 | 2.0001 | 40.38232 | 2.0001 | 37.51468 | 2.0001 | 36.13566
2.806 | 279.9057 | 1.9999 | 246.5871 | 1.9999 | 55.30006 | 1.9999 | 40.50352 | 2.0001 | 37.619075 | 1.9999 | 36.230425
2.8063 | 283.2382 | 2.0001 | 248.9913 | 2.0001 | 55.50542 | 2.0001 | 40.62353 | 1.9999 | 37.72235 | 2.0001 | 36.32409
2.8066 | 286.5706 | 1.9999 | 251.385 | 1.9999 | 55.70868 | 2.0001 | 40.74237 | 1.9999 | 37.82451 | 2.0001 | 36.41664
2.8069 | 289.9025 | 1.9999 | 253.7686 | 2.0001 | 55.90992 | 2.0001 | 40.86004 | 2.0001 | 37.9256 | 1.9999 | 36.50812
2.8073 | 293.2343 | 2.0001 | 256.1419 | 2.0001 | 56.10914 | 2.0001 | 40.9766 | 2.0001 | 38.02564 | 2.0001 | 36.59852
2.8074 | 296.5665 | 2.0001 | 258.5046 | 2.0001 | 56.30638 | 2.0001 | 41.09205 | 1.9999 | 38.12467 | 2.0001 | 36.68791
2.8079 | 299.8984 | 2.0001 | 260.8569 | 2.0001 | 56.5017 | 2.0001 | 41.20643 | 2.0001 | 38.22268 | 1.9999 | 36.77628
2.8081 | 303.2303 | 2.0001 | 263.1987 | 1.9999 | 56.69515 | 2.0001 | 41.31974 | 2.0001 | 38.31972 | 2.0001 | 36.86365
2.8082 | 306.5625 | 2.0001 | 265.5297 | 2.0001 | 56.88674 | 1.9999 | 41.43202 | 1.9999 | 38.41577 | 2.0001 | 36.95003
2.8085 | 309.8948 | 2.0001 | 267.8501 | 2.0001 | 57.07654 | 1.9999 | 41.54327 | 1.9999 | 38.51087 | 2.0001 | 37.03546
2.8089 | 313.2269 | 1.9999 | 270.1593 | 1.9999 | 57.26456 | 1.9999 | 41.653525 | 1.9999 | 38.60504 | 2.0001 | 37.11993
2.809 | 316.5593 | 2.0001 | 272.4573 | 2.0001 | 57.45086 | 2.0001 | 41.76279 | 1.9999 | 38.6983 | 1.9999 | 37.20349
2.8094 | 319.8918 | 1.9999 | 274.7434 | 1.9999 | 57.63547 | 1.9999 | 41.87111 | 1.9999 | 38.79066 | 1.9999 | 37.28615
2.8097 | 323.2241 | 2.0001 | 277.018 | 2.0001 | 57.81843 | 2.0001 | 41.97849 | 1.9999 | 38.88214 | 2.0001 | 37.3679
2.8097 | 326.5562 | 2.0001 | 279.2808 | 1.9999 | 57.99977 | 2.0001 | 42.08494 | 1.9999 | 38.97275 | 2.0001 | 37.44879
2.81 | 329.8881 | 1.9999 | 281.531 | 2.0001 | 58.1795 | 2.0001 | 42.1905 | 2.0001 | 39.06253 | 2.0001 | 37.52882
2.8102 | 333.2206 | 2.0001 | 283.7686 | 1.9999 | 58.35766 | 2.0001 | 42.29517 | 1.9999 | 39.15147 | 1.9999 | 37.60801
2.8103 | 336.5528 | 1.9999 | 285.9931 | 2.0001 | 58.53429 | 2.0001 | 42.39897 | 2.0001 | 39.23959 | 2.0001 | 37.68638
2.8106 | 339.8852 | 1.9999 | 288.2036 | 2.0001 | 58.70939 | 2.0001 | 42.50191 | 2.0001 | 39.3269 | 1.9999 | 37.76394
2.8108 | 343.2175 | 1.9999 | 290.4008 | 2.0001 | 58.88303 | 2.0001 | 42.60401 | 1.9999 | 39.41342 | 2.0001 | 37.84067
2.8111 | 346.5497 | 1.9999 | 292.584 | 2.0001 | 59.0552 | 2.0001 | 42.70528 | 1.9999 | 39.49915 | 2.0001 | 37.91663
2.8113 | 349.8817 | 1.9999 | 294.7531 | 2.0001 | 59.22594 | 2.0001 | 42.80573 | 1.9999 | 39.58414 | 2.0001 | 37.9918
2.8114 | 353.2138 | 1.9999 | 296.9079 | 1.9999 | 59.39529 | 1.9999 | 42.90539 | 1.9999 | 39.66836 | 2.0001 | 38.0662
2.8116 | 356.546 | 1.9999 | 299.0486 | 2.0001 | 59.56321 | 2.0001 | 43.00427 | 1.9999 | 39.75184 | 2.0001 | 38.13986
2.8118 | 359.878 | 1.9999 | 301.1755 | 2.0001 | 59.72977 | 2.0001 | 43.10237 | 2.0001 | 39.83458 | 2.0001 | 38.21276
2.8119 | 363.2102 | 2.0001 | 303.2883 | 1.9999 | 59.89499 | 2.0001 | 43.1997 | 2.0001 | 39.9166 | 2.0001 | 38.28494
2.8123 | 366.5426 | 2.0001 | 305.3869 | 2.0001 | 60.05889 | 2.0001 | 43.29628 | 2.0001 | 39.99792 | 2.0001 | 38.35638
2.8123 | 369.8743 | 1.9999 | 307.4713 | 2.0001 | 60.22148 | 1.9999 | 43.39214 | 2.0001 | 40.07854 | 1.9999 | 38.42712
2.8124 | 373.2068 | 1.9999 | 309.5417 | 2.0001 | 60.38279 | 2.0001 | 43.48726 | 1.9999 | 40.15847 | 2.0001 | 38.49717
2.8126 | 376.539 | 2.0001 | 311.598 | 1.9999 | 60.54281 | 2.0001 | 43.58166 | 1.9999 | 40.23774 | 1.9999 | 38.56652
2.8127 | 379.8713 | 1.9999 | 313.6397 | 2.0001 | 60.70158 | 2.0001 | 43.67536 | 1.9999 | 40.31632 | 2.0001 | 38.63521
2.8129 | 383.2037 | 1.9999 | 315.6669 | 2.0001 | 60.85912 | 2.0001 | 43.76837 | 1.9999 | 40.39424 | 1.9999 | 38.7032
2.8129 | 386.5362 | 1.9999 | 317.6783 | 2.0001 | 61.01544 | 2.0001 | 43.8607 | 1.9999 | 40.47149 | 1.9999 | 38.77053
2.8132 | 389.8684 | 1.9999 | 319.6742 | 2.0001 | 61.17057 | 2.0001 | 43.95234 | 2.0001 | 40.54811 | 1.9999 | 38.83721
2.8131 | 393.2006 | 1.9999 | 321.6541 | 2.0001 | 61.32452 | 1.9999 | 44.04333 | 1.9999 | 40.62409 | 1.9999 | 38.90323
2.8134 | 396.5334 | 2.0001 | 323.6178 | 2.0001 | 61.47729 | 2.0001 | 44.13366 | 2.0001 | 40.69945 | 2.0001 | 38.96863
2.8134 | 399.866 | 2.0001 | 325.5651 | 2.0001 | 61.62891 | 2.0001 | 44.22334 | 2.0001 | 40.77421 | 2.0001 | 39.03339
2.8135 | 403.198 | 1.9999 | 327.4961 | 2.0001 | 61.7794 | 1.9999 | 44.31238 | 2.0001 | 40.84836 | 2.0001 | 39.09753
2.8135 | 406.5302 | 1.9999 | 329.4103 | 2.0001 | 61.92877 | 2.0001 | 44.4008 | 1.9999 | 40.9219 | 1.9999 | 39.16106
2.8137 | 409.8623 | 2.0001 | 331.3079 | 1.9999 | 62.07701 | 2.0001 | 44.48859 | 2.0001 | 40.99486 | 2.0001 | 39.22399
2.8137 | 413.1942 | 1.9999 | 333.1888 | 2.0001 | 62.22418 | 2.0001 | 44.57577 | 2.0001 | 41.06721 | 1.9999 | 39.2863
2.8137 | 416.5266 | 1.9999 | 335.0532 | 2.0001 | 62.37025 | 2.0001 | 44.66234 | 1.9999 | 41.139 | 2.0001 | 39.34803
2.8137 | 419.8588 | 1.9999 | 336.9009 | 2.0001 | 62.51526 | 1.9999 | 44.74831 | 1.9999 | 41.2102 | 2.0001 | 39.40919
2.8139 | 423.191 | 1.9999 | 338.732 | 2.0001 | 62.65923 | 1.9999 | 44.833675 | 1.9999 | 41.28084 | 1.9999 | 39.46979
2.8139 | 426.5233 | 2.0001 | 340.5466 | 2.0001 | 62.80217 | 2.0001 | 44.91847 | 1.9999 | 41.3509 | 2.0001 | 39.5298
2.8139 | 429.8555 | 2.0001 | 342.3445 | 1.9999 | 62.94408 | 1.9999 | 45.00268 | 2.0001 | 41.42041 | 2.0001 | 39.58926
2.8139 | 433.1877 | 1.9999 | 344.1257 | 2.0001 | 63.08502 | 2.0001 | 45.086325 | 2.0001 | 41.48937 | 2.0001 | 39.64816
2.8139 | 436.5196 | 2.0001 | 345.8902 | 1.9999 | 63.22495 | 2.0001 | 45.1694 | 2.0001 | 41.55779 | 2.0001 | 39.70651
2.8139 | 439.8517 | 1.9999 | 347.6378 | 2.0001 | 63.36389 | 1.9999 | 45.25192 | 2.0001 | 41.62566 | 2.0001 | 39.76434
2.8139 | 443.1838 | 1.9999 | 349.3684 | 1.9999 | 63.50185 | 2.0001 | 45.33389 | 1.9999 | 41.69301 | 1.9999 | 39.82163
2.8139 | 446.5161 | 2.0001 | 351.082 | 1.9999 | 63.63886 | 1.9999 | 45.41532 | 1.9999 | 41.75984 | 1.9999 | 39.8784
2.8139 | 449.8484 | 2.0001 | 352.7784 | 1.9999 | 63.77489 | 1.9999 | 45.49622 | 2.0001 | 41.82616 | 1.9999 | 39.93464
2.8137 | 453.1803 | 1.9999 | 354.4573 | 1.9999 | 63.91001 | 1.9999 | 45.57657 | 2.0001 | 41.89195 | 2.0001 | 39.99036
2.8137 | 456.5124 | 2.0056 | 356.1239 | 2.0001 | 64.04422 | 1.9999 | 45.65642 | 1.9999 | 41.95724 | 1.9999 | 40.04559
2.8137 | 459.8445 | 2.0004 | 357.7796 | 2.0001 | 64.17753 | 1.9999 | 45.73575 | 1.9999 | 42.02203 | 1.9999 | 40.10031
2.8137 | 463.1766 | 1.9999 | 359.4107 | 2.0001 | 64.30993 | 1.9999 | 45.81454 | 1.9999 | 42.086325 | 1.9999 | 40.15453
2.8139 | 466.5088 | 1.9999 | 361.0222 | 1.9999 | 64.44142 | 1.9999 | 45.89285 | 1.9999 | 42.15013 | 1.9999 | 40.20826
2.8137 | 469.8406 | 1.9999 | 362.6155 | 1.9999 | 64.57203 | 1.9999 | 45.97065 | 1.9999 | 42.21345 | 2.0001 | 40.26151
2.8135 | 473.1725 | 1.9999 | 364.1909 | 1.9999 | 64.70179 | 2.0001 | 46.04796 | 1.9999 | 42.27628 | 2.0001 | 40.314275
2.8135 | 476.5044 | 2.0001 | 365.7487 | 2.0001 | 64.83066 | 2.0001 | 46.12477 | 2.0001 | 42.33866 | 2.0001 | 40.36658
2.8135 | 479.8362 | 1.9999 | 367.289 | 2.0001 | 64.95868 | 2.0001 | 46.20108 | 1.9999 | 42.40055 | 2.0001 | 40.418425
2.8134 | 483.1684 | 1.9999 | 368.8116 | 1.9999 | 65.08589 | 1.9999 | 46.27693 | 1.9999 | 42.46196 | 2.0001 | 40.46981
2.8132 | 486.5007 | 2.0001 | 370.3162 | 2.0001 | 65.21227 | 1.9999 | 46.3523 | 1.9999 | 42.52293 | 1.9999 | 40.52074
2.8132 | 489.8327 | 1.9999 | 371.8026 | 2.0001 | 65.33783 | 2.0001 | 46.42719 | 2.0001 | 42.58343 | 1.9999 | 40.57123
2.8131 | 493.165 | 1.9999 | 373.2709 | 2.0001 | 65.46258 | 2.0001 | 46.50163 | 2.0001 | 42.64349 | 1.9999 | 40.62128
2.8129 | 496.4969 | 1.9999 | 374.7207 | 1.9999 | 65.58653 | 2.0001 | 46.57559 | 1.9999 | 42.70309 | 1.9999 | 40.6709
2.8127 | 499.8291 | 1.9999 | 376.1519 | 2.0001 | 65.70969 | 2.0001 | 46.64909 | 2.0001 | 42.76226 | 1.9999 | 40.72009
2.8127 | 503.1612 | 1.9999 | 377.5644 | 1.9999 | 65.83207 | 2.0001 | 46.72213 | 2.0001 | 42.82098 | 2.0001 | 40.76886
2.8126 | 506.4931 | 1.9999 | 378.9578 | 2.0001 | 65.95368 | 2.0001 | 46.79473 | 1.9999 | 42.87926 | 2.0001 | 40.81723
2.8124 | 509.8256 | 1.9999 | 380.3323 | 2.0001 | 66.07455 | 2.0001 | 46.86688 | 2.0001 | 42.93711 | 1.9999 | 40.86518
2.8123 | 513.1581 | 1.9999 | 381.6878 | 2.0001 | 66.19464 | 2.0001 | 46.9386 | 2.0001 | 42.99453 | 2.0001 | 40.912725
2.8121 | 516.4902 | 1.9999 | 383.024 | 1.9999 | 66.31397 | 1.9999 | 47.00988 | 1.9999 | 43.05154 | 2.0001 | 40.95989
2.8119 | 519.8224 | 1.9999 | 384.3409 | 2.0001 | 66.43257 | 1.9999 | 47.08072 | 2.0001 | 43.10811 | 1.9999 | 41.00666
2.8118 | 523.1548 | 1.9999 | 385.6383 | 2.0001 | 66.55043 | 2.0001 | 47.15113 | 1.9999 | 43.16426 | 2.0001 | 41.05303
2.8118 | 526.4872 | 1.9999 | 386.9161 | 1.9999 | 66.66758 | 1.9999 | 47.22112 | 1.9999 | 43.22001 | 2.0001 | 41.09903
2.8114 | 529.8192 | 2.0001 | 388.1744 | 1.9999 | 66.78402 | 2.0001 | 47.29069 | 2.0001 | 43.27535 | 2.0001 | 41.14466
2.8113 | 533.1513 | 1.9999 | 389.4131 | 1.9999 | 66.89976 | 2.0001 | 47.35984 | 2.0001 | 43.33028 | 2.0001 | 41.18992
2.8111 | 536.4835 | 2.0001 | 390.632 | 2.0001 | 67.01481 | 1.9999 | 47.42858 | 1.9999 | 43.38481 | 1.9999 | 41.23481
2.811 | 539.816 | 2.0001 | 391.8314 | 2.0001 | 67.12917 | 1.9999 | 47.4969 | 2.0001 | 43.43894 | 2.0001 | 41.27933
2.8106 | 543.1484 | 1.9999 | 393.0109 | 1.9999 | 67.24285 | 1.9999 | 47.56483 | 1.9999 | 43.49268 | 1.9999 | 41.32349
2.8105 | 546.4807 | 2.0001 | 394.1706 | 2.0001 | 67.35586 | 1.9999 | 47.63236 | 2.0001 | 43.54603 | 1.9999 | 41.3673
2.8103 | 549.813 | 1.9999 | 395.3108 | 2.0001 | 67.4682 | 2.0001 | 47.69948 | 1.9999 | 43.599 | 2.0001 | 41.41077
2.8102 | 553.145 | 2.0001 | 396.4314 | 2.0001 | 67.57987 | 2.0001 | 47.76621 | 1.9999 | 43.65158 | 1.9999 | 41.4539
2.8098 | 556.4772 | 1.9999 | 397.5326 | 1.9999 | 67.69089 | 2.0001 | 47.83253 | 1.9999 | 43.703775 | 2.0001 | 41.49668
2.8097 | 559.8094 | 1.9999 | 398.6145 | 2.0001 | 67.80128 | 1.9999 | 47.89848 | 2.0001 | 43.75559 | 1.9999 | 41.53914
2.8094 | 563.1416 | 2.0001 | 399.6771 | 2.0001 | 67.91102 | 1.9999 | 47.96404 | 1.9999 | 43.80705 | 2.0001 | 41.58129
2.8092 | 566.4736 | 2.0001 | 400.7205 | 2.0001 | 68.02013 | 2.0001 | 48.02919 | 1.9999 | 43.85814 | 2.0001 | 41.6231
2.8089 | 569.8058 | 1.9999 | 401.7448 | 2.0001 | 68.12862 | 2.0001 | 48.09398 | 2.0001 | 43.90886 | 2.0001 | 41.6646
2.8087 | 573.1382 | 1.9999 | 402.7498 | 2.0001 | 68.2365 | 1.9999 | 48.15838 | 2.0001 | 43.95921 | 2.0001 | 41.70576
2.8084 | 576.4707 | 1.9999 | 403.7356 | 2.0001 | 68.34377 | 1.9999 | 48.22242 | 1.9999 | 44.00921 | 2.0001 | 41.74663
2.8081 | 579.8031 | 2.0001 | 404.7019 | 1.9999 | 68.45045 | 2.0001 | 48.28609 | 1.9999 | 44.05884 | 1.9999 | 41.78717
2.8079 | 583.1352 | 1.9999 | 405.6487 | 1.9999 | 68.55653 | 2.0001 | 48.34939 | 2.0001 | 44.10814 | 2.0001 | 41.82741
2.8076 | 586.4674 | 1.9999 | 406.576 | 1.9999 | 68.66202 | 1.9999 | 48.41231 | 2.0001 | 44.157075 | 2.0001 | 41.86735
2.8074 | 589.7992 | 1.9999 | 407.4836 | 2.0001 | 68.76693 | 2.0001 | 48.47486 | 2.0001 | 44.20566 | 1.9999 | 41.90699
2.8069 | 593.1313 | 1.9999 | 408.3716 | 2.0001 | 68.87124 | 1.9999 | 48.53706 | 1.9999 | 44.25391 | 2.0001 | 41.94634
2.8066 | 596.4633 | 1.9999 | 409.2397 | 1.9999 | 68.97497 | 1.9999 | 48.5989 | 2.0001 | 44.30181 | 1.9999 | 41.98539
2.8063 | 599.7952 | 2.0001 | 410.088 | 1.9999 | 69.07814 | 2.0001 | 48.66038 | 2.0001 | 44.34937 | 2.0001 | 42.02417
2.8061 | 603.1272 | 1.9999 | 410.9163 | 2.0001 | 69.18076 | 2.0001 | 48.72151 | 2.0001 | 44.3966 | 1.9999 | 42.06265
2.8056 | 606.4595 | 2.0001 | 411.7248 | 2.0001 | 69.28281 | 1.9999 | 48.78229 | 1.9999 | 44.44349 | 2.0001 | 42.10085
2.8053 | 609.7915 | 1.9999 | 412.5138 | 2.0001 | 69.38432 | 1.9999 | 48.84272 | 1.9999 | 44.49006 | 1.9999 | 42.13878
2.8052 | 613.1232 | 2.0001 | 413.2837 | 2.0001 | 69.48527 | 2.0001 | 48.90283 | 1.9999 | 44.5363 | 2.0001 | 42.17644
2.8047 | 616.4548 | 2.0001 | 414.0348 | 1.9999 | 69.58568 | 1.9999 | 48.96258 | 1.9999 | 44.58221 | 2.0001 | 42.213825
2.8043 | 619.7872 | 1.9999 | 414.7677 | 2.0001 | 69.68557 | 2.0001 | 49.022 | 2.0001 | 44.62781 | 2.0001 | 42.25093
2.804 | 623.1192 | 2.0001 | 415.483 | 2.0001 | 69.78492 | 1.9999 | 49.08108 | 2.0001 | 44.67307 | 2.0001 | 42.28778
2.8037 | 626.4512 | 2.0001 | 416.1812 | 2.0001 | 69.88373 | 2.0001 | 49.13981 | 1.9999 | 44.71803 | 2.0001 | 42.32436
2.8034 | 629.7831 | 1.9999 | 416.8628 | 2.0001 | 69.98202 | 2.0001 | 49.19822 | 1.9999 | 44.76267 | 2.0001 | 42.36069
2.8031 | 633.1152 | 2.0001 | 417.5285 | 2.0001 | 70.07979 | 2.0001 | 49.25631 | 1.9999 | 44.807 | 1.9999 | 42.39677
2.8026 | 636.4473 | 1.9999 | 418.1788 | 2.0001 | 70.17704 | 2.0001 | 49.31406 | 1.9999 | 44.85102 | 2.0001 | 42.43258
2.8022 | 639.7792 | 1.9999 | 418.8142 | 2.0001 | 70.27377 | 2.0001 | 49.37148 | 1.9999 | 44.89474 | 2.0001 | 42.46815
2.8018 | 643.1115 | 2.0001 | 419.4351 | 1.9999 | 70.36999 | 2.0001 | 49.42859 | 2.0001 | 44.93817 | 2.0001 | 42.50347
2.8014 | 646.4437 | 2.0001 | 420.0421 | 2.0001 | 70.46572 | 2.0001 | 49.48538 | 1.9999 | 44.9813 | 2.0001 | 42.53854
2.8011 | 649.7758 | 1.9999 | 420.6359 | 1.9999 | 70.56094 | 1.9999 | 49.54186 | 1.9999 | 45.02413 | 2.0001 | 42.57336
2.8006 | 653.1078 | 2.0001 | 421.2169 | 2.0001 | 70.65566 | 2.0001 | 49.59801 | 2.0001 | 45.06666 | 1.9999 | 42.60796
2.8002 | 656.4397 | 1.9999 | 421.7856 | 2.0001 | 70.74988 | 2.0001 | 49.65386 | 1.9999 | 45.10891 | 2.0001 | 42.64231
2.7998 | 659.772 | 1.9999 | 422.3425 | 2.0001 | 70.84362 | 2.0001 | 49.70938 | 2.0001 | 45.15088 | 2.0001 | 42.67641
2.7993 | 663.1043 | 1.9999 | 422.8882 | 1.9999 | 70.93687 | 2.0001 | 49.76461 | 1.9999 | 45.19256 | 1.9999 | 42.7103
2.799 | 666.4367 | 2.0001 | 423.4229 | 1.9999 | 71.02963 | 1.9999 | 49.81953 | 2.0001 | 45.233975 | 1.9999 | 42.74395
2.7985 | 669.7689 | 2.0001 | 423.9475 | 1.9999 | 71.12192 | 2.0001 | 49.87414 | 2.0001 | 45.2751 | 2.0001 | 42.77738
2.7982 | 673.1009 | 1.9999 | 424.4618 | 1.9999 | 71.21374 | 2.0001 | 49.92846 | 1.9999 | 45.31594 | 2.0001 | 42.81057
2.7977 | 676.4331 | 1.9999 | 424.9663 | 1.9999 | 71.30509 | 1.9999 | 49.98247 | 2.0001 | 45.35652 | 2.0001 | 42.84354
2.7972 | 679.765 | 1.9999 | 425.4614 | 2.0001 | 71.39596 | 1.9999 | 50.03619 | 1.9999 | 45.39683 | 1.9999 | 42.87629
2.7968 | 683.0974 | 1.9999 | 425.9474 | 2.0001 | 71.48638 | 2.0001 | 50.08961 | 1.9999 | 45.43686 | 2.0001 | 42.90883
2.7963 | 686.4297 | 1.9999 | 426.4244 | 1.9999 | 71.57634 | 1.9999 | 50.14274 | 1.9999 | 45.47664 | 2.0001 | 42.94116
2.7958 | 689.7616 | 2.0001 | 426.8926 | 2.0001 | 71.66584 | 2.0001 | 50.19558 | 1.9999 | 45.51616 | 2.0001 | 42.97328
2.7955 | 693.0936 | 1.9999 | 427.3525 | 2.0001 | 71.75491 | 1.9999 | 50.24812 | 1.9999 | 45.55542 | 2.0001 | 43.00518
2.795 | 696.4253 | 1.9999 | 427.8041 | 1.9999 | 71.84352 | 2.0001 | 50.30039 | 2.0001 | 45.59442 | 1.9999 | 43.03687
2.7945 | 699.7573 | 2.0001 | 428.2476 | 2.0001 | 71.93169 | 1.9999 | 50.35237 | 1.9999 | 45.63318 | 2.0001 | 43.06836
2.794 | 703.0893 | 2.0001 | 428.6834 | 2.0001 | 72.01941 | 2.0001 | 50.40408 | 2.0001 | 45.67169 | 2.0001 | 43.09963
2.7935 | 706.4214 | 1.9999 | 429.1115 | 2.0001 | 72.10669 | 2.0001 | 50.4555 | 2.0001 | 45.70994 | 2.0001 | 43.1307
2.7931 | 709.7535 | 2.0001 | 429.5322 | 1.9999 | 72.19354 | 2.0001 | 50.50664 | 2.0001 | 45.74796 | 2.0001 | 43.161575
2.7924 | 713.086 | 1.9999 | 429.9457 | 2.0001 | 72.27994 | 2.0001 | 50.5575 | 1.9999 | 45.78572 | 2.0001 | 43.19224
2.7919 | 716.4181 | 2.0001 | 430.3521 | 2.0001 | 72.36594 | 2.0001 | 50.60808 | 2.0001 | 45.82324 | 1.9999 | 43.22271
2.7914 | 719.7504 | 1.9999 | 430.7516 | 2.0001 | 72.45151 | 2.0001 | 50.65839 | 1.9999 | 45.86052 | 2.0001 | 43.25298
2.791 | 723.0824 | 1.9999 | 431.1447 | 1.9999 | 72.53664 | 1.9999 | 50.70843 | 1.9999 | 45.89758 | 2.0001 | 43.28306
2.7905 | 726.4146 | 2.0001 | 431.5312 | 1.9999 | 72.62138 | 1.9999 | 50.75819 | 1.9999 | 45.93439 | 2.0001 | 43.31295
2.79 | 729.7464 | 2.0001 | 431.9115 | 2.0001 | 72.70568 | 1.9999 | 50.80771 | 1.9999 | 45.97097 | 1.9999 | 43.34266
2.7895 | 733.0786 | 1.9999 | 432.2856 | 2.0001 | 72.78957 | 2.0001 | 50.85694 | 2.0001 | 46.00733 | 2.0001 | 43.372175
2.7889 | 736.4107 | 2.0001 | 432.6537 | 1.9999 | 72.87307 | 2.0001 | 50.90592 | 2.0001 | 46.04346 | 2.0001 | 43.40151
2.7884 | 739.7428 | 2.0001 | 433.0161 | 2.0001 | 72.95616 | 2.0001 | 50.95464 | 1.9999 | 46.07936 | 1.9999 | 43.43065
2.7877 | 743.0747 | 2.0001 | 433.3729 | 1.9999 | 73.03884 | 2.0001 | 51.00311 | 2.0001 | 46.11505 | 2.0001 | 43.45959
2.7872 | 746.4068 | 2.0001 | 433.7242 | 1.9999 | 73.12114 | 2.0001 | 51.05132 | 1.9999 | 46.15051 | 2.0001 | 43.48835
2.7868 | 749.7387 | 1.9999 | 434.0701 | 2.0001 | 73.20303 | 2.0001 | 51.09927 | 1.9999 | 46.18576 | 2.0001 | 43.51693
2.7863 | 753.0706 | 2.0001 | 434.4108 | 2.0001 | 73.28454 | 2.0001 | 51.14697 | 1.9999 | 46.2208 | 2.0001 | 43.54534
2.7856 | 756.4025 | 2.0001 | 434.7466 | 2.0001 | 73.36565 | 1.9999 | 51.19442 | 1.9999 | 46.25563 | 2.0001 | 43.57358
2.785 | 759.7345 | 2.0001 | 435.0773 | 2.0001 | 73.44636 | 2.0001 | 51.24162 | 1.9999 | 46.29025 | 2.0001 | 43.60163
2.7845 | 763.0666 | 1.9999 | 435.4032 | 2.0001 | 73.52671 | 1.9999 | 51.28857 | 2.0001 | 46.32465 | 1.9999 | 43.62951
2.784 | 766.3987 | 2.0001 | 435.7242 | 2.0001 | 73.60668 | 2.0001 | 51.33527 | 1.9999 | 46.35884 | 2.0001 | 43.6572
2.7834 | 769.7308 | 1.9999 | 436.0406 | 2.0001 | 73.68627 | 2.0001 | 51.38173 | 1.9999 | 46.392825 | 2.0001 | 43.68472
2.7827 | 773.063 | 1.9999 | 436.3524 | 2.0001 | 73.76549 | 2.0001 | 51.42794 | 2.0001 | 46.42661 | 2.0001 | 43.71208
2.7822 | 776.3948 | 2.0001 | 436.6596 | 1.9999 | 73.84432 | 1.9999 | 51.47392 | 1.9999 | 46.4602 | 2.0001 | 43.73925
2.7816 | 779.7268 | 1.9999 | 436.9625 | 2.0001 | 73.92281 | 1.9999 | 51.51966 | 2.0001 | 46.49359 | 2.0001 | 43.76627
2.7809 | 783.0592 | 2.0001 | 437.261 | 2.0001 | 74.00092 | 1.9999 | 51.56515 | 2.0001 | 46.52678 | 1.9999 | 43.79312
2.7805 | 786.3912 | 2.0001 | 437.5554 | 2.0001 | 74.07867 | 1.9999 | 51.61042 | 1.9999 | 46.55979 | 1.9999 | 43.8198
2.7798 | 789.7233 | 2.0001 | 437.8456 | 1.9999 | 74.15607 | 1.9999 | 51.65546 | 1.9999 | 46.59261 | 2.0001 | 43.8463
2.7792 | 793.0554 | 2.0001 | 438.1318 | 1.9999 | 74.2331 | 1.9999 | 51.70026 | 1.9999 | 46.62523 | 1.9999 | 43.87266
2.7785 | 796.3875 | 1.9999 | 438.414 | 2.0001 | 74.30977 | 1.9999 | 51.74484 | 2.0001 | 46.65766 | 1.9999 | 43.89884
2.7779 | 799.7196 | 2.0065 | 438.6926 | 2.0001 | 74.38612 | 2.0001 | 51.78919 | 2.0001 | 46.68991 | 1.9999 | 43.92487
2.7774 | 803.0516 | 2.0007 | 438.9698 | 2.0001 | 74.4621 | 1.9999 | 51.83331 | 1.9999 | 46.72196 | 2.0001 | 43.95074
2.7767 | 806.3836 | 1.9999 | 439.2418 | 2.0001 | 74.53773 | 2.0001 | 51.87719 | 1.9999 | 46.75384 | 2.0001 | 43.97644
2.7761 | 809.7158 | 1.9999 | 439.5092 | 2.0001 | 74.61304 | 2.0001 | 51.92086 | 2.0001 | 46.78554 | 1.9999 | 44.00198
2.7755 | 813.048 | 1.9999 | 439.7729 | 2.0001 | 74.68801 | 2.0001 | 51.96431 | 1.9999 | 46.81706 | 2.0001 | 44.02737
2.7748 | 816.3799 | 1.9999 | 440.0329 | 2.0001 | 74.76262 | 1.9999 | 52.00753 | 1.9999 | 46.84838 | 1.9999 | 44.05259
2.7742 | 819.7122 | 1.9999 | 440.2895 | 2.0001 | 74.83691 | 1.9999 | 52.05054 | 2.0001 | 46.87954 | 2.0001 | 44.07766
2.7735 | 823.0443 | 1.9999 | 440.5426 | 2.0001 | 74.91084 | 2.0001 | 52.09332 | 1.9999 | 46.91052 | 2.0001 | 44.10259
2.7729 | 826.3764 | 1.9999 | 440.7924 | 1.9999 | 74.98447 | 2.0001 | 52.13588 | 2.0001 | 46.94132 | 2.0001 | 44.12736
2.7722 | 829.7084 | 2.0001 | 441.0389 | 2.0001 | 75.05776 | 1.9999 | 52.17824 | 1.9999 | 46.97196 | 1.9999 | 44.15197
2.7716 | 833.0404 | 1.9999 | 441.2822 | 2.0001 | 75.13071 | 2.0001 | 52.22038 | 2.0001 | 47.00241 | 1.9999 | 44.17644
2.7709 | 836.3728 | 1.9999 | 441.5223 | 1.9999 | 75.20333 | 2.0001 | 52.2623 | 1.9999 | 47.03271 | 2.0001 | 44.20076
2.7701 | 839.7048 | 1.9999 | 441.7594 | 1.9999 | 75.27563 | 2.0001 | 52.30402 | 2.0001 | 47.06283 | 1.9999 | 44.22494
2.7696 | 843.0367 | 1.9999 | 441.9933 | 2.0001 | 75.34763 | 2.0001 | 52.34553 | 1.9999 | 47.09279 | 1.9999 | 44.24896
2.7688 | 846.3687 | 2.0001 | 442.2244 | 2.0001 | 75.41931 | 1.9999 | 52.38682 | 2.0001 | 47.12259 | 2.0001 | 44.27285
2.7682 | 849.7006 | 2.0001 | 442.4524 | 1.9999 | 75.49065 | 1.9999 | 52.42791 | 1.9999 | 47.15222 | 1.9999 | 44.29659
2.7675 | 853.033 | 1.9999 | 442.6775 | 1.9999 | 75.56169 | 2.0001 | 52.46879 | 2.0001 | 47.18169 | 2.0001 | 44.32018
2.7667 | 856.3649 | 2.0001 | 442.8998 | 1.9999 | 75.63243 | 1.9999 | 52.50947 | 1.9999 | 47.211 | 1.9999 | 44.343625
2.7661 | 859.6973 | 1.9999 | 443.1192 | 2.0001 | 75.70284 | 2.0001 | 52.54994 | 1.9999 | 47.24014 | 1.9999 | 44.36694
2.7654 | 863.0293 | 1.9999 | 443.3359 | 1.9999 | 75.77297 | 2.0001 | 52.59021 | 1.9999 | 47.26913 | 2.0001 | 44.3901
2.7646 | 866.3615 | 1.9999 | 443.5499 | 2.0001 | 75.84278 | 2.0001 | 52.63029 | 2.0001 | 47.29797 | 1.9999 | 44.413125
2.764 | 869.6938 | 1.9999 | 443.7612 | 2.0001 | 75.91229 | 1.9999 | 52.67014 | 1.9999 | 47.32665 | 1.9999 | 44.43602
2.7634 | 873.026 | 2.0001 | 443.9698 | 2.0001 | 75.98148 | 2.0001 | 52.70981 | 2.0001 | 47.35517 | 2.0001 | 44.45877
2.7625 | 876.3581 | 1.9999 | 444.1759 | 1.9999 | 76.05039 | 1.9999 | 52.74927 | 1.9999 | 47.38354 | 1.9999 | 44.481375
2.7617 | 879.6902 | 1.9999 | 444.3793 | 2.0001 | 76.11899 | 2.0001 | 52.78854 | 1.9999 | 47.41177 | 2.0001 | 44.50386
2.7611 | 883.0223 | 1.9999 | 444.5802 | 1.9999 | 76.18729 | 2.0001 | 52.82762 | 2.0001 | 47.43984 | 2.0001 | 44.52621
2.7603 | 886.3548 | 1.9999 | 444.7786 | 1.9999 | 76.25531 | 1.9999 | 52.86651 | 1.9999 | 47.46775 | 1.9999 | 44.54841
2.7595 | 889.6868 | 2.0001 | 444.9745 | 2.0001 | 76.32304 | 2.0001 | 52.90521 | 2.0001 | 47.49551 | 2.0001 | 44.57048
2.7588 | 893.0186 | 1.9999 | 445.1679 | 2.0001 | 76.39049 | 1.9999 | 52.94372 | 1.9999 | 47.52311 | 1.9999 | 44.59242
2.758 | 896.3506 | 2.0001 | 445.359 | 1.9999 | 76.45763 | 2.0001 | 52.98203 | 1.9999 | 47.55058 | 2.0001 | 44.61422
2.7572 | 899.683 | 1.9999 | 445.5476 | 1.9999 | 76.52449 | 1.9999 | 53.02017 | 1.9999 | 47.57791 | 1.9999 | 44.6359
2.7566 | 903.0153 | 1.9999 | 445.7339 | 2.0001 | 76.59106 | 1.9999 | 53.05811 | 2.0001 | 47.60507 | 1.9999 | 44.65745
2.7558 | 906.3474 | 1.9999 | 445.9178 | 1.9999 | 76.65735 | 1.9999 | 53.09586 | 1.9999 | 47.6321 | 1.9999 | 44.67887
2.755 | 909.6796 | 1.9999 | 446.0993 | 1.9999 | 76.72336 | 2.0001 | 53.13342 | 1.9999 | 47.65898 | 1.9999 | 44.70015
2.7542 | 913.0114 | 1.9999 | 446.2786 | 2.0001 | 76.78909 | 2.0001 | 53.1708 | 2.0001 | 47.68571 | 2.0001 | 44.72131
2.7533 | 916.3431 | 2.0001 | 446.4556 | 1.9999 | 76.85452 | 2.0001 | 53.20798 | 1.9999 | 47.7123 | 2.0001 | 44.74235
2.7527 | 919.675 | 1.9999 | 446.6302 | 2.0001 | 76.91967 | 2.0001 | 53.24499 | 1.9999 | 47.73874 | 2.0001 | 44.76324
2.7519 | 923.0073 | 1.9999 | 446.8027 | 2.0001 | 76.98457 | 2.0001 | 53.28182 | 1.9999 | 47.76507 | 2.0001 | 44.765325
2.7511 | 926.3391 | 1.9999 | 446.973 | 2.0001 | 77.04919 | 2.0001 | 53.31846 | 1.9999 | 47.79125
2.7503 | 929.671 | 1.9999 | 447.1412 | 2.0001 | 77.11353 | 1.9999 | 53.35493 | 2.0001 | 47.81728
2.7495 | 933.0028 | 1.9999 | 447.3072 | 2.0001 | 77.17762 | 1.9999 | 53.39121 | 1.9999 | 47.84318
2.7487 | 936.3344 | 2.0001 | 447.471 | 1.9999 | 77.24144 | 2.0001 | 53.42731 | 1.9999 | 47.86896
2.7479 | 939.6664 | 1.9999 | 447.6329 | 2.0001 | 77.30498 | 2.0001 | 53.46324 | 2.0001 | 47.89459
2.747 | 942.9983 | 2.0001 | 447.7927 | 2.0001 | 77.36827 | 1.9999 | 53.49899 | 2.0001 | 47.92009
2.7462 | 946.3303 | 1.9999 | 447.9504 | 2.0001 | 77.43128 | 2.0001 | 53.53457 | 2.0001 | 47.94546
2.7454 | 949.6626 | 1.9999 | 448.1061 | 2.0001 | 77.49404 | 1.9999 | 53.56998 | 2.0001 | 47.97069
2.7445 | 952.9947 | 1.9999 | 448.2599 | 2.0001 | 77.55654 | 1.9999 | 53.60522 | 1.9999 | 47.99579
2.7437 | 956.3266 | 1.9999 | 448.4116 | 1.9999 | 77.61878 | 2.0001 | 53.64029 | 2.0001 | 48.02077
2.7429 | 959.6583 | 1.9999 | 448.5615 | 2.0001 | 77.68074 | 2.0001 | 53.67517 | 2.0001 | 48.04561
2.742 | 962.9902 | 1.9999 | 448.7093 | 2.0001 | 77.74248 | 1.9999 | 53.70989 | 2.0001 | 48.07032
2.7411 | 966.3221 | 1.9999 | 448.8553 | 1.9999 | 77.80396 | 2.0001 | 53.74445 | 1.9999 | 48.09491
2.7403 | 969.6542 | 1.9999 | 448.9994 | 1.9999 | 77.86517 | 2.0001 | 53.77884 | 1.9999 | 48.11937
2.7395 | 972.9862 | 1.9999 | 449.1416 | 2.0001 | 77.92613 | 2.0001 | 53.81308 | 2.0001 | 48.1437
2.7385 | 976.318 | 2.0001 | 449.2818 | 2.0001 | 77.98685 | 1.9999 | 53.84713 | 2.0001 | 48.1679
2.7377 | 979.65 | 1.9999 | 449.4202 | 2.0001 | 78.04731 | 2.0001 | 53.88102 | 1.9999 | 48.19198
2.7369 | 982.9824 | 1.9999 | 449.5568 | 2.0001 | 78.10752 | 2.0001 | 53.91474 | 2.0001 | 48.21594
2.7359 | 986.3148 | 2.0001 | 449.6916 | 1.9999 | 78.16748 | 2.0001 | 53.9483 | 2.0001 | 48.23977
2.7351 | 989.6466 | 2.0001 | 449.8245 | 2.0001 | 78.22721 | 1.9999 | 53.9817 | 1.9999 | 48.26347
2.7343 | 992.9786 | 1.9999 | 449.9556 | 2.0001 | 78.28668 | 1.9999 | 54.01493 | 1.9999 | 48.28706
2.7333 | 996.3105 | 1.9999 | 450.0851 | 1.9999 | 78.34592 | 2.0001 | 54.04802 | 2.0001 | 48.31053
2.7324 | 999.6424 | 1.9999 | 450.2128 | 1.9999 | 78.40492 | 2.0001 | 54.08094 | 1.9999 | 48.33386
2.7316 | 1002.9744 | 2.0001 | 450.3388 | 2.0001 | 78.46369 | 1.9999 | 54.11372 | 2.0001 | 48.35708
2.7306 | 1006.3064 | 2.0001 | 450.4632 | 2.0001 | 78.52221 | 2.0001 | 54.14632 | 2.0001 | 48.38017
2.7296 | 1009.638 | 1.9999 | 450.5861 | 1.9999 | 78.58051 | 2.0001 | 54.17878 | 2.0001 | 48.40315
2.7288 | 1012.97 | 1.9999 | 450.7073 | 2.0001 | 78.63854 | 2.0001 | 54.21109 | 2.0001 | 48.42601
2.7278 | 1016.302 | 1.9999 | 450.827 | 2.0001 | 78.69636 | 2.0001 | 54.24325 | 2.0001 | 48.44875
2.7269 | 1019.634 | 1.9999 | 450.9452 | 2.0001 | 78.75395 | 1.9999 | 54.27525 | 2.0001 | 48.47137
2.7259 | 1022.966 | 1.9999 | 451.0619 | 1.9999 | 78.8113 | 1.9999 | 54.30711 | 1.9999 | 48.49387
2.7251 | 1026.298 | 2.0001 | 451.1772 | 2.0001 | 78.86843 | 1.9999 | 54.33881 | 1.9999 | 48.51626
2.724 | 1029.63 | 2.0001 | 451.291 | 2.0001 | 78.92531 | 2.0001 | 54.37036 | 2.0001 | 48.53853
2.7232 | 1032.962 | 2.0001 | 451.4036 | 1.9999 | 78.98199 | 2.0001 | 54.40177 | 2.0001 | 48.56068
2.722 | 1036.294 | 1.9999 | 451.5147 | 1.9999 | 79.03842 | 2.0001 | 54.43303 | 1.9999 | 48.58272
2.7212 | 1039.626 | 2.0001 | 451.6246 | 1.9999 | 79.09463 | 1.9999 | 54.46414 | 2.0001 | 48.60463
2.7201 | 1042.958 | 1.9999 | 451.7332 | 2.0001 | 79.15062 | 1.9999 | 54.49511 | 1.9999 | 48.62643
2.7191 | 1046.29 | 1.9999 | 451.8407 | 2.0001 | 79.20637 | 1.9999 | 54.52592 | 2.0001 | 48.64811
2.7182 | 1049.622 | 1.9999 | 451.9469 | 1.9999 | 79.26193 | 1.9999 | 54.5566 | 1.9999 | 48.66967
2.7172 | 1052.954 | 1.9999 | 452.052 | 2.0001 | 79.31725 | 2.0001 | 54.58713 | 1.9999 | 48.69113
2.7162 | 1056.286 | 1.9999 | 452.1558 | 2.0001 | 79.37233 | 2.0001 | 54.61753 | 1.9999 | 48.71247
2.7153 | 1059.618 | 2.0001 | 452.2586 | 1.9999 | 79.42721 | 2.0001 | 54.64777 | 1.9999 | 48.73369
2.7143 | 1062.95 | 1.9999 | 452.3602 | 1.9999 | 79.48185 | 2.0001 | 54.67789 | 2.0001 | 48.75481
2.7132 | 1066.282 | 2.0001 | 452.4607 | 2.0001 | 79.53628 | 1.9999 | 54.70786 | 2.0001 | 48.77581
2.7122 | 1069.614 | 1.9999 | 452.5602 | 2.0001 | 79.59049 | 2.0001 | 54.73769 | 1.9999 | 48.79669
2.7111 | 1072.946 | 2.0001 | 452.6587 | 1.9999 | 79.64449 | 2.0001 | 54.76739 | 2.0001 | 48.79877
2.7101 | 1076.278 | 1.9999 | 452.7561 | 2.0001 | 79.69827 | 1.9999 | 54.79697
2.709 | 1079.61 | 2.0001 | 452.8525 | 2.0001 | 79.75182 | 2.0001 | 54.82639
2.708 | 1082.942 | 1.9999 | 452.948 | 2.0001 | 79.80517 | 2.0001 | 54.85568
2.7069 | 1086.273 | 2.0001 | 453.0424 | 2.0001 | 79.85829 | 2.0001 | 54.88484
2.7059 | 1089.605 | 1.9999 | 453.136 | 2.0001 | 79.91121 | 1.9999 | 54.91387
2.7048 | 1092.936 | 1.9999 | 453.2286 | 2.0001 | 79.96391 | 1.9999 | 54.94276
2.7036 | 1096.268 | 1.9999 | 453.3203 | 1.9999 | 80.01641 | 2.0001 | 54.97152
2.7025 | 1099.599 | 1.9999 | 453.4111 | 1.9999 | 80.06868 | 1.9999 | 55.00016
2.7014 | 1102.931 | 2.0001 | 453.5011 | 1.9999 | 80.12073 | 2.0001 | 55.02866
2.7002 | 1106.263 | 1.9999 | 453.5902 | 1.9999 | 80.17259 | 2.0001 | 55.05705
2.6991 | 1109.594 | 1.9999 | 453.6784 | 1.9999 | 80.22423 | 1.9999 | 55.0853
2.6978 | 1112.926 | 2.0001 | 453.766 | 1.9999 | 80.27566 | 1.9999 | 55.11342
2.6967 | 1116.258 | 2.0001 | 453.8526 | 1.9999 | 80.32689 | 1.9999 | 55.14142
2.6954 | 1119.589 | 2.0001 | 453.9384 | 1.9999 | 80.37792 | 2.0001 | 55.16929
2.6943 | 1122.921 | 1.9999 | 454.0235 | 2.0001 | 80.42874 | 1.9999 | 55.19703
2.6931 | 1126.2536 | 2.0001 | 454.1079 | 2.0001 | 80.47936 | 2.0001 | 55.22466
2.6918 | 1129.5856 | 1.9999 | 454.1914 | 2.0001 | 80.52975 | 2.0001 | 55.25217
2.6906 | 1132.918 | 1.9999 | 454.2742 | 2.0001 | 80.57994 | 2.0001 | 55.27954
2.6894 | 1136.249 | 2.0001 | 454.3564 | 2.0001 | 80.62991 | 2.0001 | 55.30681
2.6881 | 1139.5816 | 2.0001 | 454.4378 | 2.0001 | 80.67971 | 1.9999 | 55.33395
2.6868 | 1142.913 | 1.9999 | 454.5185 | 1.9999 | 80.72928 | 2.0001 | 55.36098
2.6857 | 1146.246 | 1.9999 | 454.5986 | 2.0001 | 80.77864 | 1.9999 | 55.38788
2.6843 | 1149.577 | 2.0001 | 454.678 | 1.9999 | 80.82781 | 1.9999 | 55.41467
2.683 | 1152.909 | 2.0001 | 454.7567 | 2.0001 | 80.87679 | 2.0001 | 55.44134
2.6817 | 1156.24 | 2.0001 | 454.8348 | 1.9999 | 80.92557 | 1.9999 | 55.46789
2.6802 | 1159.572 | 2.0001 | 454.9121 | 1.9999 | 80.97414 | 2.0001 | 55.49432
2.6788 | 1162.903 | 2.0001 | 454.9889 | 2.0001 | 81.02251 | 2.0001 | 55.52063
2.6773 | 1166.235 | 2.0001 | 455.0651 | 2.0001 | 81.07067 | 2.0001 | 55.54682
2.676 | 1169.567 | 1.9999 | 455.1406 | 1.9999 | 81.11864 | 2.0001 | 55.57289
2.6746 | 1172.899 | 2.0001 | 455.2155 | 2.0001 | 81.16642 | 2.0001 | 55.59886
2.6731 | 1176.231 | 1.9999 | 455.2898 | 2.0001 | 81.21399 | 1.9999 | 55.62471
2.6715 | 1179.563 | 1.9999 | 455.3635 | 2.0001 | 81.26137 | 2.0001 | 55.65044
2.6701 | 1182.896 | 1.9999 | 455.4366 | 2.0001 | 81.30855 | 1.9999 | 55.67606
2.6684 | 1186.228 | 2.0001 | 455.5091 | 1.9999 | 81.35553 | 2.0001 | 55.70156
2.6668 | 1189.559 | 2.0001 | 455.581 | 2.0001 | 81.40233 | 2.0001 | 55.72694
2.6654 | 1192.891 | 1.9999 | 455.6524 | 1.9999 | 81.44892 | 2.0001 | 55.75222
2.6636 | 1196.223 | 1.9999 | 455.7232 | 2.0001 | 81.49532 | 2.0001 | 55.77737
2.662 | 1199.555 | 2.0001 | 455.7934 | 2.0001 | 81.54152 | 1.9999 | 55.80242
2.6602 | 1202.8864 | 1.9999 | 455.8631 | 1.9999 | 81.58753 | 1.9999 | 55.82736
2.6584 | 1206.219 | 1.9999 | 455.9322 | 2.0001 | 81.63335 | 2.0001 | 55.85218
2.6568 | 1209.551 | 2.0001 | 456.0007 | 2.0001 | 81.67897 | 2.0001 | 55.87689
2.6551 | 1212.884 | 2.0001 | 456.0687 | 2.0001 | 81.72439 | 1.9999 | 55.90148
2.6531 | 1216.217 | 1.9999 | 456.1362 | 2.0001 | 81.76963 | 2.0001 | 55.92598
2.6513 | 1219.549 | 2.0001 | 456.2031 | 1.9999 | 81.81469 | 1.9999 | 55.95036
2.6496 | 1222.882 | 1.9999 | 456.2696 | 2.0001 | 81.85955 | 2.0001 | 55.97462
2.6475 | 1226.214 | 1.9999 | 456.3354 | 2.0001 | 81.90422 | 1.9999 | 55.99877
2.6455 | 1229.546 | 1.9999 | 456.4008 | 1.9999 | 81.9487 | 2.0001 | 56.02281
2.6436 | 1232.878 | 1.9999 | 456.4656 | 2.0001 | 81.99301 | 2.0001 | 56.04676
2.6415 | 1236.21 | 2.0001 | 456.53 | 2.0001 | 82.03713 | 2.0001 | 56.07058
2.6392 | 1239.543 | 2.0001 | 456.5939 | 2.0001 | 82.08105 | 2.0001 | 56.09429
2.6371 | 1242.875 | 1.9999 | 456.6572 | 2.0001 | 82.1248 | 2.0001 | 56.11791
2.6349 | 1246.207 | 1.9999 | 456.7202 | 2.0001 | 82.16836 | 1.9999 | 56.14141
2.6325 | 1249.539 | 2.0001 | 456.7826 | 1.9999 | 82.21173 | 2.0001 | 56.1648
2.6304 | 1252.872 | 2.0001 | 456.8445 | 1.9999 | 82.25494 | 2.0001 | 56.18808
2.6281 | 1256.206 | 1.9999 | 456.9059 | 1.9999 | 82.29794 | 2.0001 | 56.21124
2.6257 | 1259.538 | 2.0001 | 456.9669 | 2.0001 | 82.34077 | 2.0001 | 56.2343
2.6231 | 1262.87 | 1.9999 | 457.0274 | 2.0001 | 82.3834 | 2.0001 | 56.25724
2.6203 | 1266.203 | 2.0001 | 457.0874 | 1.9999 | 82.42588 | 1.9999 | 56.28006
2.6178 | 1269.536 | 1.9999 | 457.147 | 2.0001 | 82.46816 | 2.0001 | 56.30277
2.6153 | 1272.868 | 1.9999 | 457.2061 | 2.0001 | 82.51027 | 2.0001 | 56.32537
2.6126 | 1276.1992 | 1.9999 | 457.2648 | 2.0001 | 82.55219 | 2.0001 | 56.34787
2.6094 | 1279.529 | 2.0001 | 457.323 | 2.0001 | 82.59393 | 2.0001 | 56.37023
2.6066 | 1282.86 | 1.9999 | 457.3808 | 2.0001 | 82.63551 | 2.0001 | 56.39249
2.6034 | 1286.191 | 2.0001 | 457.4382 | 2.0001 | 82.67692 | 2.0001 | 56.41464
2.6003 | 1289.522 | 1.9999 | 457.4951 | 1.9999 | 82.71813 | 2.0001 | 56.43667
2.5971 | 1292.854 | 1.9999 | 457.5516 | 2.0001 | 82.75917 | 2.0001 | 56.45859
2.5937 | 1296.1856 | 1.9999 | 457.6076 | 1.9999 | 82.80005 | 2.0001 | 56.48038
2.5903 | 1299.5168 | 2.0001 | 457.6632 | 2.0001 | 82.84074 | 2.0001 | 56.50206
2.5871 | 1302.8496 | 2.0001 | 457.7185 | 1.9999 | 82.88125 | 2.0001 | 56.52363
2.5834 | 1306.18 | 1.9999 | 457.7732 | 1.9999 | 82.92159 | 2.0001 | 56.54507
2.5795 | 1309.514 | 1.9999 | 457.8276 | 1.9999 | 82.96176 | 2.0001 | 56.56639
2.5756 | 1312.847 | 1.9999 | 457.8815 | 2.0001 | 83.00176 | 2.0001 | 56.58758
2.5716 | 1316.1792 | 1.9999 | 457.9351 | 1.9999 | 83.04158 | 2.0001 | 56.60866
2.5672 | 1319.511 | 1.9999 | 457.9882 | 2.0001 | 83.08124 | 2.0001 | 56.6296
2.5629 | 1322.843 | 1.9999 | 458.0409 | 1.9999 | 83.12073 | 2.0001 | 56.64212
2.5582 | 1326.174 | 1.9999 | 458.0932 | 1.9999 | 83.16004
2.5532 | 1329.5056 | 1.9999 | 458.1451 | 2.0001 | 83.19919
2.5484 | 1332.838 | 2.0001 | 458.1966 | 2.0001 | 83.23817
2.5434 | 1336.17 | 2.0001 | 458.2478 | 1.9999 | 83.27699
2.5377 | 1339.503 | 2.0001 | 458.2986 | 1.9999 | 83.31564
2.5321 | 1342.835 | 1.9999 | 458.3489 | 1.9999 | 83.35412
2.5263 | 1346.169 | 2.0001 | 458.399 | 2.0001 | 83.39242
2.5201 | 1349.501 | 1.9999 | 458.4486 | 1.9999 | 83.43057
2.5135 | 1352.835 | 1.9999 | 458.4979 | 2.0001 | 83.46855
2.5074 | 1356.162 | 2.0001 | 458.5468 | 2.0001 | 83.50637
2.4995 | 1359.493 | 1.9999 | 458.5954 | 2.0001 | 83.54402
2.4911 | 1362.827 | 1.9999 | 458.6436 | 2.0001 | 83.58151
2.4832 | 1366.155 | 2.0001 | 458.6914 | 2.0001 | 83.61884
2.4746 | 1369.487 | 1.9999 | 458.739 | 1.9999 | 83.65601
2.4654 | 1372.819 | 1.9999 | 458.7862 | 1.9999 | 83.69301
2.456 | 1376.148 | 1.9999 | 458.8331 | 1.9999 | 83.72984
2.4475 | 1379.468 | 2.0001 | 458.8796 | 2.0001 | 83.76654
2.4383 | 1382.774 | 1.9999 | 458.9258 | 2.0001 | 83.80307
2.4289 | 1386.064 | 2.0001 | 458.9717 | 2.0001 | 83.83944
2.4186 | 1389.337 | 2.0001 | 459.0172 | 1.9999 | 83.87566
2.4078 | 1392.594 | 1.9999 | 459.0625 | 2.0001 | 83.91172
2.3962 | 1395.831 | 1.9999 | 459.1075 | 2.0001 | 83.94761
2.3821 | 1399.054 | 2.0001 | 459.1521 | 2.0001 | 83.98336
2.3699 | 1402.259 | 1.9999 | 459.1964 | 1.9999 | 84.01896
2.3552 | 1405.434 | 1.9999 | 459.2404 | 1.9999 | 84.05441
2.3397 | 1408.582 | 1.9999 | 459.2842 | 2.0001 | 84.08971
2.3226 | 1411.699 | 2.0001 | 459.3276 | 2.0001 | 84.12487
2.303 | 1414.7856 | 1.9999 | 459.3707 | 2.0001 | 84.15987
2.2822 | 1417.84 | 1.9999 | 459.4135 | 1.9999 | 84.19471
2.2591 | 1420.854 | 1.9999 | 459.456 | 1.9999 | 84.22942
2.2306 | 1423.825 | 1.9999 | 459.4983 | 2.0001 | 84.26398
2.1991 | 1426.745 | 1.9999 | 459.5403 | 1.9999 | 84.29839
2.1615 | 1429.607 | 2.0001 | 459.582 | 1.9999 | 84.33266
2.1184 | 1432.3968 | 2.0001 | 459.6234 | 1.9999 | 84.36678
2.0677 | 1435.097 | 2.0001 | 459.6645 | 2.0001 | 84.40077
2.0114 | 1437.678 | 1.9999 | 459.7054 | 1.9999 | 84.43459
2.0007 | 1439.937 | 1.9999 | 459.746 | 1.9999 | 84.46827
1.9999 | 1441.803 | 1.9999 | 459.7863 | 2.0001 | 84.50182
1.9998 | 1443.31 | 1.9999 | 459.8264 | 1.9999 | 84.53523
1.9998 | 1444.61 | 1.9999 | 459.8662 | 2.0001 | 84.56848
1.9999 | 1445.716 | 1.9999 | 459.9057 | 1.9999 | 84.6016
1.9999 | 1446.657 | 2.0001 | 459.945 | 1.9999 | 84.63458
1.9999 | 1447.4608 | 2.0001 | 459.984 | 2.0001 | 84.66742
1.9999 | 1448.149 | 1.9999 | 460.0228 | 2.0001 | 84.70013
1.9999 | 1448.738 | 1.9999 | 460.0613 | 2.0001 | 84.73268
1.9999 | 1449.24 | 1.9999 | 460.0995 | 2.0001 | 84.76511
1.9999 | 1449.669 | 2.0001 | 460.1376 | 2.0001 | 84.79739
1.9999 | 1450.034 | 2.0001 | 460.1753 | 2.0001 | 84.82953
1.9999 | 1450.347 | 1.9999 | 460.2128 | 2.0001 | 84.86154
1.9996 | 1450.618 | 2.0001 | 460.2501 | 2.0001 | 84.89341
1.9999 | 1450.857 | 2.0001 | 460.2872 | 2.0001 | 84.92515
1.9999 | 1451.0736 | 1.9999 | 460.3239 | 2.0001 | 84.95674
1.9999 | 1451.273 | 2.0001 | 460.3605 | 2.0001 | 84.98821
1.9999 | 1451.46 | 1.9999 | 460.3968 | 1.9999 | 85.01954
1.9999 | 1451.637 | 1.9999 | 460.4329 | 2.0001 | 85.05074
1.9999 | 1451.805 | 2.0001 | 460.4688 | 1.9999 | 85.08179
1.9999 | 1451.966 | 2.0001 | 460.5044 | 1.9999 | 85.11271
1.9999 | 1452.122 | 2.0001 | 460.5398 | 1.9999 | 85.14349
1.9999 | 1452.271 | 2.0001 | 460.575 | 2.0001 | 85.17415
1.9999 | 1452.416 | 1.9999 | 460.6099 | 1.9999 | 85.20468
1.9999 | 1452.556 | 1.9999 | 460.6447 | 2.0001 | 85.23507
2.0001 | 1452.691 | 1.9999 | 460.6792 | 2.0001 | 85.26533
1.9999 | 1452.823 | 1.9999 | 460.7134 | 1.9999 | 85.29545
1.9999 | 1452.9504 | 2.0001 | 460.7475 | 2.0001 | 85.32544
2.0001 | 1453.075 | 2.0001 | 460.7813 | 2.0001 | 85.35531
2.0001 | 1453.196 | 2.0001 | 460.8149 | 2.0001 | 85.38503
1.9999 | 1453.313 | 2.0001 | 460.8483 | 2.0001 | 85.41464
2.0001 | 1453.428 | 1.9999 | 460.8815 | 1.9999 | 85.44412
1.9999 | 1453.54 | 1.9999 | 460.9144 | 2.0001 | 85.47344
1.9999 | 1453.649 | 1.9999 | 460.9472 | 2.0001 | 85.50266
1.9999 | 1453.755 | 1.9999 | 460.9797 | 1.9999 | 85.53173
1.9999 | 1453.859 | 1.9999 | 461.012 | 2.0001 | 85.56068
1.9999 | 1453.96 | 1.9999 | 461.0442 | 1.9999 | 85.58949
2.0001 | 1454.059 | 1.9999 | 461.0761 | 2.0001 | 85.61817
1.9999 | 1454.155 | 1.9999 | 461.1078 | 1.9999 | 85.64673
1.9999 | 1454.249 | 1.9999 | 461.1393 | 2.0001 | 85.67517
2.0001 | 1454.341 | 2.0001 | 461.1706 | 1.9999 | 85.70347
2.0001 | 1454.431 | 2.0001 | 461.2017 | 2.0001 | 85.73163
2.0001 | 1454.519 | 2.0001 | 461.2326 | 2.0001 | 85.75968
2.0001 | 1454.605 | 1.9999 | 461.2633 | 2.0001 | 85.78759
1.9999 | 1454.689 | 2.0001 | 461.2938 | 2.0001 | 85.81537
2.0001 | 1454.771 | 1.9999 | 461.3241 | 2.0001 | 85.84302
1.9999 | 1454.852 | 2.0001 | 461.3543 | 1.9999 | 85.87054
2.0001 | 1454.931 | 2.0001 | 461.3842 | 2.0001 | 85.89793
1.9999 | 1455.008 | 2.0001 | 461.4139 | 2.0001 | 85.9252
1.9999 | 1455.084 | 1.9999 | 461.4434 | 2.0001 | 85.95233
2.0001 | 1455.158 | 2.0001 | 461.4728 | 2.0001 | 85.97933
1.9999 | 1455.231 | 2.0001 | 461.502 | 2.0001 | 86.00622
2.0001 | 1455.3024 | 1.9999 | 461.531 | 2.0001 | 86.03297
2.0001 | 1455.373 | 2.0001 | 461.5598 | 1.9999 | 86.05959
2.0001 | 1455.441 | 2.0001 | 461.5884 | 2.0001 | 86.08608
2.0001 | 1455.509 | 1.9999 | 461.6168 | 2.0001 | 86.11244
2.0001 | 1455.575 | 1.9999 | 461.6451 | 1.9999 | 86.13869
1.9999 | 1455.64 | 1.9999 | 461.6732 | 2.0001 | 86.16481
1.9999 | 1455.704 | 1.9999 | 461.701 | 2.0001 | 86.19078
1.9999 | 1455.767 | 2.0001 | 461.7288 | 1.9999 | 86.21662
1.9999 | 1455.829 | 1.9999 | 461.7564 | 1.9999 | 86.24233
2.0001 | 1455.889 | 2.0001 | 461.7837 | 2.0001 | 86.26793
2.0001 | 1455.949 | 2.0001 | 461.8109 | 2.0001 | 86.29341
1.9999 | 1456.008 | 2.0001 | 461.838 | 1.9999 | 86.31875
1.9999 | 1456.065 | 2.0001 | 461.8648 | 2.0001 | 86.34398
1.9999 | 1456.122 | 1.9999 | 461.8916 | 2.0001 | 86.36906
2.0001 | 1456.178 | 1.9999 | 461.9181 | 1.9999 | 86.39402
2.0001 | 1456.232 | 2.0001 | 461.9445 | 2.0001 | 86.41884
2.0001 | 1456.286 | 1.9999 | 461.9707 | 1.9999 | 86.44356
2.0001 | 1456.339 | 2.0001 | 461.9968 | 1.9999 | 86.46814
2.0001 | 1456.392 | 2.0001 | 462.0227 | 2.0001 | 86.49259
1.9999 | 1456.443 | 1.9999 | 462.0484 | 1.9999 | 86.51693
2.0001 | 1456.493 | 1.9999 | 462.074 | 1.9999 | 86.54112
2.0001 | 1456.543 | 1.9999 | 462.0994 | 2.0001 | 86.5652
2.0001 | 1456.592 | 2.0001 | 462.1246 | 1.9999 | 86.58914
2.0001 | 1456.641 | 1.9999 | 462.1497 | 1.9999 | 86.61297
2.0001 | 1456.688 | 2.0001 | 462.1747 | 2.0001 | 86.63667
2.0001 | 1456.735 | 2.0001 | 462.1995 | 2.0001 | 86.66023
2.0001 | 1456.781 | 1.9999 | 462.2241 | 2.0001 | 86.68367
2.0001 | 1456.827 | 2.0001 | 462.2486 | 2.0001 | 86.70698
2.0001 | 1456.872 | 1.9999 | 462.2729 | 2.0001 | 86.73017
2.0001 | 1456.916 | 2.0001 | 462.2971 | 1.9999 | 86.75324
2.0001 | 1456.959 | 1.9999 | 462.3212 | 2.0001 | 86.77619
2.0001 | 1457.0024 | 2.0001 | 462.3451 | 2.0001 | 86.799
2.0001 | 1457.045 | 1.9999 | 462.3688 | 2.0001 | 86.82169
2.0001 | 1457.087 | 2.0001 | 462.3924 | 1.9999 | 86.84426
2.0001 | 1457.128 | 1.9999 | 462.4158 | 1.9999 | 86.86672
2.0001 | 1457.168 | 2.0001 | 462.4391 | 2.0001 | 86.88904
2.0001 | 1457.209 | 2.0001 | 462.4623 | 2.0001 | 86.91125
2.0001 | 1457.248 | 2.0001 | 462.4852 | 2.0001 | 86.93332
2.0001 | 1457.287 | 2.0001 | 462.5081 | 2.0001 | 86.95528
2.0001 | 1457.326 | 1.9999 | 462.5308 | 1.9999 | 86.97712
2.0001 | 1457.364 | 2.0001 | 462.5534 | 2.0001 | 86.99884
1.9999 | 1457.402 | 2.0001 | 462.5758 | 2.0001 | 87.02043
2.0001 | 1457.439 | 1.9999 | 462.5981 | 2.0001 | 87.04191
1.9999 | 1457.475 | 2.0001 | 462.6203 | 2.0001 | 87.06327
2.0001 | 1457.511 | 2.0001 | 462.6423 | 2.0001 | 87.08451
2.0001 | 1457.547 | 1.9999 | 462.6641 | 2.0001 | 87.10562
2.0001 | 1457.582 | 2.0001 | 462.6859 | 2.0001 | 87.12661
2.0001 | 1457.617 | 2.0001 | 462.7075 | 2.0001 | 87.1475
1.9999 | 1457.651 | 2.0001 | 462.7289 | 2.0001 | 87.14957
2.0001 | 1457.685 | 2.0001 | 462.7502
1.9999 | 1457.718 | 2.0001 | 462.7714
2.0001 | 1457.752 | 1.9999 | 462.7925
2.0001 | 1457.784 | 1.9999 | 462.8134
2.0001 | 1457.816 | 1.9999 | 462.8196
1.9999 | 1457.848
2.0001 | 1457.88
2.0001 | 1457.911
2.0001 | 1457.941
2.0001 | 1457.972
2.0001 | 1458.002
2.0001 | 1458.031
1.9999 | 1458.061
2.0001 | 1458.0896
2.0001 | 1458.118
2.0001 | 1458.146
2.0001 | 1458.174
2.0001 | 1458.202
2.0001 | 1458.229
1.9999 | 1458.256
1.9999 | 1458.283
2.0001 | 1458.309
2.0001 | 1458.335
2.0001 | 1458.3608
1.9999 | 1458.3864
2.0001 | 1458.411
1.9999 | 1458.436
2.0001 | 1458.461
2.0001 | 1458.485
2.0001 | 1458.509
2.0001 | 1458.533
2.0001 | 1458.557
2.0001 | 1458.58
2.0001 | 1458.603
2.0001 | 1458.626
2.0001 | 1458.649
2.0001 | 1458.671
2.0001 | 1458.693
2.0001 | 1458.715
2.0001 | 1458.7368
2.0001 | 1458.758
2.0001 | 1458.78
2.0001 | 1458.8008
2.0001 | 1458.822
2.0001 | 1458.826