## Sheet1
2voltage | 2capacity | 41.0voltage | 41.0capacity | 82.0voltage | 82.0capacity | 123.0voltage | 123.0capacity | 164.0voltage | 164.0capacity | 205.0voltage | 205.0capacity
3.376 | 0 | 3.1486 | 0 | 2.0003 | 0 | 2.0003 | 0 | 2.0001 | 0 | 2.0001 | 0
3.0678 | 3.333083 | 2.7686 | 3.33275 | 2.0003 | 0.02475833 | 2.0003 | 0.02260278 | 2.0003 | 0.0216 | 2.0003 | 0.01285278
2.9521 | 6.666144 | 2.6792 | 6.665567 | 2.0003 | 0.04773056 | 2.0003 | 0.03529167
2.912 | 9.999161 | 2.6365 | 9.998325 | 2.0003 | 0.06908889
2.8934 | 13.33213 | 2.6105 | 13.33118 | 2.0003 | 0.07117222
2.881 | 16.66515 | 2.5898 | 16.66397
2.8715 | 19.99811 | 2.5727 | 19.99678
2.8639 | 23.33111 | 2.5579 | 23.32951
2.8566 | 26.66412 | 2.5452 | 26.66227
2.8502 | 29.99712 | 2.5331 | 29.99507
2.8444 | 33.33014 | 2.5218 | 33.32788
2.8387 | 36.66314 | 2.5111 | 36.66073
2.8332 | 39.99612 | 2.5016 | 39.99346
2.8284 | 43.3291 | 2.4923 | 43.32628
2.8237 | 46.66207 | 2.4832 | 46.65907
2.8191 | 49.99503 | 2.4747 | 49.99181
2.8149 | 53.328 | 2.4668 | 53.32459
2.8108 | 56.66097 | 2.4587 | 56.65746
2.807 | 59.99397 | 2.4511 | 59.99025
2.8034 | 63.32692 | 2.4437 | 63.32304
2.8002 | 66.65985 | 2.4366 | 66.6558
2.7968 | 69.99279 | 2.43 | 69.98859
2.7939 | 73.32572 | 2.4234 | 73.32141
2.7911 | 76.65864 | 2.4169 | 76.65416
2.7886 | 79.99158 | 2.4106 | 79.98697
2.7861 | 83.32453 | 2.4048 | 83.31967
2.7841 | 86.65746 | 2.399 | 86.65239
2.782 | 89.9904 | 2.3932 | 89.98505
2.78 | 93.32337 | 2.3876 | 93.31772
2.7784 | 96.65636 | 2.3824 | 96.65043
2.7768 | 99.98933 | 2.3769 | 99.98318
2.7753 | 103.3223 | 2.3716 | 103.316
2.7742 | 106.6552 | 2.3664 | 106.6488
2.7729 | 109.9881 | 2.3618 | 109.9815
2.772 | 113.3211 | 2.3568 | 113.3143
2.771 | 116.654 | 2.3521 | 116.647
2.7702 | 119.987 | 2.3472 | 119.9798
2.7694 | 123.3199 | 2.3427 | 123.3125
2.7687 | 126.6529 | 2.3382 | 126.6454
2.7682 | 129.9858 | 2.3337 | 129.9781
2.7678 | 133.3187 | 2.3292 | 133.3108
2.7673 | 136.6517 | 2.325 | 136.6435
2.7668 | 139.9846 | 2.3208 | 139.9762
2.7665 | 143.3176 | 2.3164 | 143.309
2.7663 | 146.6505 | 2.3122 | 146.6418
2.766 | 149.9834 | 2.3082 | 149.9746
2.7658 | 153.3163 | 2.3042 | 153.3073
2.7657 | 156.6493 | 2.3001 | 156.64
2.7655 | 159.9822 | 2.2961 | 159.9729
2.7655 | 163.3151 | 2.2922 | 163.3057
2.7653 | 166.6481 | 2.2884 | 166.6384
2.7653 | 169.981 | 2.2845 | 169.9713
2.7653 | 173.314 | 2.2805 | 173.304
2.7653 | 176.6469 | 2.2769 | 176.6368
2.7653 | 179.9798 | 2.273 | 179.9694
2.7653 | 183.3128 | 2.2695 | 183.3022
2.7653 | 186.6457 | 2.2659 | 186.6348
2.7655 | 189.9787 | 2.2622 | 189.9675
2.7657 | 193.3116 | 2.2588 | 193.3002
2.7658 | 196.6446 | 2.2553 | 196.6329
2.7658 | 199.9775 | 2.2519 | 199.9654
2.766 | 203.3105 | 2.2484 | 203.2979
2.7661 | 206.6434 | 2.2451 | 206.6306
2.7663 | 209.9764 | 2.2417 | 209.9632
2.7665 | 213.3093 | 2.2382 | 213.2958
2.7666 | 216.6422 | 2.2346 | 216.6281
2.7668 | 219.9751 | 2.2311 | 219.9607
2.767 | 223.308 | 2.2275 | 223.2935
2.7671 | 226.641 | 2.2237 | 226.6261
2.7674 | 229.9738 | 2.22 | 229.9589
2.7676 | 233.3068 | 2.2161 | 233.2913
2.7678 | 236.6397 | 2.2121 | 236.6238
2.7679 | 239.9727 | 2.208 | 239.9566
2.7682 | 243.3056 | 2.2038 | 243.2894
2.7684 | 246.6385 | 2.1995 | 246.6223
2.7687 | 249.9715 | 2.1953 | 249.9555
2.7689 | 253.3044 | 2.1909 | 253.2883
2.7691 | 256.6374 | 2.1861 | 256.6207
2.7692 | 259.9703 | 2.1814 | 259.9534
2.7695 | 263.3033 | 2.1766 | 263.2862
2.7695 | 266.6362 | 2.1716 | 266.6189
2.7699 | 269.9692 | 2.1664 | 269.9515
2.77 | 273.3021 | 2.1609 | 273.2842
2.7703 | 276.635 | 2.1554 | 276.6168
2.7705 | 279.968 | 2.15 | 279.9493
2.7708 | 283.3009 | 2.144 | 283.2823
2.771 | 286.6339 | 2.138 | 286.615
2.7711 | 289.9668 | 2.1316 | 289.9474
2.7713 | 293.2998 | 2.1254 | 293.2805
2.7715 | 296.6327 | 2.1187 | 296.613
2.7716 | 299.9657 | 2.1117 | 299.9456
2.7718 | 303.2986 | 2.105 | 303.2781
2.7721 | 306.6315 | 2.0975 | 306.6104
2.7723 | 309.9645 | 2.0898 | 309.9427
2.7724 | 313.2974 | 2.0821 | 313.2746
2.7726 | 316.6303 | 2.074 | 316.6073
2.7728 | 319.9632 | 2.0656 | 319.9396
2.7729 | 323.2962 | 2.0569 | 323.2719
2.7731 | 326.6292 | 2.0479 | 326.6043
2.7732 | 329.9622 | 2.0388 | 329.9368
2.7734 | 333.2951 | 2.0291 | 333.269
2.7736 | 336.628 | 2.0193 | 336.6016
2.7737 | 339.961 | 2.0091 | 339.9342
2.7739 | 343.2938 | 2.0012 | 343.2625
2.7741 | 346.6267 | 2.0003 | 346.5646
2.7741 | 349.9596 | 2.0003 | 349.8387
2.7742 | 353.2926 | 2.0003 | 353.089
2.7744 | 356.6256 | 2.0003 | 356.3177
2.7744 | 359.9585 | 2.0003 | 359.5267
2.7745 | 363.2915 | 2.0001 | 362.7161
2.7745 | 366.6243 | 2.0003 | 365.887
2.7747 | 369.9573 | 2.0003 | 369.0401
2.7747 | 373.2902 | 2.0001 | 372.176
2.7749 | 376.6232 | 2.0001 | 375.2954
2.7749 | 379.9561 | 2.0003 | 378.3981
2.775 | 383.2891 | 2.0004 | 381.4846
2.775 | 386.622 | 2.0003 | 384.5551
2.775 | 389.9549 | 2.0003 | 387.6101
2.775 | 393.2878 | 2.0003 | 390.6492
2.7752 | 396.6208 | 2.0003 | 393.6731
2.7752 | 399.9537 | 2.0003 | 396.6813
2.7752 | 403.2867 | 2.0003 | 399.674
2.7752 | 406.6196 | 2.0003 | 402.6504
2.7752 | 409.9526 | 2.0001 | 405.6104
2.7753 | 413.2856 | 2.0003 | 408.5535
2.7753 | 416.6186 | 2.0001 | 411.4793
2.7752 | 419.9515 | 2.0003 | 414.3868
2.7752 | 423.2845 | 2.0003 | 417.2753
2.7752 | 426.6175 | 2.0003 | 420.1435
2.7752 | 429.9504 | 2.0001 | 422.9907
2.7752 | 433.2835 | 2.0003 | 425.8162
2.775 | 436.6164 | 2.0003 | 428.6196
2.775 | 439.9494 | 2.0004 | 431.4007
2.775 | 443.2824 | 2.0003 | 434.1601
2.7749 | 446.6153 | 2.0003 | 436.8973
2.7749 | 449.9484 | 2.0003 | 439.6123
2.7747 | 453.2813 | 2.0004 | 442.3052
2.7747 | 456.6143 | 2.0003 | 444.976
2.7745 | 459.9472 | 2.0003 | 447.6245
2.7745 | 463.2803 | 2.0003 | 450.2498
2.7744 | 466.6132 | 2.0003 | 452.8522
2.7742 | 469.9462 | 2.0003 | 455.4314
2.7742 | 473.2791 | 2.0003 | 457.9872
2.7741 | 476.6121 | 2.0003 | 460.5197
2.7739 | 479.9451 | 2.0003 | 463.0286
2.7737 | 483.278 | 2.0003 | 465.5136
2.7736 | 486.611 | 2.0003 | 467.9748
2.7734 | 489.944 | 2.0001 | 470.4123
2.7732 | 493.277 | 2.0001 | 472.8265
2.7731 | 496.61 | 2.0003 | 475.2176
2.7729 | 499.9429 | 2.0001 | 477.5859
2.7728 | 503.2759 | 2.0003 | 479.931
2.7724 | 506.6088 | 2.0003 | 482.2536
2.7723 | 509.9417 | 2.0003 | 484.5541
2.7721 | 513.2747 | 2.0003 | 486.8323
2.772 | 516.6076 | 2.0003 | 489.0886
2.7716 | 519.9406 | 2.0004 | 491.3225
2.7715 | 523.2736 | 2.0003 | 493.5348
2.7711 | 526.6065 | 2.0003 | 495.7252
2.771 | 529.9395 | 2.0003 | 497.8939
2.7707 | 533.2724 | 2.0001 | 500.0407
2.7705 | 536.6053 | 2.0001 | 502.1662
2.7702 | 539.9384 | 2.0003 | 504.27
2.7699 | 543.2713 | 2.0003 | 506.3524
2.7695 | 546.6043 | 2.0003 | 508.414
2.7694 | 549.9372 | 2.0003 | 510.4545
2.7691 | 553.2703 | 2.0003 | 512.4742
2.7687 | 556.6032 | 2.0003 | 514.4732
2.7684 | 559.9361 | 2.0003 | 516.452
2.7681 | 563.2692 | 2.0001 | 518.4105
2.7678 | 566.6022 | 2.0003 | 520.349
2.7673 | 569.9351 | 2.0003 | 522.2679
2.767 | 573.268 | 2.0003 | 524.1671
2.7666 | 576.6009 | 2.0003 | 526.0467
2.7661 | 579.934 | 2.0003 | 527.9061
2.7658 | 583.2669 | 2.0003 | 529.7458
2.7655 | 586.5999 | 2.0003 | 531.5654
2.7652 | 589.9329 | 2.0003 | 533.3647
2.7647 | 593.2659 | 2.0003 | 535.1437
2.7644 | 596.5988 | 2.0003 | 536.9023
2.7639 | 599.9319 | 2.0003 | 538.6401
2.7636 | 603.2648 | 2.0003 | 540.3569
2.7631 | 606.5978 | 2.0003 | 542.0524
2.7626 | 609.9308 | 2.018 | 543.7268
2.7623 | 613.2637 | 2.0014 | 545.3908
2.7618 | 616.5968 | 2.0003 | 547.0297
2.7613 | 619.9297 | 2.0003 | 548.6411
2.7608 | 623.2626 | 2.0003 | 550.228
2.7603 | 626.5956 | 2.0003 | 551.7914
2.7599 | 629.9286 | 2.0001 | 553.3316
2.7594 | 633.2616 | 2.0003 | 554.848
2.7589 | 636.5945 | 2.0003 | 556.3408
2.7584 | 639.9275 | 2.0003 | 557.8095
2.7578 | 643.2604 | 2.0003 | 559.2537
2.7573 | 646.5933 | 2.0003 | 560.6731
2.757 | 649.9263 | 2.0003 | 562.0673
2.7563 | 653.2593 | 2.0003 | 563.436
2.7558 | 656.5922 | 2.0003 | 564.7784
2.7552 | 659.9252 | 2.0003 | 566.0944
2.7545 | 663.2582 | 2.0003 | 567.3832
2.754 | 666.5912 | 2.0003 | 568.6448
2.7534 | 669.9241 | 2.0003 | 569.8785
2.7529 | 673.257 | 2.0003 | 571.0836
2.7523 | 676.59 | 2.0003 | 572.26
2.7516 | 679.9231 | 2.0003 | 573.4073
2.751 | 683.256 | 2.0003 | 574.5249
2.7505 | 686.589 | 2.0003 | 575.6128
2.7499 | 689.922 | 2.0001 | 576.6707
2.7492 | 693.2548 | 2.0003 | 577.6989
2.7486 | 696.5878 | 2.0003 | 578.6972
2.7479 | 699.9207 | 2.0003 | 579.666
2.7473 | 703.2537 | 2.0001 | 580.6056
2.7466 | 706.5868 | 2.0003 | 581.5169
2.7458 | 709.9197 | 2.0003 | 582.4
2.7453 | 713.2526 | 2.0003 | 583.2559
2.7445 | 716.5856 | 2.0003 | 584.0851
2.7437 | 719.9185 | 2.0003 | 584.8886
2.7431 | 723.2515 | 2.0001 | 585.667
2.7424 | 726.5844 | 2.0003 | 586.4213
2.7416 | 729.9174 | 2.0003 | 587.1518
2.741 | 733.2504 | 2.0003 | 587.8594
2.7402 | 736.5833 | 2.0001 | 588.5441
2.7395 | 739.9163 | 2.0003 | 589.2071
2.7387 | 743.2492 | 2.0003 | 589.8484
2.7379 | 746.5821 | 2.0003 | 590.469
2.7373 | 749.9151 | 2.0001 | 591.0692
2.7365 | 753.2481 | 2.0003 | 591.6501
2.7357 | 756.5812 | 2.0003 | 592.2121
2.7349 | 759.914 | 2.0003 | 592.7558
2.734 | 763.2469 | 2.0003 | 593.2817
2.7332 | 766.5799 | 2.0003 | 593.7903
2.7324 | 769.9129 | 2.0003 | 594.2823
2.7316 | 773.2458 | 2.0003 | 594.7581
2.7308 | 776.5788 | 2.0001 | 595.2184
2.7302 | 779.9117 | 2.0001 | 595.6637
2.7292 | 783.2447 | 2.0003 | 596.0947
2.7284 | 786.5777 | 2.0003 | 596.5121
2.7276 | 789.9107 | 2.0003 | 596.9163
2.7268 | 793.2436 | 2.0003 | 597.3076
2.726 | 796.5765 | 2.0003 | 597.6867
2.725 | 799.9095 | 2.0003 | 598.0541
2.7242 | 803.2424 | 2.0001 | 598.4101
2.7232 | 806.5754 | 2.0003 | 598.7552
2.7224 | 809.9083 | 2.0003 | 599.0896
2.7215 | 813.2412 | 2.0001 | 599.4136
2.7207 | 816.5742 | 2.0003 | 599.7273
2.7197 | 819.9071 | 2.0003 | 600.0313
2.7187 | 823.2402 | 2.0003 | 600.3258
2.7179 | 826.5731 | 2.0003 | 600.611
2.7169 | 829.906 | 2.002 | 600.8894
2.716 | 833.2389 | 2.0003 | 601.1605
2.7152 | 836.5719 | 2.0003 | 601.4215
2.7142 | 839.9048 | 2.0003 | 601.6748
2.7132 | 843.2377 | 2.0003 | 601.9213
2.7123 | 846.5707 | 2.0003 | 602.1615
2.7113 | 849.9035 | 2.0003 | 602.3956
2.7103 | 853.2364 | 2.0001 | 602.6242
2.7094 | 856.5694 | 2.0001 | 602.8476
2.7084 | 859.9024 | 2.0003 | 603.0658
2.7074 | 863.2353 | 2.0003 | 603.2792
2.7065 | 866.5681 | 2.0001 | 603.488
2.7053 | 869.9011 | 2.0003 | 603.6924
2.7044 | 873.234 | 2.0001 | 603.8924
2.7034 | 876.5668 | 2.0003 | 604.0884
2.7024 | 879.8998 | 2.0003 | 604.2803
2.7013 | 883.2328 | 2.0001 | 604.4684
2.7003 | 886.5657 | 2.0003 | 604.6525
2.6992 | 889.8986 | 2.0001 | 604.8331
2.6982 | 893.2316 | 2.0001 | 605.0101
2.6973 | 896.5644 | 2.0003 | 605.1836
2.6961 | 899.8973 | 2.0003 | 605.3536
2.6952 | 903.2303 | 2.0003 | 605.5202
2.694 | 906.5634 | 2.0003 | 605.6836
2.6931 | 909.8963 | 2.0001 | 605.8437
2.6919 | 913.2292 | 2.0003 | 606.0008
2.6908 | 916.562 | 2.0003 | 606.1547
2.6898 | 919.895 | 2.0003 | 606.3057
2.6887 | 923.2278 | 2.0003 | 606.4536
2.6876 | 926.5608 | 2.0003 | 606.5987
2.6865 | 929.8937 | 2.0004 | 606.741
2.6853 | 933.2267 | 2.0003 | 606.8808
2.6842 | 936.5596 | 2.0003 | 607.018
2.6831 | 939.8924 | 2.0003 | 607.1526
2.6819 | 943.2252 | 2.0003 | 607.2848
2.6808 | 946.5582 | 2.0003 | 607.4147
2.6797 | 949.8912 | 2.0003 | 607.5422
2.6786 | 953.2241 | 2.0003 | 607.6674
2.6774 | 956.557 | 2.0003 | 607.7904
2.6763 | 959.8899 | 2.0003 | 607.9109
2.6752 | 963.2228 | 2.0003 | 608.0292
2.6739 | 966.5557 | 2.0004 | 608.1452
2.6728 | 969.8886 | 2.0003 | 608.2592
2.6715 | 973.2216 | 2.0003 | 608.3708
2.6703 | 976.5545 | 2.0003 | 608.4804
2.669 | 979.8875 | 2.0003 | 608.5878
2.6679 | 983.2204 | 2.0003 | 608.6931
2.6666 | 986.5533 | 2.0003 | 608.7964
2.6653 | 989.8862 | 2.0004 | 608.8976
2.6642 | 993.2191 | 2.0003 | 608.9969
2.6631 | 996.5522 | 2.0003 | 609.0942
2.6618 | 999.8851 | 2.0003 | 609.1896
2.6605 | 1003.218 | 2.0003 | 609.2831
2.6592 | 1006.551 | 2.0003 | 609.3747
2.6579 | 1009.884 | 2.0004 | 609.4644
2.6566 | 1013.217 | 2.0003 | 609.5525
2.6553 | 1016.5496 | 2.0003 | 609.6386
2.654 | 1019.882 | 2.0003 | 609.7231
2.6527 | 1023.215 | 2.0003 | 609.8058
2.6515 | 1026.548 | 2.0003 | 609.8869
2.6502 | 1029.881 | 2.0003 | 609.9664
2.6489 | 1033.214 | 2.0003 | 610.0442
2.6476 | 1036.547 | 2.0003 | 610.1206
2.6461 | 1039.88 | 2.0003 | 610.1955
2.6448 | 1043.213 | 2.0003 | 610.269
2.6434 | 1046.5456 | 2.0003 | 610.341
2.6421 | 1049.878 | 2.0003 | 610.4116
2.6407 | 1053.211 | 2.0003 | 610.481
2.6394 | 1056.544 | 2.0001 | 610.5492
2.6379 | 1059.877 | 2.0001 | 610.616
2.6366 | 1063.21 | 2.0003 | 610.6816
2.635 | 1066.543 | 2.0003 | 610.746
2.6337 | 1069.876 | 2.0003 | 610.8094
2.6323 | 1073.209 | 2.0003 | 610.8716
2.6308 | 1076.542 | 2.0003 | 610.9326
2.6292 | 1079.8744 | 2.0003 | 610.9926
2.6277 | 1083.207 | 2.0003 | 611.0515
2.6263 | 1086.54 | 2.0003 | 611.1095
2.6248 | 1089.873 | 2.0003 | 611.1664
2.6232 | 1093.206 | 2.0003 | 611.2225
2.6218 | 1096.539 | 2.0003 | 611.2777
2.6203 | 1099.871 | 2.0003 | 611.3322
2.6187 | 1103.204 | 2.0001 | 611.3857
2.6171 | 1106.537 | 2.0003 | 611.4385
2.6155 | 1109.87 | 2.0003 | 611.4906
2.614 | 1113.203 | 2.0003 | 611.5419
2.6124 | 1116.536 | 2.0003 | 611.5924
2.6106 | 1119.869 | 2.0003 | 611.6423
2.609 | 1123.202 | 2.0004 | 611.6915
2.6074 | 1126.534 | 2.0004 | 611.7401
2.6058 | 1129.867 | 2.0003 | 611.7881
2.6042 | 1133.2 | 2.0003 | 611.8354
2.6024 | 1136.533 | 2.0004 | 611.8821
2.6008 | 1139.866 | 2.0003 | 611.9283
2.599 | 1143.199 | 2.0003 | 611.9737
2.5973 | 1146.532 | 2.0003 | 612.0187
2.5955 | 1149.865 | 2.0003 | 612.0631
2.5937 | 1153.197 | 2.0003 | 612.1069
2.5919 | 1156.53 | 2.0003 | 612.1501
2.59 | 1159.863 | 2.0003 | 612.1927
2.5882 | 1163.196 | 2.0003 | 612.2348
2.5863 | 1166.529 | 2.0003 | 612.2764
2.5845 | 1169.862 | 2.0003 | 612.3174
2.5826 | 1173.194 | 2.0003 | 612.3579
2.5805 | 1176.5272 | 2.0004 | 612.3978
2.5787 | 1179.86 | 2.0003 | 612.4372
2.5766 | 1183.193 | 2.0003 | 612.476
2.5745 | 1186.526 | 2.0003 | 612.5144
2.5724 | 1189.859 | 2.0003 | 612.5523
2.5705 | 1193.192 | 2.0003 | 612.5896
2.5682 | 1196.524 | 2.0003 | 612.6264
2.5661 | 1199.857 | 2.0003 | 612.6628
2.564 | 1203.19 | 2.0003 | 612.6987
2.5618 | 1206.523 | 2.0003 | 612.734
2.5595 | 1209.856 | 2.0003 | 612.7689
2.5573 | 1213.189 | 2.0003 | 612.8032
2.555 | 1216.522 | 2.0003 | 612.8371
2.5526 | 1219.854 | 2.0003 | 612.8706
2.5503 | 1223.1872 | 2.0003 | 612.9036
2.5479 | 1226.52 | 2.0003 | 612.936
2.5453 | 1229.853 | 2.0003 | 612.968
2.5429 | 1233.186 | 2.0003 | 612.9996
2.5402 | 1236.519 | 2.0003 | 613.0308
2.5377 | 1239.851 | 2.0003 | 613.0615
2.535 | 1243.184 | 2.0003 | 613.0917
2.5323 | 1246.517 | 2.0003 | 613.1215
2.5295 | 1249.85 | 2.0003 | 613.1509
2.5268 | 1253.183 | 2.0003 | 613.1798
2.5237 | 1256.516 | 2.0003 | 613.2084
2.5208 | 1259.848 | 2.0003 | 613.2364
2.5177 | 1263.181 | 2.0003 | 613.2641
2.5147 | 1266.514 | 2.0003 | 613.2914
2.5114 | 1269.847 | 2.0003 | 613.3181
2.5081 | 1273.18 | 2.0003 | 613.3445
2.5048 | 1276.513 | 2.0003 | 613.3706
2.5014 | 1279.845 | 2.0003 | 613.3962
2.4976 | 1283.178 | 2.0003 | 613.4214
2.494 | 1286.511 | 2.0004 | 613.4462
2.4903 | 1289.844 | 2.0003 | 613.4706
2.4863 | 1293.177 | 2.0003 | 613.4946
2.4823 | 1296.509 | 2.0004 | 613.5183
2.4779 | 1299.842 | 2.0003 | 613.5415
2.4737 | 1303.175 | 2.0003 | 613.5644
2.4692 | 1306.508 | 2.0003 | 613.5869
2.4645 | 1309.841 | 2.0004 | 613.6092
2.4598 | 1313.173 | 2.0003 | 613.6309
2.4547 | 1316.506 | 2.0003 | 613.6524
2.4495 | 1319.839 | 2.0003 | 613.6733
2.4439 | 1323.172 | 2.0003 | 613.6796
2.4384 | 1326.504
2.4322 | 1329.837
2.426 | 1333.17
2.4192 | 1336.503
2.4124 | 1339.836
2.4051 | 1343.168
2.3972 | 1346.501
2.389 | 1349.834
2.3806 | 1353.167
2.3713 | 1356.5
2.3614 | 1359.832
2.3508 | 1363.165
2.34 | 1366.498
2.3277 | 1369.8304
2.3145 | 1373.1632
2.3003 | 1376.496
2.2855 | 1379.829
2.2684 | 1383.161
2.2495 | 1386.494
2.2287 | 1389.827
2.2064 | 1393.159
2.1803 | 1396.492
2.1504 | 1399.825
2.1164 | 1403.157
2.0783 | 1406.49
2.0317 | 1409.823
2.003 | 1413.089
2.0004 | 1416.088
2.0001 | 1418.819
2.0003 | 1421.318
2.0003 | 1423.602
2.0003 | 1425.688
2.0003 | 1427.59
2.002 | 1429.317
2.0001 | 1430.85
2.0003 | 1432.241
2.0003 | 1433.476
2.0001 | 1434.564
2.0001 | 1435.515
2.0003 | 1436.3408
2.0003 | 1437.054
2.0003 | 1437.667
2.0003 | 1438.192
2.0003 | 1438.642
2.0003 | 1439.028
2.0003 | 1439.362
2.0003 | 1439.6536
1.9999 | 1439.91
2.0003 | 1440.141
2.0003 | 1440.351
2.0001 | 1440.544
2.0003 | 1440.724
2.0003 | 1440.893
2.0003 | 1441.053
2.0003 | 1441.205
2.0003 | 1441.35
2.0003 | 1441.489
2.0003 | 1441.622
2.0003 | 1441.75
2.0003 | 1441.873
2.0003 | 1441.992
2.0003 | 1442.107
2.0003 | 1442.218
2.0003 | 1442.325
2.0003 | 1442.43
2.0003 | 1442.531
2.0003 | 1442.63
2.0003 | 1442.726
2.0003 | 1442.819
2.0003 | 1442.911
2.0004 | 1443
2.0003 | 1443.087
2.0003 | 1443.172
2.0003 | 1443.255
2.0003 | 1443.336
2.0003 | 1443.416
2.0003 | 1443.494
2.0004 | 1443.57
2.0003 | 1443.645
2.0003 | 1443.718
2.0003 | 1443.79
2.0003 | 1443.861
2.0003 | 1443.9304
2.0003 | 1443.999
2.0004 | 1444.065
2.0004 | 1444.131
2.0003 | 1444.196
2.0003 | 1444.259
2.0003 | 1444.321
2.0003 | 1444.383
2.0003 | 1444.443
2.0003 | 1444.502
2.0003 | 1444.56
2.0003 | 1444.618
2.0003 | 1444.674
2.0003 | 1444.729
2.0003 | 1444.784
2.0004 | 1444.8376
2.0004 | 1444.891
2.0004 | 1444.943
2.0003 | 1444.994
2.0003 | 1445.045
2.0003 | 1445.095
2.0003 | 1445.144
2.0003 | 1445.192
2.0003 | 1445.24
2.0003 | 1445.287
2.0003 | 1445.333
2.0003 | 1445.379
2.0003 | 1445.424
2.0004 | 1445.469
2.0003 | 1445.5128
2.0003 | 1445.556
2.0003 | 1445.599
2.0003 | 1445.641
2.0003 | 1445.6832
2.0003 | 1445.724
2.0003 | 1445.765
2.0003 | 1445.805
2.0003 | 1445.845
2.0003 | 1445.884
2.0003 | 1445.923
2.0003 | 1445.961
2.0003 | 1445.999
2.0003 | 1446.036
2.0003 | 1446.073
2.0003 | 1446.109
2.0003 | 1446.1456
2.0003 | 1446.181
2.0004 | 1446.217
2.0003 | 1446.251
2.0003 | 1446.286
2.0003 | 1446.32
2.0003 | 1446.3536
2.0003 | 1446.387
2.0003 | 1446.42
2.0003 | 1446.4528
2.0003 | 1446.485
2.0003 | 1446.517
2.0003 | 1446.548
2.0003 | 1446.58
2.0003 | 1446.611
2.0003 | 1446.642
2.0003 | 1446.672
2.0003 | 1446.702
2.0003 | 1446.732
2.0003 | 1446.761
2.0004 | 1446.791
2.0003 | 1446.819
2.0003 | 1446.848
2.0003 | 1446.876
2.0003 | 1446.904
2.0003 | 1446.932
2.0004 | 1446.96
2.0003 | 1446.987
2.0003 | 1447.014
2.0003 | 1447.041
2.0003 | 1447.067
2.0003 | 1447.093
2.0004 | 1447.119
2.0003 | 1447.145
2.0003 | 1447.171
2.0003 | 1447.196
2.0003 | 1447.221
2.0004 | 1447.246
2.0003 | 1447.271
2.0003 | 1447.295
2.0003 | 1447.319
2.0003 | 1447.343
2.0003 | 1447.367
2.0003 | 1447.391
2.0004 | 1447.414
2.0003 | 1447.438
2.0004 | 1447.461
2.0003 | 1447.483
2.0003 | 1447.506
2.0003 | 1447.529
2.0003 | 1447.551
2.0003 | 1447.573
2.0003 | 1447.595
2.0004 | 1447.617
2.0003 | 1447.638
2.0003 | 1447.66
2.0003 | 1447.6808
2.0003 | 1447.702
2.0003 | 1447.721