## Sheet1
2voltage | 2capacity | 133.0voltage | 133.0capacity | 266.0voltage | 266.0capacity | 399.0voltage | 399.0capacity | 532.0voltage | 532.0capacity | 665.0voltage | 665.0capacity
3.6409 | 0 | 3.6579 | 0 | 2 | 0 | 2.0004 | 0 | 2.0004 | 0 | 2.0002 | 0
3.4639 | 1.249592 | 3.467 | 1.249569 | 2.0002 | 0.02211111 | 2.0004 | 0.004186111 | 2.0004 | 0.002069444 | 2.0002 | 0.004152778
3.3253 | 2.499169 | 3.3274 | 2.499097 | 2.0002 | 0.04336389
3.2572 | 3.748703 | 3.2584 | 3.748603 | 2 | 0.04753056
3.2211 | 4.998239 | 3.2211 | 4.9981
3.197 | 6.247764 | 3.1958 | 6.247592
3.1814 | 7.497289 | 3.1788 | 7.497075
3.1698 | 8.746814 | 3.1662 | 8.746528
3.1606 | 9.996328 | 3.1575 | 9.996122
3.1531 | 11.24584 | 3.1509 | 11.24571
3.1467 | 12.49536 | 3.1462 | 12.49537
3.1414 | 13.74485 | 3.1423 | 13.74498
3.1364 | 14.99434 | 3.1394 | 14.99459
3.132 | 16.24384 | 3.1368 | 16.24421
3.128 | 17.49334 | 3.1347 | 17.49366
3.1243 | 18.74283 | 3.1328 | 18.74312
3.121 | 19.99233 | 3.131 | 19.99273
3.1176 | 21.24181 | 3.1294 | 21.24229
3.1146 | 22.49129 | 3.128 | 22.49171
3.1115 | 23.7408 | 3.1267 | 23.74115
3.1086 | 24.99029 | 3.1254 | 24.99064
3.1057 | 26.23979 | 3.1239 | 26.24014
3.103 | 27.48929 | 3.1228 | 27.48965
3.1002 | 28.73878 | 3.1217 | 28.7389
3.0976 | 29.98827 | 3.1204 | 29.98841
3.0952 | 31.23776 | 3.1193 | 31.23782
3.0928 | 32.48727 | 3.1183 | 32.4873
3.0904 | 33.73677 | 3.1172 | 33.73684
3.0879 | 34.98626 | 3.1162 | 34.98648
3.0858 | 36.23576 | 3.1152 | 36.23602
3.0836 | 37.48523 | 3.1141 | 37.48548
3.0817 | 38.73472 | 3.1131 | 38.73498
3.0796 | 39.98421 | 3.1122 | 39.98429
3.0776 | 41.23369 | 3.1112 | 41.23366
3.0757 | 42.48318 | 3.1102 | 42.4828
3.0739 | 43.73269 | 3.1094 | 43.73217
3.0723 | 44.98216 | 3.1086 | 44.98153
3.0705 | 46.23164 | 3.1076 | 46.23097
3.0691 | 47.48112 | 3.1068 | 47.48048
3.0675 | 48.7306 | 3.106 | 48.73003
3.066 | 49.98008 | 3.1052 | 49.97953
3.0649 | 51.22957 | 3.1044 | 51.22893
3.0636 | 52.47907 | 3.1036 | 52.4783
3.0623 | 53.72856 | 3.1028 | 53.72769
3.061 | 54.97803 | 3.102 | 54.97713
3.06 | 56.22752 | 3.1013 | 56.22681
3.0589 | 57.47701 | 3.1005 | 57.47642
3.0579 | 58.72648 | 3.0999 | 58.72584
3.0568 | 59.97594 | 3.0991 | 59.97509
3.056 | 61.22542 | 3.0984 | 61.22448
3.0552 | 62.4749 | 3.0978 | 62.47388
3.0544 | 63.72438 | 3.0971 | 63.72336
3.0537 | 64.97385 | 3.0963 | 64.97289
3.0529 | 66.22332 | 3.0957 | 66.22226
3.0523 | 67.47279 | 3.0952 | 67.47152
3.0516 | 68.72227 | 3.0946 | 68.72097
3.051 | 69.97174 | 3.0938 | 69.97051
3.0503 | 71.22122 | 3.0933 | 71.22009
3.0497 | 72.47071 | 3.0926 | 72.46956
3.0492 | 73.72018 | 3.092 | 73.71898
3.0487 | 74.96964 | 3.0913 | 74.96841
3.0481 | 76.2191 | 3.0909 | 76.21789
3.0478 | 77.46858 | 3.0904 | 77.46732
3.0473 | 78.71804 | 3.0897 | 78.71669
3.0468 | 79.96753 | 3.0891 | 79.96616
3.0465 | 81.21699 | 3.0886 | 81.21551
3.046 | 82.46648 | 3.0879 | 82.46491
3.0455 | 83.71596 | 3.0876 | 83.71433
3.0452 | 84.96543 | 3.087 | 84.96377
3.0449 | 86.21489 | 3.0865 | 86.21324
3.0445 | 87.46438 | 3.086 | 87.46273
3.044 | 88.71386 | 3.0855 | 88.71233
3.0437 | 89.96332 | 3.085 | 89.96181
3.0434 | 91.21279 | 3.0846 | 91.21125
3.0431 | 92.46226 | 3.0841 | 92.46068
3.0429 | 93.71173 | 3.0836 | 93.71013
3.0426 | 94.96121 | 3.0831 | 94.95967
3.0423 | 96.2107 | 3.0826 | 96.20913
3.042 | 97.46018 | 3.0821 | 97.45862
3.0416 | 98.70964 | 3.0817 | 98.70814
3.0415 | 99.95912 | 3.0812 | 99.9576
3.0411 | 101.2086 | 3.0808 | 101.2071
3.041 | 102.4581 | 3.0804 | 102.4565
3.0407 | 103.7075 | 3.0799 | 103.706
3.0403 | 104.957 | 3.0796 | 104.9553
3.0402 | 106.2065 | 3.0791 | 106.2047
3.04 | 107.456 | 3.0787 | 107.4542
3.0399 | 108.7054 | 3.0783 | 108.7037
3.0395 | 109.9549 | 3.0779 | 109.9531
3.0394 | 111.2044 | 3.0775 | 111.2025
3.0392 | 112.4539 | 3.0771 | 112.4519
3.0389 | 113.7034 | 3.0768 | 113.7011
3.0387 | 114.9529 | 3.0763 | 114.9506
3.0386 | 116.2023 | 3.076 | 116.2
3.0384 | 117.4518 | 3.0755 | 117.4494
3.0382 | 118.7013 | 3.0752 | 118.6987
3.0381 | 119.9508 | 3.0749 | 119.9481
3.0379 | 121.2002 | 3.0744 | 121.1976
3.0378 | 122.4497 | 3.0741 | 122.4469
3.0376 | 123.6992 | 3.0737 | 123.6963
3.0374 | 124.9487 | 3.0734 | 124.9456
3.0373 | 126.1982 | 3.0731 | 126.1951
3.0371 | 127.4476 | 3.0726 | 127.4446
3.0369 | 128.6971 | 3.0725 | 128.6941
3.0369 | 129.9466 | 3.0721 | 129.9435
3.0368 | 131.1961 | 3.0718 | 131.193
3.0365 | 132.4455 | 3.0715 | 132.4425
3.0365 | 133.695 | 3.0712 | 133.6919
3.0363 | 134.9445 | 3.0707 | 134.9414
3.0361 | 136.194 | 3.0705 | 136.1909
3.036 | 137.4435 | 3.07 | 137.4404
3.0358 | 138.693 | 3.0697 | 138.6899
3.0358 | 139.9424 | 3.0695 | 139.9394
3.0357 | 141.1919 | 3.0691 | 141.1889
3.0355 | 142.4414 | 3.0687 | 142.4384
3.0353 | 143.6908 | 3.0684 | 143.6879
3.0353 | 144.9403 | 3.0683 | 144.9374
3.0352 | 146.1898 | 3.0679 | 146.1869
3.035 | 147.4393 | 3.0675 | 147.4364
3.035 | 148.6887 | 3.0673 | 148.6859
3.035 | 149.9382 | 3.067 | 149.9353
3.0349 | 151.1877 | 3.0666 | 151.1848
3.0347 | 152.4371 | 3.0663 | 152.4343
3.0345 | 153.6866 | 3.066 | 153.6837
3.0344 | 154.9361 | 3.0658 | 154.9332
3.0344 | 156.1856 | 3.0655 | 156.1828
3.0342 | 157.4351 | 3.0652 | 157.4323
3.034 | 158.6845 | 3.0649 | 158.6817
3.034 | 159.934 | 3.0645 | 159.9313
3.0339 | 161.1835 | 3.0642 | 161.1809
3.0339 | 162.433 | 3.0641 | 162.4303
3.0337 | 163.6824 | 3.0637 | 163.6797
3.0337 | 164.9319 | 3.0634 | 164.9291
3.0336 | 166.1814 | 3.0631 | 166.1786
3.0336 | 167.4309 | 3.0629 | 167.428
3.0334 | 168.6803 | 3.0626 | 168.6775
3.0332 | 169.9298 | 3.0623 | 169.9269
3.0332 | 171.1793 | 3.062 | 171.1764
3.0332 | 172.4288 | 3.0616 | 172.4259
3.0331 | 173.6783 | 3.0615 | 173.6753
3.0331 | 174.9278 | 3.0612 | 174.9247
3.0329 | 176.1772 | 3.061 | 176.1742
3.0329 | 177.4267 | 3.0607 | 177.4237
3.0328 | 178.6762 | 3.0605 | 178.6731
3.0328 | 179.9256 | 3.0602 | 179.9226
3.0328 | 181.1751 | 3.0599 | 181.172
3.0326 | 182.4246 | 3.0595 | 182.4215
3.0324 | 183.6741 | 3.0594 | 183.6709
3.0324 | 184.9235 | 3.0591 | 184.9204
3.0324 | 186.173 | 3.0587 | 186.1698
3.0323 | 187.4225 | 3.0586 | 187.4193
3.0323 | 188.672 | 3.0583 | 188.6687
3.0323 | 189.9215 | 3.0579 | 189.9178
3.0321 | 191.171 | 3.0578 | 191.1671
3.0319 | 192.4204 | 3.0573 | 192.4166
3.0319 | 193.6699 | 3.0571 | 193.666
3.0319 | 194.9194 | 3.057 | 194.9155
3.0318 | 196.1689 | 3.0566 | 196.1651
3.0318 | 197.4184 | 3.0565 | 197.4146
3.0318 | 198.6679 | 3.0562 | 198.6642
3.0316 | 199.9173 | 3.0558 | 199.9134
3.0316 | 201.1668 | 3.0558 | 201.1629
3.0315 | 202.4163 | 3.0555 | 202.4124
3.0315 | 203.6658 | 3.055 | 203.6618
3.0313 | 204.9153 | 3.0549 | 204.9112
3.0313 | 206.1648 | 3.0545 | 206.1604
3.0313 | 207.4143 | 3.0544 | 207.4098
3.0311 | 208.6637 | 3.0541 | 208.6592
3.0311 | 209.9132 | 3.0537 | 209.9086
3.031 | 211.1627 | 3.0536 | 211.158
3.031 | 212.4122 | 3.0532 | 212.4075
3.031 | 213.6616 | 3.0531 | 213.657
3.031 | 214.9111 | 3.0528 | 214.9065
3.0308 | 216.1606 | 3.0526 | 216.1558
3.0308 | 217.4101 | 3.0523 | 217.4051
3.0307 | 218.6595 | 3.052 | 218.6546
3.0307 | 219.909 | 3.0518 | 219.9042
3.0307 | 221.1585 | 3.0516 | 221.1539
3.0307 | 222.408 | 3.0513 | 222.4033
3.0305 | 223.6575 | 3.051 | 223.6527
3.0305 | 224.9069 | 3.0507 | 224.902
3.0303 | 226.1564 | 3.0505 | 226.1516
3.0303 | 227.4059 | 3.0502 | 227.401
3.0303 | 228.6555 | 3.05 | 228.6505
3.0302 | 229.905 | 3.0497 | 229.8999
3.0302 | 231.1544 | 3.0495 | 231.1494
3.03 | 232.4038 | 3.0492 | 232.3988
3.03 | 233.6534 | 3.0491 | 233.6483
3.03 | 234.9029 | 3.0487 | 234.8977
3.0298 | 236.1524 | 3.0486 | 236.1471
3.0298 | 237.4018 | 3.0482 | 237.3964
3.0298 | 238.6512 | 3.0479 | 238.646
3.0297 | 239.9007 | 3.0478 | 239.8954
3.0297 | 241.1502 | 3.0474 | 241.1447
3.0297 | 242.3996 | 3.0471 | 242.394
3.0295 | 243.6492 | 3.047 | 243.6435
3.0295 | 244.8986 | 3.0466 | 244.893
3.0295 | 246.148 | 3.0465 | 246.1425
3.0294 | 247.3974 | 3.0461 | 247.3919
3.0294 | 248.6468 | 3.046 | 248.6413
3.0292 | 249.8963 | 3.0457 | 249.8909
3.0292 | 251.1458 | 3.0455 | 251.1403
3.0292 | 252.3953 | 3.0452 | 252.3897
3.0292 | 253.6448 | 3.045 | 253.6391
3.029 | 254.8942 | 3.0447 | 254.8884
3.029 | 256.1435 | 3.0444 | 256.1378
3.0289 | 257.3928 | 3.0442 | 257.3873
3.0289 | 258.6424 | 3.0439 | 258.6368
3.0287 | 259.8918 | 3.0436 | 259.8862
3.0289 | 261.1412 | 3.0434 | 261.1357
3.0287 | 262.3905 | 3.0432 | 262.3851
3.0286 | 263.6399 | 3.0429 | 263.6345
3.0286 | 264.8894 | 3.0428 | 264.884
3.0286 | 266.1389 | 3.0424 | 266.1334
3.0284 | 267.3883 | 3.0421 | 267.383
3.0284 | 268.6379 | 3.042 | 268.6325
3.0284 | 269.8873 | 3.0416 | 269.882
3.0282 | 271.1368 | 3.0413 | 271.1313
3.0282 | 272.3862 | 3.0411 | 272.3808
3.0282 | 273.6356 | 3.0408 | 273.6302
3.0281 | 274.885 | 3.0407 | 274.8796
3.0281 | 276.1345 | 3.0405 | 276.1289
3.0279 | 277.3839 | 3.0402 | 277.3783
3.0279 | 278.6334 | 3.0399 | 278.6277
3.0279 | 279.8829 | 3.0397 | 279.8772
3.0277 | 281.1324 | 3.0394 | 281.1267
3.0277 | 282.3818 | 3.0392 | 282.3762
3.0277 | 283.6314 | 3.0389 | 283.6256
3.0276 | 284.8809 | 3.0386 | 284.875
3.0276 | 286.1304 | 3.0384 | 286.1245
3.0276 | 287.3798 | 3.0381 | 287.374
3.0274 | 288.6292 | 3.0379 | 288.6234
3.0273 | 289.8787 | 3.0376 | 289.8728
3.0273 | 291.1282 | 3.0374 | 291.1223
3.0273 | 292.3777 | 3.0371 | 292.3717
3.0273 | 293.627 | 3.0369 | 293.6211
3.0271 | 294.8765 | 3.0366 | 294.8706
3.0271 | 296.1261 | 3.0363 | 296.12
3.0269 | 297.3755 | 3.0361 | 297.3694
3.0269 | 298.625 | 3.0358 | 298.6189
3.0269 | 299.8745 | 3.0355 | 299.8683
3.0268 | 301.124 | 3.0353 | 301.1178
3.0268 | 302.3734 | 3.035 | 302.3673
3.0268 | 303.623 | 3.0349 | 303.6168
3.0266 | 304.8724 | 3.0347 | 304.8664
3.0266 | 306.1218 | 3.0344 | 306.1159
3.0265 | 307.3713 | 3.0342 | 307.3651
3.0265 | 308.6208 | 3.0339 | 308.6146
3.0263 | 309.8704 | 3.0336 | 309.8644
3.0263 | 311.1199 | 3.0332 | 311.114
3.0261 | 312.3693 | 3.0331 | 312.3635
3.0261 | 313.6188 | 3.0328 | 313.6132
3.0261 | 314.8683 | 3.0326 | 314.863
3.026 | 316.1178 | 3.0323 | 316.1125
3.0258 | 317.3673 | 3.0321 | 317.3619
3.0258 | 318.6168 | 3.0318 | 318.6113
3.0257 | 319.8663 | 3.0315 | 319.8608
3.0257 | 321.1158 | 3.0313 | 321.1104
3.0257 | 322.3652 | 3.031 | 322.3595
3.0257 | 323.6147 | 3.0308 | 323.6088
3.0255 | 324.8642 | 3.0305 | 324.8583
3.0255 | 326.1136 | 3.0302 | 326.1077
3.0253 | 327.3631 | 3.03 | 327.3572
3.0253 | 328.6126 | 3.0297 | 328.6067
3.0252 | 329.8621 | 3.0295 | 329.8561
3.0252 | 331.1116 | 3.0294 | 331.1056
3.025 | 332.3611 | 3.029 | 332.355
3.025 | 333.6106 | 3.0287 | 333.6045
3.025 | 334.8601 | 3.0284 | 334.854
3.0248 | 336.1096 | 3.0282 | 336.1034
3.0248 | 337.3591 | 3.0279 | 337.3531
3.0247 | 338.6086 | 3.0277 | 338.6025
3.0247 | 339.858 | 3.0276 | 339.8519
3.0247 | 341.1075 | 3.0273 | 341.1014
3.0245 | 342.357 | 3.0269 | 342.3509
3.0245 | 343.6065 | 3.0268 | 343.6004
3.0244 | 344.8559 | 3.0265 | 344.8498
3.0244 | 346.1054 | 3.0261 | 346.0993
3.0244 | 347.3548 | 3.026 | 347.3488
3.0242 | 348.6043 | 3.0257 | 348.5983
3.0242 | 349.8538 | 3.0253 | 349.8477
3.024 | 351.1033 | 3.0252 | 351.0972
3.024 | 352.3528 | 3.0248 | 352.3466
3.0239 | 353.6023 | 3.0245 | 353.596
3.0237 | 354.8517 | 3.0244 | 354.8455
3.0237 | 356.1012 | 3.024 | 356.095
3.0236 | 357.3507 | 3.0239 | 357.3445
3.0236 | 358.6002 | 3.0236 | 358.594
3.0234 | 359.8496 | 3.0234 | 359.8434
3.0234 | 361.0991 | 3.0231 | 361.0928
3.0232 | 362.3486 | 3.0229 | 362.3422
3.0232 | 363.5981 | 3.0226 | 363.5916
3.0232 | 364.8475 | 3.0223 | 364.841
3.0231 | 366.097 | 3.0221 | 366.0904
3.0229 | 367.3465 | 3.0218 | 367.3399
3.0229 | 368.5959 | 3.0216 | 368.5894
3.0229 | 369.8453 | 3.0213 | 369.839
3.0227 | 371.0948 | 3.0211 | 371.0885
3.0226 | 372.3442 | 3.0208 | 372.338
3.0226 | 373.5937 | 3.0205 | 373.5872
3.0226 | 374.8432 | 3.0205 | 374.8367
3.0224 | 376.0927 | 3.02 | 376.0861
3.0223 | 377.3421 | 3.0198 | 377.3355
3.0223 | 378.5916 | 3.0195 | 378.5849
3.0221 | 379.841 | 3.0194 | 379.8344
3.0221 | 381.0904 | 3.019 | 381.0838
3.0221 | 382.3399 | 3.0189 | 382.3332
3.0219 | 383.5893 | 3.0186 | 383.5826
3.0218 | 384.8387 | 3.0182 | 384.8321
3.0218 | 386.0882 | 3.0181 | 386.0816
3.0216 | 387.3377 | 3.0177 | 387.3309
3.0216 | 388.5872 | 3.0176 | 388.5804
3.0215 | 389.8366 | 3.0173 | 389.8301
3.0215 | 391.0861 | 3.0169 | 391.0796
3.0215 | 392.3356 | 3.0168 | 392.329
3.0213 | 393.5851 | 3.0166 | 393.5784
3.0211 | 394.8345 | 3.0163 | 394.8279
3.021 | 396.084 | 3.016 | 396.0772
3.021 | 397.3335 | 3.0156 | 397.3267
3.021 | 398.5829 | 3.0155 | 398.5761
3.0208 | 399.8324 | 3.0153 | 399.8256
3.0208 | 401.0819 | 3.015 | 401.075
3.0206 | 402.3313 | 3.0147 | 402.3244
3.0206 | 403.5808 | 3.0144 | 403.5739
3.0205 | 404.8302 | 3.0142 | 404.8233
3.0203 | 406.0797 | 3.014 | 406.0728
3.0203 | 407.3292 | 3.0137 | 407.3223
3.0202 | 408.5787 | 3.0135 | 408.5718
3.0202 | 409.8282 | 3.0132 | 409.8214
3.02 | 411.0777 | 3.0131 | 411.0709
3.02 | 412.3272 | 3.0127 | 412.3204
3.02 | 413.5766 | 3.0124 | 413.5698
3.0198 | 414.8261 | 3.0123 | 414.8192
3.0197 | 416.0756 | 3.0121 | 416.0686
3.0197 | 417.325 | 3.0118 | 417.318
3.0195 | 418.5745 | 3.0114 | 418.5674
3.0194 | 419.824 | 3.0113 | 419.8169
3.0194 | 421.0735 | 3.011 | 421.0662
3.0194 | 422.3229 | 3.0106 | 422.3159
3.0192 | 423.5724 | 3.0105 | 423.5654
3.019 | 424.8219 | 3.0103 | 424.8148
3.019 | 426.0714 | 3.01 | 426.0642
3.0189 | 427.3209 | 3.0098 | 427.3138
3.0189 | 428.5704 | 3.0095 | 428.5634
3.0187 | 429.8199 | 3.0092 | 429.8128
3.0187 | 431.0694 | 3.009 | 431.0622
3.0186 | 432.319 | 3.0087 | 432.3116
3.0186 | 433.5684 | 3.0085 | 433.5611
3.0184 | 434.8179 | 3.0082 | 434.8105
3.0182 | 436.0674 | 3.0081 | 436.0601
3.0182 | 437.3168 | 3.0077 | 437.3096
3.0181 | 438.5663 | 3.0076 | 438.5591
3.0179 | 439.8158 | 3.0073 | 439.8086
3.0179 | 441.0653 | 3.0069 | 441.0581
3.0177 | 442.3148 | 3.0068 | 442.3076
3.0177 | 443.5643 | 3.0064 | 443.5571
3.0176 | 444.8138 | 3.0061 | 444.8066
3.0174 | 446.0632 | 3.0058 | 446.056
3.0174 | 447.3128 | 3.0056 | 447.3053
3.0173 | 448.5623 | 3.0055 | 448.5546
3.0171 | 449.8117 | 3.0052 | 449.804
3.0171 | 451.0612 | 3.0048 | 451.0535
3.0169 | 452.3107 | 3.0047 | 452.3029
3.0168 | 453.5602 | 3.0043 | 453.5524
3.0168 | 454.8096 | 3.0042 | 454.8018
3.0166 | 456.0591 | 3.0039 | 456.0512
3.0166 | 457.3085 | 3.0037 | 457.3007
3.0165 | 458.558 | 3.0034 | 458.5501
3.0163 | 459.8075 | 3.0031 | 459.7997
3.0161 | 461.057 | 3.0029 | 461.0492
3.0161 | 462.3064 | 3.0026 | 462.2983
3.016 | 463.5559 | 3.0023 | 463.5475
3.016 | 464.8053 | 3.0021 | 464.7969
3.0158 | 466.0547 | 3.0018 | 466.0465
3.0156 | 467.3041 | 3.0016 | 467.2959
3.0156 | 468.5536 | 3.0013 | 468.5454
3.0155 | 469.8031 | 3.001 | 469.795
3.0153 | 471.0526 | 3.0006 | 471.0444
3.0152 | 472.302 | 3.0005 | 472.2939
3.0152 | 473.5515 | 3.0002 | 473.5435
3.015 | 474.801 | 3 | 474.7929
3.015 | 476.0505 | 2.9998 | 476.0424
3.0148 | 477.2999 | 2.9995 | 477.2918
3.0147 | 478.5494 | 2.9992 | 478.5412
3.0145 | 479.7988 | 2.999 | 479.7908
3.0145 | 481.0483 | 2.9987 | 481.0402
3.0144 | 482.2978 | 2.9984 | 482.2899
3.0142 | 483.5473 | 2.9982 | 483.5393
3.014 | 484.7968 | 2.9979 | 484.7888
3.014 | 486.0462 | 2.9977 | 486.0382
3.0139 | 487.2957 | 2.9974 | 487.2876
3.0139 | 488.5452 | 2.9971 | 488.5371
3.0137 | 489.7947 | 2.9969 | 489.7866
3.0135 | 491.0441 | 2.9966 | 491.0359
3.0134 | 492.2937 | 2.9963 | 492.2853
3.0134 | 493.5432 | 2.996 | 493.5348
3.0132 | 494.7926 | 2.9958 | 494.7842
3.0132 | 496.0421 | 2.9955 | 496.0334
3.0129 | 497.2915 | 2.9951 | 497.2827
3.0129 | 498.541 | 2.9948 | 498.5322
3.0129 | 499.7905 | 2.9947 | 499.7817
3.0127 | 501.0399 | 2.9943 | 501.0311
3.0126 | 502.2894 | 2.9942 | 502.2805
3.0124 | 503.5389 | 2.9939 | 503.53
3.0123 | 504.7884 | 2.9935 | 504.7796
3.0123 | 506.0378 | 2.9934 | 506.0292
3.0121 | 507.2872 | 2.9931 | 507.2785
3.0119 | 508.5367 | 2.9927 | 508.5279
3.0118 | 509.7862 | 2.9924 | 509.7773
3.0118 | 511.0356 | 2.9921 | 511.0267
3.0116 | 512.2852 | 2.9918 | 512.2764
3.0116 | 513.5346 | 2.9916 | 513.5259
3.0114 | 514.7841 | 2.9913 | 514.7755
3.0114 | 516.0336 | 2.9911 | 516.025
3.0113 | 517.283 | 2.9908 | 517.2745
3.0111 | 518.5324 | 2.9905 | 518.5239
3.0108 | 519.7819 | 2.9901 | 519.7734
3.0108 | 521.0314 | 2.9898 | 521.0228
3.0106 | 522.2809 | 2.9895 | 522.2723
3.0105 | 523.5303 | 2.9892 | 523.5218
3.0103 | 524.7797 | 2.989 | 524.7712
3.0103 | 526.0292 | 2.9887 | 526.0204
3.0102 | 527.2787 | 2.9884 | 527.2696
3.01 | 528.5281 | 2.988 | 528.5188
3.01 | 529.7777 | 2.9877 | 529.7682
3.0098 | 531.0272 | 2.9876 | 531.0176
3.0097 | 532.2766 | 2.9871 | 532.2671
3.0095 | 533.526 | 2.9869 | 533.5164
3.0095 | 534.7755 | 2.9866 | 534.7659
3.0094 | 536.025 | 2.9863 | 536.0152
3.0094 | 537.2744 | 2.986 | 537.2646
3.009 | 538.5239 | 2.9856 | 538.514
3.009 | 539.7734 | 2.9853 | 539.7633
3.0087 | 541.0228 | 2.9851 | 541.0128
3.0087 | 542.2722 | 2.9848 | 542.2622
3.0085 | 543.5217 | 2.9845 | 543.5116
3.0084 | 544.7711 | 2.9842 | 544.7612
3.0082 | 546.0207 | 2.9839 | 546.0106
3.0081 | 547.2701 | 2.9835 | 547.2601
3.0081 | 548.5196 | 2.9832 | 548.5095
3.0079 | 549.769 | 2.9829 | 549.7591
3.0077 | 551.0184 | 2.9826 | 551.0083
3.0077 | 552.2679 | 2.9822 | 552.2577
3.0076 | 553.5174 | 2.9819 | 553.5072
3.0074 | 554.7668 | 2.9818 | 554.7566
3.0074 | 556.0162 | 2.9813 | 556.0061
3.0073 | 557.2656 | 2.9809 | 557.2556
3.0071 | 558.5151 | 2.9806 | 558.505
3.0069 | 559.7645 | 2.9805 | 559.7545
3.0068 | 561.014 | 2.98 | 561.004
3.0066 | 562.2635 | 2.9797 | 562.2535
3.0064 | 563.513 | 2.9793 | 563.5029
3.0064 | 564.7624 | 2.979 | 564.7524
3.0063 | 566.0119 | 2.9787 | 566.0018
3.006 | 567.2612 | 2.9784 | 567.2512
3.006 | 568.5106 | 2.978 | 568.5008
3.0056 | 569.7601 | 2.9777 | 569.7503
3.0056 | 571.0096 | 2.9774 | 570.9997
3.0055 | 572.259 | 2.9771 | 572.2491
3.0053 | 573.5085 | 2.9768 | 573.4985
3.0052 | 574.758 | 2.9764 | 574.748
3.0052 | 576.0075 | 2.9759 | 575.9976
3.0048 | 577.2569 | 2.9756 | 577.2471
3.0048 | 578.5065 | 2.9753 | 578.4965
3.0047 | 579.756 | 2.975 | 579.746
3.0045 | 581.0055 | 2.9748 | 580.9953
3.0043 | 582.255 | 2.9743 | 582.2447
3.0042 | 583.5044 | 2.974 | 583.4941
3.004 | 584.7539 | 2.9737 | 584.7436
3.004 | 586.0033 | 2.9734 | 585.9929
3.0039 | 587.2528 | 2.9729 | 587.2424
3.0037 | 588.5023 | 2.9726 | 588.4919
3.0035 | 589.7517 | 2.9722 | 589.7412
3.0034 | 591.0012 | 2.9719 | 590.9906
3.0032 | 592.2506 | 2.9716 | 592.2401
3.0031 | 593.5001 | 2.9713 | 593.4894
3.0029 | 594.7496 | 2.9709 | 594.7389
3.0027 | 595.9991 | 2.9705 | 595.9884
3.0026 | 597.2485 | 2.9701 | 597.2378
3.0026 | 598.4979 | 2.9698 | 598.4872
3.0024 | 599.7474 | 2.9695 | 599.7366
3.0023 | 600.9969 | 2.9692 | 600.986
3.0021 | 602.2464 | 2.9687 | 602.2355
3.0019 | 603.4958 | 2.9685 | 603.4849
3.0018 | 604.7453 | 2.968 | 604.7344
3.0016 | 605.9947 | 2.9677 | 605.9839
3.0016 | 607.2442 | 2.9672 | 607.2335
3.0013 | 608.4937 | 2.9669 | 608.4829
3.0011 | 609.7432 | 2.9666 | 609.7324
3.001 | 610.9926 | 2.9663 | 610.982
3.0008 | 612.2421 | 2.9659 | 612.2315
3.0006 | 613.4916 | 2.9655 | 613.4809
3.0006 | 614.7411 | 2.9651 | 614.7303
3.0005 | 615.9907 | 2.9648 | 615.9798
3.0003 | 617.2401 | 2.9645 | 617.2292
3.0002 | 618.4895 | 2.964 | 618.4786
3 | 619.7389 | 2.9637 | 619.728
2.9998 | 620.9884 | 2.9634 | 620.9773
2.9997 | 622.2379 | 2.9629 | 622.2267
2.9995 | 623.4873 | 2.9625 | 623.4762
2.9993 | 624.7368 | 2.9621 | 624.7256
2.9992 | 625.9862 | 2.9619 | 625.9748
2.999 | 627.2357 | 2.9614 | 627.2243
2.9989 | 628.4852 | 2.9611 | 628.4739
2.9987 | 629.7347 | 2.9606 | 629.7233
2.9985 | 630.9842 | 2.9603 | 630.9726
2.9984 | 632.2336 | 2.96 | 632.2221
2.9982 | 633.483 | 2.9595 | 633.4715
2.9981 | 634.7324 | 2.9592 | 634.721
2.9979 | 635.9819 | 2.9588 | 635.9704
2.9977 | 637.2314 | 2.9584 | 637.2198
2.9976 | 638.4808 | 2.958 | 638.4693
2.9974 | 639.7303 | 2.9575 | 639.7189
2.9972 | 640.9797 | 2.9572 | 640.9683
2.9971 | 642.2294 | 2.9569 | 642.2179
2.9971 | 643.4788 | 2.9564 | 643.4672
2.9968 | 644.7282 | 2.9561 | 644.7166
2.9966 | 645.9776 | 2.9556 | 645.966
2.9964 | 647.2272 | 2.9553 | 647.2151
2.9963 | 648.4766 | 2.9548 | 648.4646
2.9961 | 649.7261 | 2.9545 | 649.714
2.996 | 650.9756 | 2.9542 | 650.9633
2.9956 | 652.2251 | 2.9537 | 652.2128
2.9956 | 653.4746 | 2.9532 | 653.4622
2.9955 | 654.724 | 2.9529 | 654.7116
2.9953 | 655.9736 | 2.9525 | 655.961
2.9951 | 657.2229 | 2.9521 | 657.2104
2.995 | 658.4724 | 2.9517 | 658.4598
2.9948 | 659.7218 | 2.9514 | 659.7092
2.9947 | 660.9712 | 2.9509 | 660.9588
2.9945 | 662.2208 | 2.9504 | 662.2084
2.9943 | 663.4702 | 2.95 | 663.4579
2.9942 | 664.7196 | 2.9496 | 664.7073
2.994 | 665.9691 | 2.9493 | 665.9568
2.9939 | 667.2185 | 2.949 | 667.2063
2.9935 | 668.468 | 2.9485 | 668.4557
2.9934 | 669.7174 | 2.948 | 669.7051
2.9932 | 670.9669 | 2.9477 | 670.9544
2.9931 | 672.2163 | 2.9472 | 672.2038
2.9929 | 673.4658 | 2.9469 | 673.4532
2.9927 | 674.7153 | 2.9464 | 674.7026
2.9926 | 675.9648 | 2.9461 | 675.9521
2.9924 | 677.2142 | 2.9456 | 677.2015
2.9922 | 678.4637 | 2.9451 | 678.4508
2.9921 | 679.7132 | 2.9446 | 679.7002
2.9919 | 680.9626 | 2.9443 | 680.9497
2.9918 | 682.2121 | 2.944 | 682.1992
2.9916 | 683.4616 | 2.9435 | 683.4486
2.9913 | 684.7111 | 2.943 | 684.6982
2.9911 | 685.9605 | 2.9427 | 685.9477
2.991 | 687.21 | 2.9422 | 687.1972
2.9908 | 688.4595 | 2.9417 | 688.4467
2.9906 | 689.709 | 2.9414 | 689.6962
2.9905 | 690.9585 | 2.9409 | 690.9456
2.9903 | 692.208 | 2.9406 | 692.195
2.9901 | 693.4575 | 2.9401 | 693.4446
2.99 | 694.7069 | 2.9396 | 694.694
2.9898 | 695.9564 | 2.9391 | 695.9435
2.9895 | 697.2059 | 2.9388 | 697.1929
2.9895 | 698.4553 | 2.9385 | 698.4423
2.9892 | 699.7048 | 2.938 | 699.6916
2.989 | 700.9542 | 2.9375 | 700.9412
2.9889 | 702.2037 | 2.9371 | 702.1906
2.9887 | 703.4532 | 2.9366 | 703.4401
2.9885 | 704.7027 | 2.9361 | 704.6895
2.9884 | 705.9521 | 2.9356 | 705.939
2.9882 | 707.2016 | 2.9353 | 707.1885
2.9879 | 708.451 | 2.9348 | 708.4379
2.9877 | 709.7005 | 2.9343 | 709.6873
2.9876 | 710.9501 | 2.9338 | 710.9368
2.9874 | 712.1995 | 2.9333 | 712.1861
2.9872 | 713.449 | 2.933 | 713.4357
2.9869 | 714.6983 | 2.9327 | 714.6852
2.9868 | 715.9479 | 2.932 | 715.9346
2.9866 | 717.1973 | 2.9316 | 717.1841
2.9864 | 718.4468 | 2.9312 | 718.4336
2.9864 | 719.6963 | 2.9308 | 719.6831
2.9861 | 720.9458 | 2.9303 | 720.9325
2.986 | 722.1953 | 2.9298 | 722.182
2.9856 | 723.4448 | 2.9295 | 723.4315
2.9855 | 724.6943 | 2.929 | 724.6808
2.9853 | 725.9437 | 2.9283 | 725.9306
2.9851 | 727.1931 | 2.9279 | 727.18
2.985 | 728.4425 | 2.9275 | 728.4294
2.9848 | 729.6921 | 2.927 | 729.6788
2.9845 | 730.9415 | 2.9266 | 730.9281
2.9843 | 732.191 | 2.9261 | 732.1775
2.9842 | 733.4405 | 2.9256 | 733.427
2.984 | 734.69 | 2.9251 | 734.6764
2.9839 | 735.9395 | 2.9246 | 735.9258
2.9837 | 737.189 | 2.9241 | 737.1752
2.9835 | 738.4385 | 2.9237 | 738.4247
2.9832 | 739.6879 | 2.9232 | 739.6742
2.983 | 740.9374 | 2.9227 | 740.9236
2.9829 | 742.1868 | 2.9222 | 742.173
2.9827 | 743.4361 | 2.9217 | 743.4222
2.9824 | 744.6857 | 2.9212 | 744.6716
2.9822 | 745.9351 | 2.9207 | 745.9211
2.9821 | 747.1846 | 2.9203 | 747.1706
2.9819 | 748.434 | 2.9198 | 748.4202
2.9818 | 749.6834 | 2.9191 | 749.6694
2.9816 | 750.9329 | 2.9187 | 750.9188
2.9813 | 752.1824 | 2.9183 | 752.1684
2.9811 | 753.4319 | 2.9177 | 753.4177
2.9809 | 754.6812 | 2.9174 | 754.667
2.9806 | 755.9308 | 2.9167 | 755.9164
2.9805 | 757.1803 | 2.9162 | 757.1657
2.9803 | 758.4297 | 2.9157 | 758.4151
2.9801 | 759.6792 | 2.9151 | 759.6645
2.98 | 760.9285 | 2.9146 | 760.914
2.9798 | 762.178 | 2.9141 | 762.1634
2.9795 | 763.4274 | 2.9136 | 763.4128
2.9793 | 764.6768 | 2.9132 | 764.6623
2.979 | 765.9262 | 2.9127 | 765.9116
2.9788 | 767.1757 | 2.912 | 767.1608
2.9787 | 768.4252 | 2.9116 | 768.4102
2.9785 | 769.6747 | 2.9111 | 769.6598
2.9782 | 770.9242 | 2.9104 | 770.9092
2.978 | 772.1736 | 2.9099 | 772.1587
2.9779 | 773.4231 | 2.9095 | 773.4081
2.9776 | 774.6727 | 2.9088 | 774.6576
2.9774 | 775.9221 | 2.9083 | 775.9071
2.9772 | 777.1716 | 2.9077 | 777.1566
2.9769 | 778.4212 | 2.9074 | 778.406
2.9768 | 779.6707 | 2.9069 | 779.6554
2.9766 | 780.9201 | 2.9062 | 780.9051
2.9764 | 782.1695 | 2.9057 | 782.1546
2.9763 | 783.4189 | 2.9051 | 783.4042
2.9759 | 784.6684 | 2.9044 | 784.6537
2.9756 | 785.918 | 2.904 | 785.9032
2.9755 | 787.1673 | 2.9035 | 787.1525
2.9753 | 788.4167 | 2.903 | 788.4021
2.9751 | 789.6662 | 2.9024 | 789.6516
2.9748 | 790.9157 | 2.9017 | 790.9012
2.9747 | 792.1652 | 2.9012 | 792.1507
2.9743 | 793.4147 | 2.9007 | 793.4002
2.9742 | 794.6642 | 2.9001 | 794.6495
2.974 | 795.9136 | 2.8994 | 795.8988
2.9737 | 797.163 | 2.899 | 797.1484
2.9734 | 798.4125 | 2.8983 | 798.3981
2.9734 | 799.6619 | 2.8978 | 799.6475
2.973 | 800.9113 | 2.8972 | 800.897
2.9729 | 802.1608 | 2.8967 | 802.1466
2.9727 | 803.4102 | 2.8961 | 803.3961
2.9724 | 804.6596 | 2.8956 | 804.6456
2.9722 | 805.9091 | 2.8949 | 805.8951
2.9719 | 807.1586 | 2.8943 | 807.1444
2.9717 | 808.4079 | 2.8936 | 808.3939
2.9714 | 809.6574 | 2.8932 | 809.6434
2.9713 | 810.9069 | 2.8925 | 810.893
2.9709 | 812.1564 | 2.892 | 812.1424
2.9708 | 813.4059 | 2.8914 | 813.3916
2.9706 | 814.6553 | 2.8909 | 814.6411
2.9703 | 815.9047 | 2.8901 | 815.8905
2.97 | 817.1542 | 2.8896 | 817.1398
2.9698 | 818.4036 | 2.889 | 818.3893
2.9695 | 819.6532 | 2.8883 | 819.6387
2.9693 | 820.9027 | 2.8877 | 820.8881
2.9692 | 822.1522 | 2.887 | 822.1374
2.9688 | 823.4015 | 2.8865 | 823.3869
2.9687 | 824.651 | 2.8859 | 824.6363
2.9684 | 825.9004 | 2.8854 | 825.8856
2.9682 | 827.15 | 2.8848 | 827.1351
2.9679 | 828.3994 | 2.8841 | 828.3844
2.9677 | 829.6488 | 2.8835 | 829.6338
2.9674 | 830.8983 | 2.8828 | 830.8832
2.9672 | 832.1477 | 2.8822 | 832.1326
2.9669 | 833.3972 | 2.8815 | 833.3821
2.9667 | 834.6466 | 2.881 | 834.6316
2.9664 | 835.896 | 2.8804 | 835.8811
2.9663 | 837.1456 | 2.8796 | 837.1307
2.9659 | 838.395 | 2.8791 | 838.3802
2.9658 | 839.6444 | 2.8783 | 839.6297
2.9655 | 840.8939 | 2.8777 | 840.8793
2.9653 | 842.1433 | 2.8772 | 842.1287
2.965 | 843.3928 | 2.8764 | 843.378
2.9648 | 844.6422 | 2.8759 | 844.6274
2.9645 | 845.8917 | 2.8752 | 845.8768
2.9643 | 847.1412 | 2.8744 | 847.1262
2.964 | 848.3906 | 2.8738 | 848.3756
2.9637 | 849.6401 | 2.8731 | 849.6252
2.9635 | 850.8895 | 2.8725 | 850.8746
2.9634 | 852.139 | 2.8718 | 852.124
2.963 | 853.3884 | 2.8712 | 853.3737
2.9627 | 854.6379 | 2.8706 | 854.6233
2.9625 | 855.8874 | 2.8699 | 855.8727
2.9622 | 857.1369 | 2.8691 | 857.1223
2.9619 | 858.3862 | 2.8685 | 858.3716
2.9617 | 859.6356 | 2.868 | 859.6212
2.9616 | 860.8852 | 2.8672 | 860.8706
2.9613 | 862.1346 | 2.8665 | 862.1198
2.9609 | 863.384 | 2.8657 | 863.3693
2.9608 | 864.6335 | 2.8651 | 864.6188
2.9605 | 865.8829 | 2.8644 | 865.8684
2.9601 | 867.1324 | 2.8638 | 867.1179
2.96 | 868.3818 | 2.863 | 868.3672
2.9596 | 869.6313 | 2.8623 | 869.6168
2.9595 | 870.8808 | 2.8615 | 870.8664
2.9592 | 872.1301 | 2.8609 | 872.1158
2.9588 | 873.3796 | 2.8601 | 873.3651
2.9585 | 874.6291 | 2.8594 | 874.6144
2.9584 | 875.8786 | 2.8588 | 875.864
2.958 | 877.1281 | 2.8581 | 877.1136
2.9577 | 878.3776 | 2.8573 | 878.3631
2.9575 | 879.6271 | 2.8567 | 879.6124
2.9572 | 880.8764 | 2.8559 | 880.8618
2.9571 | 882.126 | 2.8552 | 882.1112
2.9567 | 883.3754 | 2.8544 | 883.3606
2.9564 | 884.6249 | 2.8538 | 884.61
2.9563 | 885.8743 | 2.853 | 885.8594
2.9559 | 887.1238 | 2.8523 | 887.1087
2.9556 | 888.3732 | 2.8515 | 888.3581
2.9553 | 889.6227 | 2.8507 | 889.6076
2.955 | 890.8722 | 2.8499 | 890.857
2.9548 | 892.1216 | 2.8491 | 892.1062
2.9545 | 893.371 | 2.8484 | 893.3557
2.9542 | 894.6204 | 2.8476 | 894.6052
2.9538 | 895.8699 | 2.847 | 895.8548
2.9535 | 897.1194 | 2.8462 | 897.1041
2.9533 | 898.3689 | 2.8454 | 898.3535
2.953 | 899.6183 | 2.8447 | 899.6028
2.9529 | 900.8677 | 2.8438 | 900.8523
2.9525 | 902.1172 | 2.843 | 902.1017
2.9522 | 903.3667 | 2.8423 | 903.3511
2.9519 | 904.6161 | 2.8415 | 904.6004
2.9516 | 905.8656 | 2.8405 | 905.8499
2.9513 | 907.115 | 2.8399 | 907.0992
2.9509 | 908.3644 | 2.8391 | 908.3486
2.9506 | 909.6139 | 2.8383 | 909.598
2.9504 | 910.8634 | 2.8375 | 910.8475
2.9501 | 912.1129 | 2.8367 | 912.0968
2.9498 | 913.3623 | 2.8359 | 913.3462
2.9495 | 914.6118 | 2.8351 | 914.5956
2.9493 | 915.8612 | 2.8342 | 915.8451
2.949 | 917.1107 | 2.8333 | 917.0946
2.9487 | 918.3602 | 2.8325 | 918.344
2.9483 | 919.6096 | 2.8317 | 919.5934
2.948 | 920.859 | 2.8309 | 920.8428
2.9477 | 922.1084 | 2.8301 | 922.0923
2.9474 | 923.358 | 2.8292 | 923.3416
2.9472 | 924.6074 | 2.8284 | 924.5911
2.9469 | 925.8568 | 2.8275 | 925.8405
2.9466 | 927.1062 | 2.8267 | 927.09
2.9462 | 928.3557 | 2.8257 | 928.3394
2.9459 | 929.6051 | 2.8249 | 929.5888
2.9456 | 930.8546 | 2.8239 | 930.8382
2.9453 | 932.104 | 2.8231 | 932.0876
2.9448 | 933.3535 | 2.8223 | 933.3371
2.9445 | 934.6029 | 2.8213 | 934.5865
2.9442 | 935.8523 | 2.8205 | 935.8359
2.944 | 937.1018 | 2.8196 | 937.0852
2.9435 | 938.3513 | 2.8188 | 938.3348
2.9433 | 939.6006 | 2.8178 | 939.5843
2.943 | 940.85 | 2.8168 | 940.8337
2.9427 | 942.0996 | 2.8158 | 942.083
2.9424 | 943.3491 | 2.815 | 943.3325
2.9421 | 944.5986 | 2.8141 | 944.5819
2.9417 | 945.8478 | 2.8131 | 945.8313
2.9414 | 947.0973 | 2.8123 | 947.0809
2.9411 | 948.3468 | 2.8113 | 948.3305
2.9408 | 949.5963 | 2.8104 | 949.5798
2.9404 | 950.8457 | 2.8094 | 950.8292
2.9401 | 952.0951 | 2.8084 | 952.0788
2.9398 | 953.3446 | 2.8075 | 953.3282
2.9393 | 954.594 | 2.8065 | 954.5776
2.939 | 955.8435 | 2.8055 | 955.827
2.9387 | 957.093 | 2.8046 | 957.0764
2.9383 | 958.3424 | 2.8034 | 958.326
2.938 | 959.5918 | 2.8025 | 959.5754
2.9377 | 960.8412 | 2.8015 | 960.8247
2.9374 | 962.0907 | 2.8005 | 962.074
2.9371 | 963.3402 | 2.7994 | 963.3232
2.9367 | 964.5895 | 2.7984 | 964.5725
2.9362 | 965.839 | 2.7973 | 965.822
2.9359 | 967.0884 | 2.7963 | 967.0715
2.9356 | 968.3379 | 2.7952 | 968.3211
2.9353 | 969.5874 | 2.7942 | 969.5705
2.935 | 970.8368 | 2.7931 | 970.8199
2.9346 | 972.0862 | 2.792 | 972.0693
2.9341 | 973.3357 | 2.7908 | 973.3188
2.9338 | 974.5852 | 2.7899 | 974.568
2.9335 | 975.8346 | 2.7887 | 975.8174
2.9332 | 977.084 | 2.7876 | 977.0665
2.9329 | 978.3334 | 2.7865 | 978.3159
2.9325 | 979.5829 | 2.7853 | 979.5651
2.932 | 980.8323 | 2.7842 | 980.8145
2.9317 | 982.0818 | 2.7831 | 982.0643
2.9314 | 983.3313 | 2.782 | 983.3136
2.9311 | 984.5805 | 2.7807 | 984.563
2.9308 | 985.83 | 2.7795 | 985.8127
2.9304 | 987.0795 | 2.7782 | 987.0622
2.9299 | 988.329 | 2.7771 | 988.3115
2.9296 | 989.5783 | 2.7758 | 989.5608
2.9293 | 990.8277 | 2.7747 | 990.8102
2.929 | 992.0772 | 2.7736 | 992.0598
2.9285 | 993.3267 | 2.7721 | 993.3091
2.9282 | 994.5761 | 2.771 | 994.5585
2.9279 | 995.8256 | 2.7697 | 995.8078
2.9274 | 997.075 | 2.7684 | 997.0571
2.927 | 998.3244 | 2.7669 | 998.3064
2.9267 | 999.5739 | 2.7658 | 999.5558
2.9262 | 1000.8232 | 2.7644 | 1000.805
2.9259 | 1002.073 | 2.7631 | 1002.055
2.9256 | 1003.322 | 2.7618 | 1003.304
2.9251 | 1004.572 | 2.7605 | 1004.553
2.9248 | 1005.821 | 2.759 | 1005.803
2.9245 | 1007.07 | 2.7577 | 1007.053
2.924 | 1008.32 | 2.7563 | 1008.302
2.9237 | 1009.569 | 2.7548 | 1009.551
2.9232 | 1010.819 | 2.7534 | 1010.8
2.9228 | 1012.068 | 2.7519 | 1012.05
2.9225 | 1013.318 | 2.7505 | 1013.2992
2.922 | 1014.567 | 2.749 | 1014.549
2.9217 | 1015.817 | 2.7474 | 1015.798
2.9212 | 1017.066 | 2.7461 | 1017.048
2.9209 | 1018.316 | 2.7445 | 1018.297
2.9206 | 1019.565 | 2.7429 | 1019.547
2.9201 | 1020.8144 | 2.7413 | 1020.796
2.9198 | 1022.064 | 2.7398 | 1022.0456
2.9193 | 1023.313 | 2.7382 | 1023.295
2.919 | 1024.563 | 2.7364 | 1024.544
2.9185 | 1025.812 | 2.7348 | 1025.794
2.9182 | 1027.0616 | 2.7331 | 1027.043
2.9177 | 1028.311 | 2.7314 | 1028.292
2.9172 | 1029.56 | 2.7298 | 1029.542
2.9169 | 1030.81 | 2.7281 | 1030.791
2.9166 | 1032.059 | 2.7261 | 1032.041
2.9161 | 1033.309 | 2.7243 | 1033.29
2.9157 | 1034.558 | 2.7226 | 1034.539
2.9153 | 1035.808 | 2.7208 | 1035.789
2.9148 | 1037.057 | 2.7189 | 1037.038
2.9145 | 1038.306 | 2.7169 | 1038.288
2.914 | 1039.556 | 2.715 | 1039.537
2.9136 | 1040.806 | 2.713 | 1040.787
2.9132 | 1042.055 | 2.7109 | 1042.036
2.9127 | 1043.304 | 2.709 | 1043.285
2.9124 | 1044.554 | 2.7071 | 1044.535
2.9119 | 1045.803 | 2.705 | 1045.784
2.9116 | 1047.0528 | 2.7027 | 1047.033
2.9111 | 1048.302 | 2.7005 | 1048.283
2.9107 | 1049.552 | 2.6985 | 1049.532
2.9103 | 1050.801 | 2.6961 | 1050.782
2.9098 | 1052.0504 | 2.694 | 1052.0312
2.9093 | 1053.3 | 2.6917 | 1053.281
2.909 | 1054.549 | 2.6893 | 1054.53
2.9085 | 1055.799 | 2.6869 | 1055.78
2.908 | 1057.048 | 2.6845 | 1057.029
2.9077 | 1058.2976 | 2.6819 | 1058.278
2.9072 | 1059.547 | 2.6795 | 1059.527
2.9069 | 1060.797 | 2.6769 | 1060.777
2.9064 | 1062.046 | 2.6743 | 1062.026
2.9059 | 1063.295 | 2.6716 | 1063.276
2.9054 | 1064.545 | 2.669 | 1064.525
2.9049 | 1065.794 | 2.6659 | 1065.7744
2.9046 | 1067.044 | 2.6632 | 1067.024
2.9041 | 1068.293 | 2.6603 | 1068.273
2.9036 | 1069.543 | 2.6574 | 1069.522
2.9032 | 1070.792 | 2.6543 | 1070.772
2.9027 | 1072.041 | 2.6511 | 1072.021
2.9024 | 1073.291 | 2.648 | 1073.271
2.9019 | 1074.54 | 2.6446 | 1074.52
2.9014 | 1075.79 | 2.6415 | 1075.77
2.9009 | 1077.039 | 2.638 | 1077.0192
2.9004 | 1078.289 | 2.6346 | 1078.269
2.8999 | 1079.538 | 2.6311 | 1079.518
2.8994 | 1080.788 | 2.6272 | 1080.768
2.899 | 1082.037 | 2.6236 | 1082.017
2.8985 | 1083.2864 | 2.6198 | 1083.267
2.898 | 1084.536 | 2.6157 | 1084.517
2.8975 | 1085.785 | 2.6119 | 1085.766
2.897 | 1087.035 | 2.6075 | 1087.015
2.8965 | 1088.284 | 2.6035 | 1088.265
2.8961 | 1089.533 | 2.5989 | 1089.514
2.8956 | 1090.783 | 2.5946 | 1090.764
2.8951 | 1092.032 | 2.5899 | 1092.013
2.8946 | 1093.282 | 2.5852 | 1093.2624
2.8941 | 1094.531 | 2.5804 | 1094.512
2.8936 | 1095.78 | 2.5752 | 1095.7608
2.8932 | 1097.03 | 2.5701 | 1097.01
2.8927 | 1098.279 | 2.5647 | 1098.26
2.8922 | 1099.5288 | 2.5592 | 1099.509
2.8915 | 1100.778 | 2.5534 | 1100.758
2.8912 | 1102.027 | 2.5475 | 1102.008
2.8907 | 1103.277 | 2.5415 | 1103.257
2.8901 | 1104.526 | 2.535 | 1104.507
2.8896 | 1105.776 | 2.5284 | 1105.756
2.8891 | 1107.025 | 2.5215 | 1107.006
2.8886 | 1108.275 | 2.5145 | 1108.255
2.8881 | 1109.524 | 2.5073 | 1109.504
2.8875 | 1110.7736 | 2.4992 | 1110.754
2.887 | 1112.023 | 2.4913 | 1112.003
2.8865 | 1113.272 | 2.4824 | 1113.252
2.8859 | 1114.522 | 2.4735 | 1114.5016
2.8854 | 1115.771 | 2.4639 | 1115.751
2.8849 | 1117.021 | 2.454 | 1117
2.8844 | 1118.27 | 2.4434 | 1118.25
2.884 | 1119.52 | 2.4316 | 1119.499
2.8833 | 1120.769 | 2.4193 | 1120.748
2.8828 | 1122.0184 | 2.4059 | 1121.9976
2.8822 | 1123.268 | 2.3917 | 1123.247
2.8817 | 1124.517 | 2.3757 | 1124.496
2.8812 | 1125.767 | 2.359 | 1125.7456
2.8806 | 1127.016 | 2.3399 | 1126.995
2.8801 | 1128.2656 | 2.3199 | 1128.244
2.8794 | 1129.515 | 2.2981 | 1129.493
2.879 | 1130.765 | 2.2731 | 1130.743
2.8783 | 1132.014 | 2.2466 | 1131.992
2.8778 | 1133.263 | 2.2163 | 1133.241
2.8773 | 1134.5128 | 2.1837 | 1134.491
2.8767 | 1135.762 | 2.1463 | 1135.74
2.8762 | 1137.012 | 2.1056 | 1136.99
2.8756 | 1138.261 | 2.0602 | 1138.239
2.8751 | 1139.51 | 2.0105 | 1139.486
2.8744 | 1140.76 | 2.0008 | 1140.643
2.8738 | 1142.009 | 2.0002 | 1141.678
2.8731 | 1143.259 | 2.0002 | 1142.62
2.8727 | 1144.508 | 2.0002 | 1143.485
2.872 | 1145.758 | 2.0002 | 1144.2832
2.8715 | 1147.007 | 2.0002 | 1145.023
2.8709 | 1148.256 | 2.0002 | 1145.709
2.8704 | 1149.506 | 2.0002 | 1146.346
2.8698 | 1150.7552 | 2.0002 | 1146.937
2.8691 | 1152.005 | 2.0002 | 1147.487
2.8685 | 1153.254 | 2.0002 | 1147.998
2.868 | 1154.503 | 2.0002 | 1148.475
2.8673 | 1155.7528 | 2.0002 | 1148.92
2.8667 | 1157.002 | 2.0002 | 1149.335
2.866 | 1158.252 | 2.0002 | 1149.724
2.8654 | 1159.501 | 2.0002 | 1150.089
2.8647 | 1160.75 | 2.0004 | 1150.431
2.8641 | 1162 | 2.0002 | 1150.754
2.8636 | 1163.249 | 2.0002 | 1151.0592
2.863 | 1164.499 | 2.0002 | 1151.348
2.8623 | 1165.748 | 2.0005 | 1151.625
2.8617 | 1166.998 | 2.0002 | 1151.888
2.861 | 1168.247 | 2.0004 | 1152.137
2.8604 | 1169.496 | 2.0004 | 1152.374
2.8597 | 1170.746 | 2.0004 | 1152.602
2.8591 | 1171.995 | 2.0002 | 1152.82
2.8585 | 1173.245 | 2.0002 | 1153.031
2.8576 | 1174.494 | 2.0002 | 1153.233
2.8572 | 1175.743 | 2.0002 | 1153.429
2.8564 | 1176.993 | 2.0002 | 1153.618
2.8557 | 1178.242 | 2.0002 | 1153.801
2.8551 | 1179.492 | 2.0002 | 1153.978
2.8544 | 1180.741 | 2.0002 | 1154.151
2.8538 | 1181.991 | 2.0002 | 1154.318
2.853 | 1183.24 | 2.0002 | 1154.481
2.8523 | 1184.489 | 2.0002 | 1154.64
2.8517 | 1185.739 | 2.0002 | 1154.795
2.8509 | 1186.988 | 2.0002 | 1154.946
2.8502 | 1188.238 | 2.0002 | 1155.094
2.8496 | 1189.487 | 2.0002 | 1155.239
2.8488 | 1190.736 | 2.0002 | 1155.38
2.8481 | 1191.986 | 2.0002 | 1155.519
2.8475 | 1193.235 | 2.0002 | 1155.654
2.8467 | 1194.485 | 2.0002 | 1155.787
2.846 | 1195.734 | 2.0002 | 1155.917
2.8452 | 1196.984 | 2.0004 | 1156.045
2.8444 | 1198.233 | 2.0002 | 1156.1704
2.8438 | 1199.4824 | 2.0002 | 1156.294
2.843 | 1200.732 | 2.0004 | 1156.415
2.8422 | 1201.981 | 2.0002 | 1156.534
2.8415 | 1203.231 | 2.0004 | 1156.6504
2.8407 | 1204.48 | 2.0004 | 1156.765
2.8401 | 1205.729 | 2.0004 | 1156.879
2.8392 | 1206.979 | 2.0002 | 1156.99
2.8384 | 1208.228 | 2.0002 | 1157.1
2.8376 | 1209.4776 | 2.0004 | 1157.207
2.8368 | 1210.727 | 2.0002 | 1157.314
2.836 | 1211.977 | 2.0002 | 1157.418
2.8352 | 1213.226 | 2.0002 | 1157.5216
2.8346 | 1214.475 | 2.0002 | 1157.623
2.8336 | 1215.725 | 2.0004 | 1157.724
2.833 | 1216.974 | 2.0002 | 1157.8224
2.8321 | 1218.224 | 2.0002 | 1157.92
2.8313 | 1219.473 | 2.0002 | 1158.016
2.8305 | 1220.7224 | 2.0002 | 1158.111
2.8296 | 1221.972 | 2.0002 | 1158.204
2.8288 | 1223.221 | 2.0002 | 1158.297
2.828 | 1224.471 | 2.0004 | 1158.388
2.8271 | 1225.72 | 2.0002 | 1158.478
2.8262 | 1226.9696 | 2.0004 | 1158.566
2.8254 | 1228.219 | 2.0002 | 1158.654
2.8246 | 1229.468 | 2.0002 | 1158.74
2.8236 | 1230.718 | 2.0004 | 1158.826
2.8228 | 1231.9672 | 2.0002 | 1158.91
2.822 | 1233.217 | 2.0002 | 1158.994
2.8212 | 1234.466 | 2.0002 | 1159.076
2.8202 | 1235.715 | 2.0002 | 1159.157
2.8192 | 1236.965 | 2.0002 | 1159.237
2.8184 | 1238.2144 | 2.0002 | 1159.3168
2.8175 | 1239.464 | 2.0002 | 1159.3952
2.8165 | 1240.713 | 2.0002 | 1159.473
2.8157 | 1241.963 | 2.0002 | 1159.549
2.8147 | 1243.212 | 2.0002 | 1159.625
2.8138 | 1244.461 | 2.0002 | 1159.7
2.8129 | 1245.711 | 2.0002 | 1159.774
2.8118 | 1246.96 | 2.0002 | 1159.847
2.8108 | 1248.21 | 2.0002 | 1159.919
2.81 | 1249.459 | 2.0002 | 1159.991
2.8089 | 1250.708 | 2.0002 | 1160.061
2.8081 | 1251.958 | 2.0002 | 1160.1312
2.8071 | 1253.207 | 2.0002 | 1160.2
2.806 | 1254.4568 | 2.0002 | 1160.269
2.8052 | 1255.706 | 2.0002 | 1160.336
2.8042 | 1256.956 | 2.0004 | 1160.403
2.8031 | 1258.205 | 2.0002 | 1160.469
2.8021 | 1259.4544 | 2.0002 | 1160.535
2.8012 | 1260.704 | 2.0004 | 1160.6
2.8 | 1261.953 | 2.0002 | 1160.664
2.7991 | 1263.203 | 2.0004 | 1160.727
2.7981 | 1264.452 | 2.0002 | 1160.789
2.797 | 1265.702 | 2.0004 | 1160.851
2.7958 | 1266.951 | 2.0004 | 1160.913
2.7949 | 1268.2 | 2.0004 | 1160.974
2.7937 | 1269.45 | 2.0002 | 1161.034
2.7926 | 1270.699 | 2.0004 | 1161.093
2.7916 | 1271.948 | 2.0002 | 1161.152
2.7905 | 1273.198 | 2.0002 | 1161.21
2.7894 | 1274.447 | 2.0002 | 1161.267
2.7881 | 1275.6968 | 2.0004 | 1161.324
2.7871 | 1276.946 | 2.0002 | 1161.381
2.7858 | 1278.196 | 2.0002 | 1161.437
2.7847 | 1279.445 | 2.0004 | 1161.492
2.7834 | 1280.6944 | 2.0002 | 1161.547
2.7823 | 1281.944 | 2.0004 | 1161.601
2.7812 | 1283.193 | 2.0002 | 1161.654
2.78 | 1284.443 | 2.0004 | 1161.707
2.7789 | 1285.692 | 2.0004 | 1161.76
2.7776 | 1286.942 | 2.0002 | 1161.812
2.7763 | 1288.191 | 2.0002 | 1161.863
2.775 | 1289.44 | 2.0002 | 1161.914
2.7737 | 1290.69 | 2.0002 | 1161.9648
2.7724 | 1291.9392 | 2.0002 | 1162.015
2.7713 | 1293.188 | 2.0002 | 1162.064
2.7699 | 1294.438 | 2.0002 | 1162.113
2.7686 | 1295.6872 | 2.0002 | 1162.1616
2.7673 | 1296.937 | 2.0002 | 1162.209
2.766 | 1298.186 | 2.0002 | 1162.257
2.7645 | 1299.436 | 2.0002 | 1162.304
2.7632 | 1300.685 | 2.0002 | 1162.351
2.7619 | 1301.935 | 2.0004 | 1162.3968
2.7605 | 1303.184 | 2.0002 | 1162.443
2.7592 | 1304.433 | 2.0002 | 1162.488
2.7577 | 1305.683 | 2.0002 | 1162.533
2.7563 | 1306.932 | 2.0002 | 1162.577
2.7548 | 1308.182 | 2.0002 | 1162.6208
2.7534 | 1309.431 | 2.0002 | 1162.664
2.7519 | 1310.68 | 2.0002 | 1162.707
2.7503 | 1311.93 | 2.0002 | 1162.75
2.749 | 1313.179 | 2.0002 | 1162.792
2.7474 | 1314.429 | 2.0002 | 1162.834
2.746 | 1315.678 | 2.0004 | 1162.876
2.7444 | 1316.927 | 2.0004 | 1162.9168
2.7427 | 1318.177 | 2.0004 | 1162.958
2.7413 | 1319.426 | 2.0002 | 1162.998
2.7397 | 1320.676 | 2.0002 | 1163.0376
2.7381 | 1321.925 | 2.0004 | 1163.077
2.7363 | 1323.175 | 2.0004 | 1163.116
2.7347 | 1324.424 | 2.0002 | 1163.155
2.7329 | 1325.673 | 2.0002 | 1163.1936
2.7313 | 1326.923 | 2.0002 | 1163.232
2.7295 | 1328.172 | 2.0002 | 1163.269
2.7279 | 1329.422 | 2.0002 | 1163.307
2.7261 | 1330.671 | 2.0002 | 1163.344
2.7243 | 1331.92 | 2.0002 | 1163.38
2.7226 | 1333.17 | 2.0002 | 1163.417
2.7206 | 1334.419 | 2.0002 | 1163.453
2.7189 | 1335.668 | 2.0002 | 1163.488
2.7169 | 1336.918 | 2.0002 | 1163.524
2.7151 | 1338.167 | 2.0002 | 1163.559
2.713 | 1339.417 | 2.0004 | 1163.594
2.7113 | 1340.666 | 2.0002 | 1163.628
2.7093 | 1341.916 | 2.0002 | 1163.662
2.7072 | 1343.165 | 2.0002 | 1163.696
2.7053 | 1344.414 | 2.0002 | 1163.729
2.703 | 1345.664 | 2.0002 | 1163.762
2.7011 | 1346.913 | 2.0002 | 1163.795
2.699 | 1348.163 | 2.0002 | 1163.828
2.6969 | 1349.412 | 2.0002 | 1163.86
2.6946 | 1350.661 | 2.0002 | 1163.892
2.6925 | 1351.911 | 2.0002 | 1163.9232
2.6903 | 1353.16 | 2.0002 | 1163.955
2.688 | 1354.4096 | 2.0002 | 1163.986
2.6858 | 1355.659 | 2.0002 | 1164.017
2.6835 | 1356.908 | 2.0002 | 1164.047
2.6813 | 1358.158 | 2.0002 | 1164.077
2.6788 | 1359.407 | 2.0002 | 1164.107
2.6764 | 1360.657 | 2.0002 | 1164.137
2.6738 | 1361.906 | 2.0002 | 1164.166
2.6714 | 1363.155 | 2.0002 | 1164.196
2.6688 | 1364.405 | 2.0004 | 1164.225
2.6664 | 1365.654 | 2.0002 | 1164.253
2.6637 | 1366.904 | 2.0004 | 1164.282
2.6612 | 1368.153 | 2.0002 | 1164.31
2.6583 | 1369.4024 | 2.0002 | 1164.338
2.6558 | 1370.652 | 2.0002 | 1164.366
2.653 | 1371.901 | 2.0002 | 1164.393
2.6503 | 1373.151 | 2.0002 | 1164.42
2.6475 | 1374.4 | 2.0002 | 1164.447
2.6445 | 1375.649 | 2.0002 | 1164.474
2.6415 | 1376.899 | 2.0002 | 1164.5
2.6386 | 1378.148 | 2.0002 | 1164.527
2.6357 | 1379.398 | 2.0002 | 1164.553
2.6325 | 1380.647 | 2.0004 | 1164.579
2.6296 | 1381.896 | 2.0002 | 1164.604
2.6262 | 1383.146 | 2.0002 | 1164.629
2.6232 | 1384.395 | 2.0002 | 1164.655
2.6198 | 1385.645 | 2.0002 | 1164.68
2.6165 | 1386.894 | 2.0002 | 1164.704
2.613 | 1388.143 | 2.0002 | 1164.729
2.6096 | 1389.393 | 2.0002 | 1164.753
2.606 | 1390.642 | 2.0002 | 1164.777
2.6027 | 1391.891 | 2.0002 | 1164.801
2.5988 | 1393.141 | 2.0002 | 1164.825
2.5952 | 1394.39 | 2.0002 | 1164.848
2.5914 | 1395.639 | 2.0002 | 1164.872
2.5876 | 1396.889 | 2.0002 | 1164.895
2.5836 | 1398.138 | 2.0002 | 1164.9176
2.5797 | 1399.388 | 2.0002 | 1164.94
2.5755 | 1400.637 | 2.0002 | 1164.963
2.5715 | 1401.886 | 2.0002 | 1164.985
2.567 | 1403.136 | 2.0002 | 1165.008
2.5628 | 1404.385 | 2.0002 | 1165.0296
2.5583 | 1405.635 | 2.0002 | 1165.051
2.5538 | 1406.884 | 2.0002 | 1165.073
2.5491 | 1408.134 | 2.0002 | 1165.095
2.5444 | 1409.383 | 2.0002 | 1165.116
2.5394 | 1410.632 | 2.0002 | 1165.137
2.5344 | 1411.882 | 2.0002 | 1165.158
2.5292 | 1413.131 | 2.0002 | 1165.166
2.5242 | 1414.38
2.5187 | 1415.629
2.5134 | 1416.879
2.5076 | 1418.128
2.5019 | 1419.378
2.4958 | 1420.627
2.4898 | 1421.877
2.4836 | 1423.126
2.4771 | 1424.375
2.4706 | 1425.624
2.4637 | 1426.874
2.4569 | 1428.1232
2.4495 | 1429.373
2.4422 | 1430.622
2.4345 | 1431.871
2.4267 | 1433.121
2.4184 | 1434.37
2.4101 | 1435.6192
2.4011 | 1436.868
2.3922 | 1438.118
2.3827 | 1439.3672
2.373 | 1440.617
2.3625 | 1441.866
2.352 | 1443.115
2.3406 | 1444.365
2.3291 | 1445.614
2.3164 | 1446.863
2.3036 | 1448.1128
2.2896 | 1449.362
2.275 | 1450.611
2.2589 | 1451.861
2.2423 | 1453.11
2.2236 | 1454.359
2.2042 | 1455.609
2.1819 | 1456.858
2.1585 | 1458.1072
2.1316 | 1459.357
2.1027 | 1460.606
2.0688 | 1461.855
2.0317 | 1463.105
2.0029 | 1464.332
2.0004 | 1465.434
2.0002 | 1466.418
2.0002 | 1467.307
2.0002 | 1468.118
2.0002 | 1468.861
2.0004 | 1469.545
2.0002 | 1470.176
2.0002 | 1470.759
2.0002 | 1471.298
2.0004 | 1471.798
2.0002 | 1472.261
2.0002 | 1472.69
2.0002 | 1473.088
2.0004 | 1473.457
2.0002 | 1473.8
2.0004 | 1474.118
2.0002 | 1474.414
2 | 1474.691
2.0002 | 1474.947
2.0002 | 1475.185
2.0002 | 1475.406
2.0002 | 1475.612
2.0002 | 1475.804
2.0004 | 1475.983
2.0002 | 1476.1504
2.0002 | 1476.307
2.0002 | 1476.455
2.0002 | 1476.594
2.0002 | 1476.724
2.0002 | 1476.848
2.0002 | 1476.965
2.0004 | 1477.076
2.0004 | 1477.181
2.0004 | 1477.282
2.0004 | 1477.378
2.0004 | 1477.47
2.0004 | 1477.558
2.0002 | 1477.643
2.0002 | 1477.725
2.0002 | 1477.804
2.0002 | 1477.88
2.0002 | 1477.953
2.0002 | 1478.025
2.0002 | 1478.094
2.0004 | 1478.161
2.0002 | 1478.227
2.0004 | 1478.29
2.0004 | 1478.353
2.0004 | 1478.413
2.0004 | 1478.472
2.0004 | 1478.53
2.0004 | 1478.586
2.0004 | 1478.642
2.0004 | 1478.696
2.0004 | 1478.749
2.0004 | 1478.802
2.0002 | 1478.853
2.0004 | 1478.903
2.0002 | 1478.952
2.0004 | 1479.0008
2.0002 | 1479.048
2.0004 | 1479.095
2.0004 | 1479.142
2.0004 | 1479.187
2.0004 | 1479.232
2.0004 | 1479.276
2.0004 | 1479.319
2.0004 | 1479.362
2.0002 | 1479.405
2.0004 | 1479.446
2.0004 | 1479.487
2.0004 | 1479.528
2.0004 | 1479.568
2.0004 | 1479.608
2.0004 | 1479.647
2.0004 | 1479.685
2.0002 | 1479.723
2.0002 | 1479.761
2.0002 | 1479.798
2.0004 | 1479.835
2.0004 | 1479.872
2.0004 | 1479.908
2.0002 | 1479.9432
2.0002 | 1479.978
2.0004 | 1480.014
2.0004 | 1480.048
2.0004 | 1480.082
2.0002 | 1480.116
2.0004 | 1480.149
2.0004 | 1480.1824
2.0004 | 1480.215
2.0004 | 1480.248
2.0002 | 1480.28
2.0002 | 1480.312
2.0002 | 1480.343
2.0002 | 1480.375
2.0002 | 1480.406
2.0004 | 1480.437
2.0004 | 1480.467
2.0004 | 1480.497
2.0004 | 1480.527
2.0002 | 1480.5568
2.0002 | 1480.586
2.0002 | 1480.615
2.0002 | 1480.644
2.0004 | 1480.673
2.0004 | 1480.701
2.0004 | 1480.7296
2.0004 | 1480.758
2.0004 | 1480.785
2.0004 | 1480.813
2.0004 | 1480.84
2.0002 | 1480.8672
2.0002 | 1480.894
2.0002 | 1480.9208
2.0004 | 1480.9472
2.0004 | 1480.9736
2.0004 | 1481
2.0004 | 1481.0256
2.0004 | 1481.051
2.0002 | 1481.077
2.0002 | 1481.102
2.0002 | 1481.127
2.0004 | 1481.152
2.0004 | 1481.177
2.0004 | 1481.201
2.0004 | 1481.226
2.0004 | 1481.25
2.0002 | 1481.274
2.0004 | 1481.298
2.0002 | 1481.322
2.0002 | 1481.345
2.0002 | 1481.369
2.0004 | 1481.392
2.0002 | 1481.415
2.0004 | 1481.438
2.0004 | 1481.461
2.0004 | 1481.4832
2.0002 | 1481.5056
2.0004 | 1481.528
2.0002 | 1481.55
2.0002 | 1481.572
2.0002 | 1481.594
2.0004 | 1481.615
2.0004 | 1481.6368
2.0004 | 1481.658
2.0002 | 1481.68
2.0004 | 1481.701
2.0002 | 1481.722
2.0004 | 1481.734