## Sheet1
2voltage | 2capacity | 93.0voltage | 93.0capacity | 186.0voltage | 186.0capacity | 279.0voltage | 279.0capacity | 372.0voltage | 372.0capacity | 465.0voltage | 465.0capacity
3.6442 | 0 | 3.6628 | 0 | 3.6497 | 0 | 2.0002 | 0 | 2.0007 | 0 | 1.9997 | 0
3.464 | 1.249717 | 3.4724 | 1.249683 | 3.4454 | 1.2497 | 2.0002 | 0.0015 | 2.0007 | 0.001269444 | 1.9997 | 0.001258333
3.3142 | 2.499433 | 3.3262 | 2.499367 | 3.306 | 2.499389
3.2401 | 3.749161 | 3.2587 | 3.749017 | 3.2421 | 3.749061
3.2021 | 4.998844 | 3.2214 | 4.99865 | 3.2051 | 4.998728
3.1782 | 6.248517 | 3.1966 | 6.248272 | 3.1822 | 6.248378
3.1609 | 7.498183 | 3.1796 | 7.497878 | 3.1658 | 7.498003
3.1486 | 8.747844 | 3.1672 | 8.747506 | 3.1545 | 8.747639
3.139 | 9.997506 | 3.1583 | 9.997147 | 3.1461 | 9.997269
3.1319 | 11.24717 | 3.1516 | 11.24678 | 3.1401 | 11.24691
3.1262 | 12.49686 | 3.1467 | 12.49642 | 3.1353 | 12.49656
3.1215 | 13.74652 | 3.1428 | 13.74601 | 3.1315 | 13.74619
3.1178 | 14.99619 | 3.1399 | 14.99563 | 3.1285 | 14.99581
3.1148 | 16.24586 | 3.1374 | 16.24527 | 3.1257 | 16.24544
3.1119 | 17.4955 | 3.1353 | 17.49489 | 3.1233 | 17.49507
3.1094 | 18.74516 | 3.1335 | 18.74452 | 3.1212 | 18.74495
3.1072 | 19.99481 | 3.1317 | 19.99415 | 3.1191 | 19.99465
3.1051 | 21.244475 | 3.1301 | 21.24373 | 3.1173 | 21.24422
3.1031 | 22.49413 | 3.1288 | 22.49336 | 3.1156 | 22.49348
3.1014 | 23.7438 | 3.1275 | 23.74299 | 3.1138 | 23.74296
3.0996 | 24.99346 | 3.1262 | 24.99261 | 3.1122 | 24.99263
3.0981 | 26.24312 | 3.1249 | 26.24225 | 3.1106 | 26.24218
3.0967 | 27.49277 | 3.1238 | 27.49186 | 3.1091 | 27.49194
3.0952 | 28.74242 | 3.1227 | 28.74145 | 3.1077 | 28.74166
3.0938 | 29.99205 | 3.1215 | 29.99104 | 3.1062 | 29.99135
3.0925 | 31.24173 | 3.1204 | 31.24068 | 3.1049 | 31.241
3.0912 | 32.49138 | 3.1194 | 32.49027 | 3.1035 | 32.49044
3.0899 | 33.74103 | 3.1185 | 33.73991 | 3.102 | 33.73979
3.0888 | 34.99067 | 3.1173 | 34.989425 | 3.1009 | 34.989275
3.0876 | 36.2403 | 3.1164 | 36.239 | 3.0996 | 36.23876
3.0865 | 37.48994 | 3.1154 | 37.48858 | 3.0983 | 37.48818
3.0856 | 38.73961 | 3.1146 | 38.73819 | 3.0972 | 38.737825
3.0846 | 39.98925 | 3.1136 | 39.9878 | 3.0959 | 39.9875
3.0836 | 41.23892 | 3.1127 | 41.23747 | 3.0949 | 41.23728
3.0826 | 42.48858 | 3.1119 | 42.4871 | 3.0936 | 42.48693
3.0818 | 43.73825 | 3.1109 | 43.73673 | 3.0927 | 43.73659
3.0809 | 44.98789 | 3.1102 | 44.98636 | 3.0915 | 44.98625
3.0799 | 46.23752 | 3.1094 | 46.23598 | 3.0904 | 46.23609
3.0793 | 47.48721 | 3.1085 | 47.48558 | 3.0893 | 47.48568
3.0785 | 48.73688 | 3.1077 | 48.73516 | 3.0883 | 48.73531
3.0776 | 49.98652 | 3.107 | 49.98473 | 3.0873 | 49.98491
3.077 | 51.23615 | 3.1062 | 51.23436 | 3.0864 | 51.23451
3.0762 | 52.48578 | 3.1054 | 52.484 | 3.0854 | 52.48412
3.0755 | 53.73541 | 3.1048 | 53.73361 | 3.0844 | 53.73372
3.0749 | 54.98506 | 3.1041 | 54.98322 | 3.0835 | 54.98335
3.0743 | 56.2347 | 3.1033 | 56.23286 | 3.0825 | 56.23299
3.0736 | 57.48434 | 3.1027 | 57.48249 | 3.0815 | 57.48262
3.073 | 58.73398 | 3.102 | 58.73209 | 3.0805 | 58.73222
3.0725 | 59.98363 | 3.1014 | 59.98169 | 3.0797 | 59.98183
3.0718 | 61.23327 | 3.1007 | 61.2313 | 3.0788 | 61.23146
3.0714 | 62.48291 | 3.1001 | 62.48092 | 3.078 | 62.48106
3.0709 | 63.73256 | 3.0994 | 63.73051 | 3.0772 | 63.73068
3.0702 | 64.98219 | 3.0988 | 64.98011 | 3.0762 | 64.98031
3.0697 | 66.23184 | 3.0981 | 66.22969 | 3.0754 | 66.22989
3.0693 | 67.48148 | 3.0977 | 67.47935 | 3.0747 | 67.47949
3.0688 | 68.73114 | 3.0972 | 68.72902 | 3.0739 | 68.72921
3.0683 | 69.98079 | 3.0964 | 69.97863 | 3.0731 | 69.97887
3.0678 | 71.23046 | 3.0959 | 71.22824 | 3.0723 | 71.22856
3.0673 | 72.48009 | 3.0954 | 72.4779 | 3.0715 | 72.47807
3.067 | 73.72972 | 3.0947 | 73.72753 | 3.0709 | 73.72763
3.0665 | 74.97937 | 3.0943 | 74.97713 | 3.0701 | 74.9773
3.0662 | 76.22901 | 3.0938 | 76.22673 | 3.0693 | 76.22694
3.0659 | 77.47866 | 3.0933 | 77.47632 | 3.0686 | 77.47657
3.0655 | 78.72831 | 3.0927 | 78.72593 | 3.0678 | 78.7261
3.0651 | 79.97794 | 3.0922 | 79.97556 | 3.0672 | 79.97591
3.0647 | 81.22759 | 3.0917 | 81.22517 | 3.0665 | 81.22562
3.0644 | 82.47724 | 3.0912 | 82.47476 | 3.0659 | 82.47545
3.0641 | 83.72692 | 3.0907 | 83.72432 | 3.0652 | 83.72489
3.0638 | 84.97659 | 3.0902 | 84.97393 | 3.0644 | 84.97444
3.0633 | 86.22625 | 3.0899 | 86.2235 | 3.0638 | 86.22398
3.0631 | 87.47591 | 3.0893 | 87.4731 | 3.0633 | 87.47372
3.0628 | 88.72557 | 3.0889 | 88.72273 | 3.0626 | 88.72324
3.0625 | 89.97523 | 3.0885 | 89.97233 | 3.062 | 89.97268
3.0622 | 91.22489 | 3.088 | 91.22192 | 3.0613 | 91.22213
3.0618 | 92.47456 | 3.0876 | 92.47152 | 3.0607 | 92.4719
3.0617 | 93.72419 | 3.0872 | 93.72113 | 3.0602 | 93.72146
3.0613 | 94.97386 | 3.0867 | 94.97069 | 3.0596 | 94.97091
3.0612 | 96.2235 | 3.0862 | 96.22027 | 3.0589 | 96.22029
3.0609 | 97.47314 | 3.0859 | 97.46987 | 3.0584 | 97.47
3.0605 | 98.72279 | 3.0856 | 98.71947 | 3.0578 | 98.7195
3.0604 | 99.97244 | 3.0851 | 99.96909 | 3.0573 | 99.96901
3.0601 | 101.2221 | 3.0847 | 101.2187 | 3.0567 | 101.2186
3.0597 | 102.4717 | 3.0843 | 102.4683 | 3.0562 | 102.4682
3.0596 | 103.7214 | 3.0839 | 103.7179 | 3.0555 | 103.7179
3.0592 | 104.971 | 3.0836 | 104.9675 | 3.0551 | 104.9675
3.0591 | 106.2206 | 3.0831 | 106.2171 | 3.0544 | 106.2171
3.0589 | 107.4703 | 3.0828 | 107.4667 | 3.0539 | 107.4667
3.0586 | 108.7199 | 3.0823 | 108.7164 | 3.0534 | 108.7163
3.0584 | 109.9696 | 3.082 | 109.9661 | 3.0528 | 109.9659
3.0583 | 111.2192 | 3.0817 | 111.2157 | 3.0523 | 111.2154
3.058 | 112.4689 | 3.0814 | 112.4654 | 3.0518 | 112.465
3.0578 | 113.7186 | 3.081 | 113.7149 | 3.0513 | 113.7146
3.0576 | 114.9682 | 3.0805 | 114.9645 | 3.0509 | 114.9641
3.0573 | 116.2179 | 3.0802 | 116.2143 | 3.0504 | 116.2137
3.0572 | 117.4675 | 3.0799 | 117.4639 | 3.0499 | 117.4633
3.057 | 118.7171 | 3.0796 | 118.7135 | 3.0494 | 118.7129
3.0568 | 119.9668 | 3.0793 | 119.9631 | 3.0489 | 119.9625
3.0567 | 121.2164 | 3.0789 | 121.2127 | 3.0484 | 121.212
3.0565 | 122.4661 | 3.0786 | 122.4623 | 3.048 | 122.4616
3.0563 | 123.7157 | 3.0783 | 123.7118 | 3.0475 | 123.7112
3.0562 | 124.9653 | 3.078 | 124.9614 | 3.047 | 124.9608
3.056 | 126.215 | 3.0776 | 126.211 | 3.0465 | 126.2104
3.0557 | 127.4646 | 3.0773 | 127.4606 | 3.046 | 127.46
3.0557 | 128.7143 | 3.077 | 128.7102 | 3.0455 | 128.7096
3.0555 | 129.9639 | 3.0767 | 129.9598 | 3.045 | 129.9593
3.0552 | 131.2136 | 3.0764 | 131.2094 | 3.0446 | 131.2089
3.0551 | 132.4632 | 3.0762 | 132.4591 | 3.0442 | 132.4585
3.0549 | 133.7128 | 3.0757 | 133.7087 | 3.0438 | 133.708
3.0547 | 134.9625 | 3.0755 | 134.9584 | 3.0433 | 134.9577
3.0546 | 136.2121 | 3.0752 | 136.208 | 3.0428 | 136.2073
3.0546 | 137.4618 | 3.0749 | 137.4576 | 3.0425 | 137.4569
3.0544 | 138.7114 | 3.0746 | 138.7072 | 3.042 | 138.7065
3.0542 | 139.9611 | 3.0744 | 139.9567 | 3.0415 | 139.9561
3.0542 | 141.2107 | 3.0739 | 141.2063 | 3.0412 | 141.2057
3.0539 | 142.4604 | 3.0738 | 142.4559 | 3.0407 | 142.4554
3.0538 | 143.71 | 3.0734 | 143.7055 | 3.0402 | 143.705
3.0538 | 144.9597 | 3.0731 | 144.9552 | 3.0399 | 144.9546
3.0536 | 146.2093 | 3.073 | 146.2048 | 3.0394 | 146.2042
3.0534 | 147.459 | 3.0726 | 147.4544 | 3.0389 | 147.4539
3.0531 | 148.7086 | 3.0725 | 148.704 | 3.0386 | 148.7035
3.0531 | 149.9582 | 3.0722 | 149.9536 | 3.0381 | 149.9531
3.053 | 151.2079 | 3.072 | 151.2031 | 3.0376 | 151.2027
3.053 | 152.4575 | 3.0717 | 152.4527 | 3.0373 | 152.4522
3.0528 | 153.7072 | 3.0715 | 153.7023 | 3.0368 | 153.7019
3.0526 | 154.9568 | 3.0712 | 154.9519 | 3.0365 | 154.9514
3.0526 | 156.2064 | 3.0709 | 156.2015 | 3.036 | 156.201
3.0525 | 157.4561 | 3.0707 | 157.4511 | 3.0355 | 157.4506
3.0523 | 158.7057 | 3.0704 | 158.7007 | 3.0352 | 158.7002
3.0521 | 159.9554 | 3.0701 | 159.9503 | 3.0347 | 159.9498
3.052 | 161.2051 | 3.0699 | 161.1999 | 3.0344 | 161.1994
3.0518 | 162.4547 | 3.0697 | 162.4494 | 3.0339 | 162.449
3.0517 | 163.7043 | 3.0694 | 163.699 | 3.0336 | 163.6986
3.0517 | 164.954 | 3.0691 | 164.9486 | 3.0331 | 164.9482
3.0515 | 166.2036 | 3.0689 | 166.1982 | 3.0328 | 166.1978
3.0515 | 167.4533 | 3.0686 | 167.4478 | 3.0323 | 167.4475
3.0513 | 168.703 | 3.0684 | 168.6974 | 3.032 | 168.697
3.0512 | 169.9526 | 3.0681 | 169.947 | 3.0315 | 169.9467
3.0512 | 171.2022 | 3.068 | 171.1966 | 3.0312 | 171.1963
3.051 | 172.4519 | 3.0676 | 172.4461 | 3.0307 | 172.446
3.051 | 173.7015 | 3.0675 | 173.6957 | 3.0304 | 173.6955
3.0509 | 174.9512 | 3.0673 | 174.9453 | 3.0299 | 174.9452
3.0507 | 176.2008 | 3.067 | 176.1949 | 3.0296 | 176.1948
3.0505 | 177.4505 | 3.0667 | 177.4445 | 3.0292 | 177.4444
3.0504 | 178.7001 | 3.0665 | 178.6941 | 3.0287 | 178.694
3.0504 | 179.9497 | 3.0663 | 179.9437 | 3.0284 | 179.9436
3.0502 | 181.1994 | 3.0662 | 181.1932 | 3.0279 | 181.1932
3.0501 | 182.449 | 3.0659 | 182.4428 | 3.0276 | 182.4428
3.0501 | 183.6987 | 3.0657 | 183.6924 | 3.0273 | 183.6924
3.0501 | 184.9483 | 3.0654 | 184.942 | 3.027 | 184.9419
3.0501 | 186.198 | 3.0652 | 186.1916 | 3.0265 | 186.1916
3.0499 | 187.4476 | 3.0649 | 187.4412 | 3.0262 | 187.4412
3.0497 | 188.6973 | 3.0647 | 188.6908 | 3.0257 | 188.6908
3.0497 | 189.9469 | 3.0646 | 189.9403 | 3.0254 | 189.9404
3.0496 | 191.1966 | 3.0643 | 191.1899 | 3.0249 | 191.19
3.0494 | 192.4462 | 3.0641 | 192.4395 | 3.0246 | 192.4396
3.0494 | 193.6959 | 3.0639 | 193.6891 | 3.0242 | 193.6892
3.0492 | 194.9455 | 3.0636 | 194.9387 | 3.0237 | 194.9388
3.0491 | 196.1951 | 3.0634 | 196.1883 | 3.0234 | 196.1884
3.0491 | 197.4448 | 3.0633 | 197.4379 | 3.0231 | 197.438
3.0489 | 198.6944 | 3.063 | 198.6874 | 3.0226 | 198.6876
3.0489 | 199.9441 | 3.0628 | 199.937 | 3.0223 | 199.9372
3.0489 | 201.1937 | 3.0626 | 201.1866 | 3.022 | 201.1868
3.0488 | 202.4434 | 3.0623 | 202.4362 | 3.0215 | 202.4364
3.0486 | 203.693 | 3.0622 | 203.6858 | 3.0212 | 203.686
3.0486 | 204.9427 | 3.0618 | 204.9354 | 3.0208 | 204.9356
3.0484 | 206.1923 | 3.0618 | 206.185 | 3.0204 | 206.1852
3.0483 | 207.442 | 3.0615 | 207.4346 | 3.0202 | 207.4348
3.0481 | 208.6916 | 3.0613 | 208.6842 | 3.0197 | 208.6844
3.0481 | 209.9412 | 3.0612 | 209.9338 | 3.0194 | 209.934
3.048 | 211.1909 | 3.061 | 211.1834 | 3.0189 | 211.1836
3.048 | 212.4405 | 3.0607 | 212.433 | 3.0186 | 212.4332
3.0478 | 213.6902 | 3.0605 | 213.6825 | 3.0183 | 213.6828
3.0478 | 214.9398 | 3.0604 | 214.9321 | 3.0178 | 214.9324
3.0476 | 216.1895 | 3.0601 | 216.1817 | 3.0175 | 216.182
3.0476 | 217.4392 | 3.0599 | 217.4312 | 3.0171 | 217.4316
3.0476 | 218.6888 | 3.0597 | 218.6808 | 3.0168 | 218.6812
3.0475 | 219.9384 | 3.0596 | 219.9304 | 3.0163 | 219.9308
3.0473 | 221.1881 | 3.0592 | 221.18 | 3.0162 | 221.1804
3.0473 | 222.4377 | 3.0591 | 222.4296 | 3.0157 | 222.43
3.0471 | 223.6874 | 3.0588 | 223.6792 | 3.0154 | 223.6796
3.047 | 224.937 | 3.0586 | 224.9288 | 3.015 | 224.9292
3.0468 | 226.1866 | 3.0584 | 226.1784 | 3.0147 | 226.1788
3.0468 | 227.4363 | 3.0583 | 227.428 | 3.0142 | 227.4284
3.0467 | 228.686 | 3.058 | 228.6777 | 3.0139 | 228.678
3.0467 | 229.9356 | 3.0578 | 229.9272 | 3.0136 | 229.9276
3.0465 | 231.1853 | 3.0576 | 231.1768 | 3.0131 | 231.1772
3.0465 | 232.4349 | 3.0575 | 232.4264 | 3.0128 | 232.4267
3.0463 | 233.6846 | 3.0572 | 233.6759 | 3.0125 | 233.6763
3.0463 | 234.9342 | 3.057 | 234.9255 | 3.012 | 234.9259
3.0462 | 236.1838 | 3.0568 | 236.1751 | 3.0116 | 236.1755
3.0462 | 237.4335 | 3.0567 | 237.4247 | 3.0113 | 237.4251
3.0462 | 238.6831 | 3.0563 | 238.6743 | 3.011 | 238.6747
3.046 | 239.9328 | 3.0562 | 239.9239 | 3.0107 | 239.9243
3.046 | 241.1824 | 3.056 | 241.1735 | 3.0104 | 241.174
3.0459 | 242.4321 | 3.0557 | 242.4231 | 3.01 | 242.4236
3.0457 | 243.6817 | 3.0557 | 243.6727 | 3.0097 | 243.6732
3.0457 | 244.9314 | 3.0554 | 244.9222 | 3.0092 | 244.9227
3.0455 | 246.181 | 3.0552 | 246.172 | 3.0091 | 246.1723
3.0454 | 247.4307 | 3.0551 | 247.4216 | 3.0086 | 247.422
3.0454 | 248.6803 | 3.0549 | 248.6712 | 3.0083 | 248.6716
3.0452 | 249.93 | 3.0546 | 249.9208 | 3.0078 | 249.9212
3.0452 | 251.1796 | 3.0544 | 251.1703 | 3.0074 | 251.1708
3.045 | 252.4293 | 3.0542 | 252.4199 | 3.0071 | 252.4204
3.045 | 253.6789 | 3.0541 | 253.6695 | 3.0068 | 253.67
3.045 | 254.9286 | 3.0538 | 254.9191 | 3.0066 | 254.9196
3.0449 | 256.1782 | 3.0536 | 256.1686 | 3.0062 | 256.1693
3.0449 | 257.4279 | 3.0534 | 257.4182 | 3.0058 | 257.4189
3.0447 | 258.6775 | 3.0531 | 258.6678 | 3.0055 | 258.6684
3.0447 | 259.9272 | 3.053 | 259.9174 | 3.0052 | 259.918
3.0444 | 261.1768 | 3.0528 | 261.167 | 3.0047 | 261.1677
3.0444 | 262.4264 | 3.0525 | 262.4165 | 3.0045 | 262.4173
3.0442 | 263.6761 | 3.0525 | 263.6662 | 3.0042 | 263.6668
3.0442 | 264.9257 | 3.0521 | 264.9157 | 3.0037 | 264.9165
3.0441 | 266.1754 | 3.052 | 266.1653 | 3.0034 | 266.1661
3.0439 | 267.425 | 3.0517 | 267.4148 | 3.0031 | 267.4157
3.0439 | 268.6747 | 3.0515 | 268.6645 | 3.0028 | 268.6652
3.0438 | 269.9244 | 3.0513 | 269.9141 | 3.0024 | 269.9148
3.0438 | 271.174 | 3.051 | 271.1637 | 3.0021 | 271.1644
3.0438 | 272.4237 | 3.0509 | 272.4133 | 3.0018 | 272.4141
3.0436 | 273.6733 | 3.0507 | 273.6628 | 3.0015 | 273.6637
3.0434 | 274.923 | 3.0505 | 274.9124 | 3.0012 | 274.9133
3.0434 | 276.1726 | 3.0504 | 276.1619 | 3.0007 | 276.1629
3.0433 | 277.4222 | 3.0502 | 277.4115 | 3.0003 | 277.4125
3.0433 | 278.6719 | 3.0499 | 278.6611 | 3 | 278.6621
3.0431 | 279.9215 | 3.0497 | 279.9107 | 2.9997 | 279.9117
3.0431 | 281.1712 | 3.0494 | 281.1602 | 2.9994 | 281.1613
3.043 | 282.4208 | 3.0492 | 282.4098 | 2.9991 | 282.4109
3.043 | 283.6705 | 3.0491 | 283.6593 | 2.9986 | 283.6605
3.0428 | 284.9201 | 3.0488 | 284.9089 | 2.9984 | 284.9101
3.0426 | 286.1698 | 3.0486 | 286.1585 | 2.9981 | 286.1597
3.0426 | 287.4194 | 3.0484 | 287.4081 | 2.9976 | 287.4092
3.0425 | 288.6691 | 3.0483 | 288.6576 | 2.9973 | 288.6588
3.0423 | 289.9188 | 3.0481 | 289.9073 | 2.9971 | 289.9085
3.0423 | 291.1684 | 3.0478 | 291.1569 | 2.9966 | 291.1581
3.0421 | 292.418 | 3.0476 | 292.4065 | 2.9963 | 292.4077
3.0421 | 293.6676 | 3.0475 | 293.656 | 2.996 | 293.6573
3.042 | 294.9173 | 3.0471 | 294.9056 | 2.9957 | 294.9069
3.042 | 296.1669 | 3.047 | 296.1552 | 2.9953 | 296.1565
3.042 | 297.4166 | 3.0467 | 297.4048 | 2.995 | 297.4061
3.0418 | 298.6662 | 3.0465 | 298.6543 | 2.9947 | 298.6557
3.0417 | 299.9159 | 3.0463 | 299.9039 | 2.9944 | 299.9053
3.0417 | 301.1655 | 3.0462 | 301.1535 | 2.9941 | 301.1549
3.0415 | 302.4152 | 3.0459 | 302.4031 | 2.9936 | 302.4045
3.0415 | 303.6648 | 3.0457 | 303.6526 | 2.9932 | 303.6541
3.0413 | 304.9144 | 3.0455 | 304.9023 | 2.9929 | 304.9037
3.0412 | 306.164 | 3.0454 | 306.1518 | 2.9926 | 306.1532
3.0412 | 307.4137 | 3.045 | 307.4014 | 2.9923 | 307.4028
3.0412 | 308.6633 | 3.0449 | 308.651 | 2.992 | 308.6524
3.041 | 309.913 | 3.0447 | 309.9006 | 2.9916 | 309.902
3.0409 | 311.1626 | 3.0444 | 311.1502 | 2.9913 | 311.1516
3.0409 | 312.4123 | 3.0442 | 312.3998 | 2.9908 | 312.4012
3.0407 | 313.6619 | 3.0439 | 313.6494 | 2.9905 | 313.6509
3.0407 | 314.9115 | 3.0438 | 314.899 | 2.9902 | 314.9005
3.0405 | 316.1612 | 3.0436 | 316.1486 | 2.9899 | 316.1502
3.0405 | 317.4108 | 3.0434 | 317.3982 | 2.9895 | 317.3998
3.0404 | 318.6605 | 3.0431 | 318.6478 | 2.9892 | 318.6494
3.0404 | 319.9101 | 3.043 | 319.8974 | 2.9889 | 319.899
3.0402 | 321.1597 | 3.0426 | 321.147 | 2.9886 | 321.1486
3.0402 | 322.4094 | 3.0425 | 322.3966 | 2.9881 | 322.3982
3.04 | 323.659 | 3.0423 | 323.6462 | 2.9879 | 323.6478
3.0399 | 324.9087 | 3.042 | 324.8958 | 2.9874 | 324.8974
3.0399 | 326.1583 | 3.0418 | 326.1454 | 2.9871 | 326.1469
3.0399 | 327.408 | 3.0415 | 327.395 | 2.9868 | 327.3966
3.0397 | 328.6576 | 3.0413 | 328.6446 | 2.9865 | 328.6462
3.0396 | 329.9073 | 3.0412 | 329.8942 | 2.986 | 329.8959
3.0396 | 331.1569 | 3.0409 | 331.1438 | 2.9857 | 331.1455
3.0394 | 332.4066 | 3.0407 | 332.3934 | 2.9853 | 332.3951
3.0392 | 333.6562 | 3.0404 | 333.6429 | 2.985 | 333.6446
3.0392 | 334.9058 | 3.0402 | 334.8925 | 2.9847 | 334.8942
3.0391 | 336.1554 | 3.04 | 336.1421 | 2.9844 | 336.1438
3.0389 | 337.4052 | 3.0399 | 337.3917 | 2.9841 | 337.3935
3.0389 | 338.6548 | 3.0396 | 338.6412 | 2.9836 | 338.6431
3.0389 | 339.9044 | 3.0394 | 339.8908 | 2.9832 | 339.8927
3.0388 | 341.1541 | 3.0392 | 341.1404 | 2.9829 | 341.1423
3.0386 | 342.4037 | 3.0389 | 342.39 | 2.9826 | 342.392
3.0386 | 343.6533 | 3.0388 | 343.6396 | 2.9823 | 343.6416
3.0384 | 344.903 | 3.0386 | 344.8891 | 2.982 | 344.8912
3.0384 | 346.1526 | 3.0383 | 346.1387 | 2.9816 | 346.1408
3.0383 | 347.4023 | 3.0381 | 347.3883 | 2.9811 | 347.3904
3.0383 | 348.6519 | 3.0378 | 348.6379 | 2.9808 | 348.6399
3.0381 | 349.9016 | 3.0376 | 349.8874 | 2.9805 | 349.8895
3.0379 | 351.1512 | 3.0375 | 351.1369 | 2.9802 | 351.1391
3.0379 | 352.4009 | 3.0371 | 352.3865 | 2.9799 | 352.3887
3.0378 | 353.6505 | 3.037 | 353.6362 | 2.9794 | 353.6383
3.0378 | 354.9002 | 3.0367 | 354.8857 | 2.979 | 354.8879
3.0376 | 356.1498 | 3.0365 | 356.1351 | 2.9786 | 356.1375
3.0375 | 357.3994 | 3.0363 | 357.3846 | 2.9782 | 357.3871
3.0375 | 358.6491 | 3.036 | 358.6342 | 2.9779 | 358.6367
3.0373 | 359.8988 | 3.0359 | 359.8838 | 2.9776 | 359.8863
3.0371 | 361.1484 | 3.0355 | 361.1334 | 2.9771 | 361.1359
3.0371 | 362.398 | 3.0354 | 362.383 | 2.9768 | 362.3854
3.037 | 363.6477 | 3.0352 | 363.6325 | 2.9763 | 363.635
3.037 | 364.8973 | 3.0349 | 364.8821 | 2.976 | 364.8846
3.0368 | 366.1469 | 3.0347 | 366.1317 | 2.9757 | 366.1343
3.0367 | 367.3966 | 3.0344 | 367.3812 | 2.9753 | 367.3838
3.0365 | 368.6463 | 3.0342 | 368.6308 | 2.975 | 368.6334
3.0365 | 369.8959 | 3.0339 | 369.8805 | 2.9745 | 369.8831
3.0363 | 371.1456 | 3.0338 | 371.1301 | 2.9742 | 371.1327
3.0363 | 372.3952 | 3.0334 | 372.3796 | 2.9737 | 372.3823
3.0362 | 373.6448 | 3.0333 | 373.6292 | 2.9734 | 373.6319
3.036 | 374.8944 | 3.0331 | 374.8788 | 2.9731 | 374.8815
3.036 | 376.144 | 3.0328 | 376.1284 | 2.9726 | 376.1311
3.0359 | 377.3937 | 3.0325 | 377.3779 | 2.9723 | 377.3806
3.0357 | 378.6434 | 3.0323 | 378.6276 | 2.9718 | 378.6302
3.0357 | 379.893 | 3.032 | 379.8771 | 2.9715 | 379.8798
3.0355 | 381.1427 | 3.032 | 381.1266 | 2.971 | 381.1293
3.0355 | 382.3923 | 3.0317 | 382.3763 | 2.9707 | 382.379
3.0354 | 383.642 | 3.0313 | 383.6258 | 2.9703 | 383.6286
3.0354 | 384.8916 | 3.0312 | 384.8755 | 2.97 | 384.8782
3.0352 | 386.1412 | 3.031 | 386.1252 | 2.9695 | 386.1278
3.035 | 387.3908 | 3.0307 | 387.3748 | 2.969 | 387.3775
3.0349 | 388.6405 | 3.0305 | 388.6244 | 2.9687 | 388.627
3.0349 | 389.8901 | 3.0302 | 389.874 | 2.9684 | 389.8766
3.0347 | 391.1397 | 3.03 | 391.1235 | 2.9681 | 391.1263
3.0346 | 392.3894 | 3.0297 | 392.3731 | 2.9676 | 392.3759
3.0344 | 393.639 | 3.0296 | 393.6227 | 2.9671 | 393.6255
3.0344 | 394.8887 | 3.0292 | 394.8723 | 2.9668 | 394.875
3.0342 | 396.1383 | 3.0289 | 396.1218 | 2.9663 | 396.1247
3.0341 | 397.388 | 3.0287 | 397.3714 | 2.9661 | 397.3743
3.0341 | 398.6376 | 3.0284 | 398.621 | 2.9657 | 398.6239
3.0339 | 399.8872 | 3.0284 | 399.8706 | 2.9652 | 399.8735
3.0338 | 401.1369 | 3.0281 | 401.1202 | 2.9648 | 401.1231
3.0338 | 402.3865 | 3.0279 | 402.3698 | 2.9644 | 402.3727
3.0336 | 403.6362 | 3.0276 | 403.6193 | 2.9639 | 403.6222
3.0334 | 404.8858 | 3.0273 | 404.8688 | 2.9636 | 404.8719
3.0334 | 406.1355 | 3.0271 | 406.1185 | 2.9632 | 406.1214
3.0333 | 407.3851 | 3.027 | 407.368 | 2.9627 | 407.371
3.0331 | 408.6348 | 3.0267 | 408.6176 | 2.9623 | 408.6205
3.0331 | 409.8844 | 3.0265 | 409.8672 | 2.9619 | 409.8702
3.0329 | 411.134 | 3.0262 | 411.1168 | 2.9615 | 411.1198
3.0328 | 412.3836 | 3.026 | 412.3663 | 2.961 | 412.3694
3.0328 | 413.6333 | 3.0257 | 413.616 | 2.9607 | 413.619
3.0326 | 414.8829 | 3.0255 | 414.8655 | 2.9602 | 414.8686
3.0325 | 416.1325 | 3.0252 | 416.115 | 2.9598 | 416.1182
3.0323 | 417.3821 | 3.025 | 417.3647 | 2.9594 | 417.3678
3.0323 | 418.6318 | 3.0247 | 418.6142 | 2.959 | 418.6174
3.0321 | 419.8814 | 3.0244 | 419.8639 | 2.9586 | 419.8669
3.032 | 421.1311 | 3.0242 | 421.1134 | 2.9581 | 421.1165
3.032 | 422.3807 | 3.0241 | 422.363 | 2.9577 | 422.3661
3.0318 | 423.6304 | 3.0237 | 423.6126 | 2.9573 | 423.6157
3.0317 | 424.88 | 3.0234 | 424.8621 | 2.9568 | 424.8653
3.0317 | 426.1296 | 3.0233 | 426.1118 | 2.9563 | 426.1148
3.0315 | 427.3792 | 3.0231 | 427.3613 | 2.956 | 427.3645
3.0315 | 428.6289 | 3.0228 | 428.6109 | 2.9556 | 428.614
3.0313 | 429.8786 | 3.0226 | 429.8604 | 2.9552 | 429.8636
3.0312 | 431.1282 | 3.0223 | 431.1101 | 2.9547 | 431.1132
3.031 | 432.3779 | 3.0221 | 432.3596 | 2.9542 | 432.3629
3.0308 | 433.6275 | 3.0218 | 433.6092 | 2.9539 | 433.6124
3.0307 | 434.8771 | 3.0215 | 434.8589 | 2.9534 | 434.862
3.0307 | 436.1268 | 3.0213 | 436.1084 | 2.9529 | 436.1116
3.0305 | 437.3764 | 3.021 | 437.358 | 2.9524 | 437.3612
3.0304 | 438.626 | 3.0208 | 438.6076 | 2.9521 | 438.6107
3.0304 | 439.8756 | 3.0207 | 439.8572 | 2.9516 | 439.8604
3.0302 | 441.1252 | 3.0204 | 441.1068 | 2.9511 | 441.11
3.03 | 442.3748 | 3.02 | 442.3564 | 2.9506 | 442.3596
3.0299 | 443.6245 | 3.0199 | 443.606 | 2.9502 | 443.6092
3.0297 | 444.8742 | 3.0196 | 444.8556 | 2.9498 | 444.8588
3.0296 | 446.1238 | 3.0192 | 446.1052 | 2.9494 | 446.1084
3.0296 | 447.3734 | 3.0191 | 447.3548 | 2.9489 | 447.358
3.0294 | 448.6231 | 3.0189 | 448.6044 | 2.9484 | 448.6076
3.0292 | 449.8728 | 3.0186 | 449.8539 | 2.9479 | 449.8572
3.0291 | 451.1224 | 3.0183 | 451.1035 | 2.9474 | 451.1068
3.0291 | 452.372 | 3.0181 | 452.3531 | 2.9471 | 452.3564
3.0289 | 453.6217 | 3.0179 | 453.6027 | 2.9466 | 453.606
3.0287 | 454.8713 | 3.0176 | 454.8523 | 2.9461 | 454.8555
3.0286 | 456.1209 | 3.0175 | 456.1018 | 2.9456 | 456.1051
3.0286 | 457.3706 | 3.0171 | 457.3515 | 2.9453 | 457.3547
3.0284 | 458.6202 | 3.0168 | 458.6011 | 2.9448 | 458.6043
3.0283 | 459.8698 | 3.0166 | 459.8507 | 2.9442 | 459.8539
3.0281 | 461.1195 | 3.0163 | 461.1003 | 2.9437 | 461.1035
3.0279 | 462.3691 | 3.0162 | 462.3499 | 2.9434 | 462.353
3.0278 | 463.6188 | 3.016 | 463.5995 | 2.9429 | 463.6026
3.0278 | 464.8684 | 3.0157 | 464.849 | 2.9424 | 464.8523
3.0276 | 466.118 | 3.0155 | 466.0986 | 2.9419 | 466.1018
3.0275 | 467.3676 | 3.0152 | 467.3482 | 2.9413 | 467.3515
3.0275 | 468.6172 | 3.015 | 468.5978 | 2.941 | 468.601
3.0273 | 469.8668 | 3.0147 | 469.8474 | 2.9405 | 469.8506
3.0271 | 471.1164 | 3.0145 | 471.0969 | 2.94 | 471.1002
3.0271 | 472.3661 | 3.0142 | 472.3465 | 2.9395 | 472.3497
3.027 | 473.6157 | 3.0141 | 473.5961 | 2.939 | 473.5993
3.0268 | 474.8654 | 3.0137 | 474.8458 | 2.9385 | 474.8489
3.0267 | 476.115 | 3.0136 | 476.0954 | 2.9381 | 476.0985
3.0265 | 477.3647 | 3.0133 | 477.345 | 2.9376 | 477.348
3.0263 | 478.6143 | 3.0129 | 478.5946 | 2.9373 | 478.5976
3.0262 | 479.8639 | 3.0128 | 479.8443 | 2.9368 | 479.8472
3.0262 | 481.1136 | 3.0125 | 481.0938 | 2.9361 | 481.0968
3.026 | 482.3632 | 3.0123 | 482.3434 | 2.9356 | 482.3464
3.0258 | 483.6128 | 3.0121 | 483.593 | 2.9352 | 483.596
3.0257 | 484.8624 | 3.0118 | 484.8426 | 2.9347 | 484.8456
3.0257 | 486.1121 | 3.0116 | 486.0922 | 2.9342 | 486.0952
3.0254 | 487.3617 | 3.0113 | 487.3417 | 2.9337 | 487.3448
3.0254 | 488.6113 | 3.0112 | 488.5914 | 2.9332 | 488.5944
3.0252 | 489.861 | 3.0108 | 489.841 | 2.9327 | 489.844
3.025 | 491.1106 | 3.0107 | 491.0906 | 2.9323 | 491.0936
3.0249 | 492.3602 | 3.0104 | 492.3402 | 2.9318 | 492.3432
3.0249 | 493.6099 | 3.0102 | 493.5898 | 2.9313 | 493.5927
3.0246 | 494.8595 | 3.0099 | 494.8393 | 2.9306 | 494.8423
3.0246 | 496.1091 | 3.0097 | 496.0889 | 2.9302 | 496.0919
3.0244 | 497.3588 | 3.0095 | 497.3385 | 2.9297 | 497.3415
3.0242 | 498.6084 | 3.0092 | 498.5881 | 2.9292 | 498.591
3.0241 | 499.858 | 3.0089 | 499.8377 | 2.9287 | 499.8406
3.0239 | 501.1076 | 3.0087 | 501.0872 | 2.9282 | 501.0901
3.0237 | 502.3572 | 3.0086 | 502.3369 | 2.9277 | 502.3397
3.0237 | 503.6069 | 3.0083 | 503.5864 | 2.9272 | 503.5893
3.0236 | 504.8565 | 3.0081 | 504.836 | 2.9266 | 504.8388
3.0234 | 506.1062 | 3.0078 | 506.0856 | 2.9261 | 506.0884
3.0233 | 507.3558 | 3.0074 | 507.3352 | 2.9256 | 507.338
3.0231 | 508.6054 | 3.0073 | 508.5848 | 2.9252 | 508.5876
3.0231 | 509.8551 | 3.007 | 509.8344 | 2.9247 | 509.8372
3.0228 | 511.1047 | 3.0068 | 511.084 | 2.924 | 511.0868
3.0228 | 512.3544 | 3.0065 | 512.3335 | 2.9235 | 512.3364
3.0226 | 513.604 | 3.0063 | 513.5831 | 2.9231 | 513.586
3.0225 | 514.8536 | 3.006 | 514.8326 | 2.9226 | 514.8356
3.0223 | 516.1032 | 3.0058 | 516.0822 | 2.9221 | 516.0852
3.0221 | 517.3529 | 3.0055 | 517.3317 | 2.9214 | 517.3348
3.0221 | 518.6025 | 3.0054 | 518.5813 | 2.921 | 518.5844
3.022 | 519.8521 | 3.005 | 519.8309 | 2.9205 | 519.834
3.0218 | 521.1018 | 3.0049 | 521.0804 | 2.9198 | 521.0836
3.0215 | 522.3514 | 3.0045 | 522.33 | 2.9193 | 522.3332
3.0215 | 523.601 | 3.0044 | 523.5796 | 2.9189 | 523.5828
3.0213 | 524.8507 | 3.0042 | 524.8293 | 2.9182 | 524.8323
3.0212 | 526.1003 | 3.0039 | 526.0788 | 2.9177 | 526.0819
3.021 | 527.35 | 3.0037 | 527.3284 | 2.9172 | 527.3315
3.0208 | 528.5996 | 3.0034 | 528.578 | 2.9168 | 528.581
3.0207 | 529.8492 | 3.0031 | 529.8276 | 2.9161 | 529.8306
3.0205 | 531.0988 | 3.0028 | 531.0772 | 2.9156 | 531.0802
3.0205 | 532.3485 | 3.0026 | 532.3268 | 2.915 | 532.3298
3.0204 | 533.5981 | 3.0024 | 533.5764 | 2.9145 | 533.5793
3.0202 | 534.8477 | 3.0021 | 534.826 | 2.914 | 534.829
3.02 | 536.0974 | 3.0018 | 536.0756 | 2.9134 | 536.0785
3.0199 | 537.347 | 3.0016 | 537.3252 | 2.9129 | 537.3282
3.0197 | 538.5967 | 3.0013 | 538.5748 | 2.9124 | 538.5777
3.0196 | 539.8463 | 3.0012 | 539.8244 | 2.9118 | 539.8272
3.0194 | 541.0959 | 3.0008 | 541.0739 | 2.9113 | 541.0768
3.0192 | 542.3456 | 3.0007 | 542.3235 | 2.9106 | 542.3264
3.0191 | 543.5952 | 3.0003 | 543.573 | 2.91 | 543.576
3.0189 | 544.8448 | 3.0002 | 544.8226 | 2.9095 | 544.8256
3.0187 | 546.0945 | 3 | 546.0721 | 2.909 | 546.0752
3.0186 | 547.3441 | 2.9997 | 547.3217 | 2.9084 | 547.3247
3.0184 | 548.5937 | 2.9994 | 548.5713 | 2.9079 | 548.5743
3.0183 | 549.8434 | 2.9991 | 549.8208 | 2.9072 | 549.8239
3.0181 | 551.093 | 2.9991 | 551.0703 | 2.9068 | 551.0734
3.0179 | 552.3426 | 2.9987 | 552.3199 | 2.9061 | 552.323
3.0179 | 553.5922 | 2.9984 | 553.5695 | 2.9055 | 553.5726
3.0176 | 554.8419 | 2.9981 | 554.819 | 2.9051 | 554.8221
3.0176 | 556.0915 | 2.9979 | 556.0686 | 2.9045 | 556.0717
3.0175 | 557.3411 | 2.9978 | 557.3182 | 2.904 | 557.3213
3.0173 | 558.5908 | 2.9974 | 558.5678 | 2.9034 | 558.5709
3.0171 | 559.8404 | 2.9971 | 559.8174 | 2.9027 | 559.8204
3.017 | 561.09 | 2.997 | 561.067 | 2.9022 | 561.07
3.0168 | 562.3396 | 2.9966 | 562.3166 | 2.9016 | 562.3196
3.0168 | 563.5893 | 2.9965 | 563.5661 | 2.9009 | 563.5691
3.0165 | 564.8389 | 2.9962 | 564.8158 | 2.9003 | 564.8187
3.0163 | 566.0885 | 2.996 | 566.0653 | 2.8998 | 566.0683
3.0162 | 567.3382 | 2.9957 | 567.3149 | 2.8992 | 567.3179
3.016 | 568.5878 | 2.9953 | 568.5645 | 2.8987 | 568.5675
3.0158 | 569.8374 | 2.9952 | 569.8141 | 2.898 | 569.8171
3.0157 | 571.0871 | 2.9949 | 571.0637 | 2.8976 | 571.0667
3.0155 | 572.3368 | 2.9947 | 572.3134 | 2.8967 | 572.3163
3.0154 | 573.5864 | 2.9944 | 573.5629 | 2.8963 | 573.5658
3.0152 | 574.836 | 2.9941 | 574.8125 | 2.8956 | 574.8154
3.015 | 576.0856 | 2.9939 | 576.0621 | 2.8951 | 576.065
3.0149 | 577.3352 | 2.9936 | 577.3116 | 2.8943 | 577.3146
3.0147 | 578.5848 | 2.9934 | 578.5612 | 2.8938 | 578.5641
3.0145 | 579.8344 | 2.9931 | 579.8108 | 2.8932 | 579.8136
3.0144 | 581.0841 | 2.9928 | 581.0603 | 2.8926 | 581.0633
3.0142 | 582.3337 | 2.9926 | 582.31 | 2.8919 | 582.3128
3.0142 | 583.5834 | 2.9923 | 583.5595 | 2.8913 | 583.5624
3.0139 | 584.833 | 2.992 | 584.8091 | 2.8906 | 584.812
3.0137 | 586.0826 | 2.9916 | 586.0587 | 2.89 | 586.0615
3.0136 | 587.3322 | 2.9915 | 587.3084 | 2.8893 | 587.311
3.0134 | 588.582 | 2.9912 | 588.5579 | 2.8888 | 588.5606
3.0133 | 589.8315 | 2.991 | 589.8076 | 2.888 | 589.8103
3.0131 | 591.0811 | 2.9907 | 591.0572 | 2.8874 | 591.0598
3.0129 | 592.3307 | 2.9903 | 592.3068 | 2.8869 | 592.3094
3.0126 | 593.5805 | 2.9902 | 593.5563 | 2.8863 | 593.559
3.0125 | 594.8301 | 2.9899 | 594.806 | 2.8856 | 594.8086
3.0125 | 596.0796 | 2.9895 | 596.0556 | 2.885 | 596.0582
3.0123 | 597.3293 | 2.9892 | 597.3052 | 2.8842 | 597.3078
3.0121 | 598.5789 | 2.9891 | 598.5547 | 2.8837 | 598.5574
3.012 | 599.8286 | 2.9887 | 599.8044 | 2.883 | 599.8069
3.0118 | 601.0782 | 2.9884 | 601.054 | 2.8822 | 601.0564
3.0116 | 602.3279 | 2.9881 | 602.3036 | 2.8816 | 602.306
3.0115 | 603.5774 | 2.9879 | 603.5531 | 2.8809 | 603.5556
3.0113 | 604.8271 | 2.9876 | 604.8026 | 2.8803 | 604.8051
3.0112 | 606.0768 | 2.9873 | 606.0522 | 2.8796 | 606.0547
3.0108 | 607.3263 | 2.9871 | 607.3017 | 2.879 | 607.3042
3.0107 | 608.5759 | 2.9868 | 608.5512 | 2.8784 | 608.5538
3.0107 | 609.8256 | 2.9865 | 609.8008 | 2.8775 | 609.8034
3.0104 | 611.0752 | 2.9863 | 611.0504 | 2.8769 | 611.0529
3.0102 | 612.3248 | 2.986 | 612.3 | 2.8763 | 612.3024
3.01 | 613.5744 | 2.9857 | 613.5496 | 2.8754 | 613.5521
3.0099 | 614.8241 | 2.9853 | 614.7992 | 2.8748 | 614.8017
3.0097 | 616.0737 | 2.985 | 616.0488 | 2.8742 | 616.0512
3.0095 | 617.3233 | 2.9849 | 617.2984 | 2.8735 | 617.3008
3.0094 | 618.5729 | 2.9845 | 618.548 | 2.8729 | 618.5504
3.0092 | 619.8226 | 2.9842 | 619.7976 | 2.8721 | 619.7999
3.0091 | 621.0721 | 2.9839 | 621.0472 | 2.8713 | 621.0495
3.0089 | 622.3219 | 2.9836 | 622.2967 | 2.8706 | 622.299
3.0087 | 623.5715 | 2.9834 | 623.5463 | 2.8698 | 623.5487
3.0086 | 624.8211 | 2.9831 | 624.796 | 2.8692 | 624.7982
3.0084 | 626.0708 | 2.9828 | 626.0456 | 2.8683 | 626.0477
3.0083 | 627.3204 | 2.9824 | 627.2952 | 2.8677 | 627.2974
3.0079 | 628.5699 | 2.9823 | 628.5447 | 2.8669 | 628.5469
3.0078 | 629.8195 | 2.982 | 629.7943 | 2.8663 | 629.7964
3.0076 | 631.0692 | 2.9816 | 631.0438 | 2.8654 | 631.046
3.0074 | 632.3189 | 2.9813 | 632.2933 | 2.8646 | 632.2956
3.0073 | 633.5685 | 2.981 | 633.5429 | 2.864 | 633.5452
3.007 | 634.818 | 2.9807 | 634.7925 | 2.8632 | 634.7947
3.0068 | 636.0677 | 2.9803 | 636.0421 | 2.8625 | 636.0442
3.0066 | 637.3173 | 2.98 | 637.2916 | 2.8617 | 637.2937
3.0065 | 638.5669 | 2.9797 | 638.5412 | 2.8611 | 638.5432
3.0063 | 639.8165 | 2.9795 | 639.7908 | 2.8603 | 639.7929
3.0062 | 641.0663 | 2.9792 | 641.0403 | 2.8595 | 641.0424
3.006 | 642.3158 | 2.9789 | 642.2899 | 2.8587 | 642.292
3.0058 | 643.5654 | 2.9786 | 643.5395 | 2.858 | 643.5417
3.0057 | 644.815 | 2.9782 | 644.789 | 2.8572 | 644.7912
3.0055 | 646.0647 | 2.9779 | 646.0386 | 2.8564 | 646.0408
3.0054 | 647.3143 | 2.9776 | 647.2882 | 2.8556 | 647.2903
3.0052 | 648.5639 | 2.9773 | 648.5377 | 2.8548 | 648.5399
3.0049 | 649.8135 | 2.977 | 649.7874 | 2.8541 | 649.7894
3.0047 | 651.0632 | 2.9766 | 651.0369 | 2.8533 | 651.039
3.0045 | 652.3128 | 2.9765 | 652.2864 | 2.8525 | 652.2885
3.0044 | 653.5624 | 2.9761 | 653.536 | 2.8516 | 653.5381
3.0042 | 654.812 | 2.9758 | 654.7856 | 2.8509 | 654.7877
3.0039 | 656.0616 | 2.9755 | 656.0352 | 2.8501 | 656.0373
3.0037 | 657.3112 | 2.975 | 657.2847 | 2.8493 | 657.2869
3.0036 | 658.5608 | 2.9747 | 658.5343 | 2.8485 | 658.5364
3.0034 | 659.8105 | 2.9745 | 659.7839 | 2.8477 | 659.786
3.0033 | 661.0601 | 2.9742 | 661.0335 | 2.8469 | 661.0356
3.0031 | 662.3098 | 2.9737 | 662.2831 | 2.8459 | 662.2852
3.0028 | 663.5594 | 2.9736 | 663.5326 | 2.8451 | 663.5347
3.0026 | 664.809 | 2.9731 | 664.7822 | 2.8443 | 664.7843
3.0024 | 666.0586 | 2.9728 | 666.0317 | 2.8435 | 666.0337
3.0023 | 667.3083 | 2.9724 | 667.2814 | 2.8427 | 667.2833
3.0021 | 668.5579 | 2.9721 | 668.531 | 2.8417 | 668.5328
3.002 | 669.8076 | 2.9718 | 669.7805 | 2.8409 | 669.7824
3.0018 | 671.0572 | 2.9716 | 671.0301 | 2.8401 | 671.032
3.0015 | 672.3068 | 2.9711 | 672.2796 | 2.8393 | 672.2815
3.0013 | 673.5564 | 2.971 | 673.5292 | 2.8383 | 673.5311
3.0012 | 674.806 | 2.9705 | 674.7788 | 2.8375 | 674.7806
3.001 | 676.0556 | 2.9703 | 676.0284 | 2.8367 | 676.0302
3.0008 | 677.3053 | 2.97 | 677.278 | 2.8358 | 677.2797
3.0007 | 678.5549 | 2.9695 | 678.5276 | 2.8349 | 678.5292
3.0003 | 679.8047 | 2.9692 | 679.7772 | 2.834 | 679.7788
3.0002 | 681.0542 | 2.9689 | 681.0266 | 2.8332 | 681.0284
3 | 682.3039 | 2.9686 | 682.2762 | 2.8324 | 682.2779
2.9999 | 683.5535 | 2.9682 | 683.5258 | 2.8314 | 683.5275
2.9995 | 684.8031 | 2.9679 | 684.7753 | 2.8304 | 684.777
2.9994 | 686.0527 | 2.9676 | 686.025 | 2.8296 | 686.0265
2.9992 | 687.3024 | 2.9673 | 687.2745 | 2.8288 | 687.2761
2.9991 | 688.552 | 2.9669 | 688.524 | 2.8278 | 688.5258
2.9989 | 689.8017 | 2.9666 | 689.7736 | 2.8269 | 689.7753
2.9987 | 691.0513 | 2.9661 | 691.0231 | 2.8259 | 691.0248
2.9984 | 692.3009 | 2.9658 | 692.2728 | 2.8251 | 692.2744
2.9983 | 693.5506 | 2.9655 | 693.5222 | 2.824 | 693.524
2.9981 | 694.8002 | 2.9652 | 694.7718 | 2.8232 | 694.7736
2.9979 | 696.0498 | 2.9648 | 696.0213 | 2.8222 | 696.0231
2.9978 | 697.2994 | 2.9645 | 697.2709 | 2.8214 | 697.2727
2.9974 | 698.549 | 2.9642 | 698.5205 | 2.8203 | 698.5223
2.9973 | 699.7988 | 2.9639 | 699.7701 | 2.8195 | 699.7717
2.997 | 701.0484 | 2.9634 | 701.0196 | 2.8185 | 701.0213
2.9968 | 702.298 | 2.9631 | 702.2692 | 2.8174 | 702.2709
2.9966 | 703.5476 | 2.9627 | 703.5188 | 2.8165 | 703.5205
2.9965 | 704.7973 | 2.9623 | 704.7683 | 2.8156 | 704.77
2.9962 | 706.0469 | 2.9619 | 706.0179 | 2.8146 | 706.0196
2.996 | 707.2964 | 2.9616 | 707.2674 | 2.8136 | 707.2692
2.9958 | 708.5461 | 2.9613 | 708.517 | 2.8127 | 708.5187
2.9957 | 709.7958 | 2.961 | 709.7665 | 2.8117 | 709.7682
2.9955 | 711.0454 | 2.9607 | 711.0161 | 2.8107 | 711.0178
2.9953 | 712.2951 | 2.9602 | 712.2657 | 2.8096 | 712.2673
2.9952 | 713.5447 | 2.9598 | 713.5153 | 2.8086 | 713.517
2.9949 | 714.7943 | 2.9595 | 714.7647 | 2.8077 | 714.7664
2.9947 | 716.0439 | 2.959 | 716.0144 | 2.8065 | 716.016
2.9944 | 717.2936 | 2.9587 | 717.264 | 2.8056 | 717.2656
2.9942 | 718.5431 | 2.9584 | 718.5135 | 2.8044 | 718.5151
2.9941 | 719.7928 | 2.9581 | 719.7631 | 2.8035 | 719.7647
2.9937 | 721.0425 | 2.9576 | 721.0126 | 2.8025 | 721.0142
2.9936 | 722.2921 | 2.9573 | 722.2622 | 2.8014 | 722.2638
2.9934 | 723.5417 | 2.9569 | 723.5117 | 2.8004 | 723.5134
2.9932 | 724.7912 | 2.9566 | 724.7612 | 2.7993 | 724.7628
2.9931 | 726.0409 | 2.9563 | 726.0109 | 2.7983 | 726.0124
2.9928 | 727.2906 | 2.9558 | 727.2605 | 2.7972 | 727.2619
2.9926 | 728.5402 | 2.9555 | 728.51 | 2.7961 | 728.5114
2.9923 | 729.7898 | 2.955 | 729.7596 | 2.7951 | 729.761
2.9921 | 731.0395 | 2.9547 | 731.009 | 2.794 | 731.0105
2.992 | 732.289 | 2.9544 | 732.2584 | 2.793 | 732.26
2.9918 | 733.5387 | 2.954 | 733.508 | 2.7917 | 733.5095
2.9915 | 734.7883 | 2.9536 | 734.7576 | 2.7907 | 734.7591
2.9913 | 736.0379 | 2.9531 | 736.0072 | 2.7896 | 736.0087
2.9912 | 737.2876 | 2.9529 | 737.2567 | 2.7885 | 737.2583
2.9908 | 738.5372 | 2.9524 | 738.5063 | 2.7872 | 738.5079
2.9907 | 739.7868 | 2.9521 | 739.7558 | 2.7862 | 739.7574
2.9903 | 741.0364 | 2.9516 | 741.0054 | 2.7849 | 741.0069
2.9902 | 742.2861 | 2.9513 | 742.2549 | 2.7838 | 742.2565
2.9899 | 743.5357 | 2.951 | 743.5045 | 2.7827 | 743.506
2.9897 | 744.7853 | 2.9505 | 744.7542 | 2.7814 | 744.7555
2.9895 | 746.0349 | 2.9502 | 746.0036 | 2.7802 | 746.0051
2.9894 | 747.2846 | 2.9498 | 747.2532 | 2.7791 | 747.2547
2.9891 | 748.5343 | 2.9494 | 748.5027 | 2.778 | 748.5042
2.9889 | 749.7839 | 2.9489 | 749.7522 | 2.7769 | 749.7537
2.9887 | 751.0335 | 2.9485 | 751.0019 | 2.7756 | 751.0032
2.9886 | 752.2831 | 2.9482 | 752.2513 | 2.7743 | 752.2527
2.9882 | 753.5327 | 2.9477 | 753.5009 | 2.7731 | 753.5023
2.9881 | 754.7824 | 2.9474 | 754.7504 | 2.7719 | 754.7518
2.9878 | 756.0319 | 2.9471 | 755.9999 | 2.7706 | 756.0014
2.9876 | 757.2816 | 2.9466 | 757.2496 | 2.7694 | 757.2508
2.9873 | 758.5313 | 2.9461 | 758.4992 | 2.7681 | 758.5004
2.9871 | 759.7809 | 2.9458 | 759.749 | 2.7668 | 759.7499
2.987 | 761.0305 | 2.9455 | 760.9986 | 2.7656 | 760.9995
2.9866 | 762.2802 | 2.9452 | 762.2481 | 2.7643 | 762.249
2.9865 | 763.5298 | 2.9447 | 763.4978 | 2.763 | 763.4985
2.9863 | 764.7794 | 2.9442 | 764.7474 | 2.7617 | 764.7481
2.986 | 766.029 | 2.9439 | 765.9969 | 2.7604 | 765.9975
2.9858 | 767.2786 | 2.9435 | 767.2465 | 2.7591 | 767.2471
2.9855 | 768.5284 | 2.9431 | 768.496 | 2.7578 | 768.4966
2.9853 | 769.778 | 2.9427 | 769.7456 | 2.7564 | 769.7461
2.985 | 771.0276 | 2.9423 | 770.9951 | 2.7551 | 770.9956
2.9849 | 772.2772 | 2.9418 | 772.2446 | 2.7538 | 772.2451
2.9847 | 773.5268 | 2.9414 | 773.4941 | 2.7523 | 773.4946
2.9844 | 774.7764 | 2.941 | 774.7437 | 2.751 | 774.7441
2.9841 | 776.026 | 2.9406 | 775.9932 | 2.7496 | 775.9938
2.9839 | 777.2757 | 2.9402 | 777.2427 | 2.7481 | 777.2433
2.9837 | 778.5253 | 2.9398 | 778.4923 | 2.7467 | 778.4929
2.9836 | 779.775 | 2.9394 | 779.7418 | 2.7454 | 779.7423
2.9832 | 781.0246 | 2.9389 | 780.9914 | 2.7439 | 780.9918
2.9831 | 782.2741 | 2.9385 | 782.2411 | 2.7425 | 782.2413
2.9828 | 783.5238 | 2.9381 | 783.4906 | 2.7409 | 783.4908
2.9826 | 784.7735 | 2.9377 | 784.7401 | 2.7394 | 784.7404
2.9823 | 786.023 | 2.9373 | 785.9897 | 2.7381 | 785.99
2.9821 | 787.2727 | 2.9368 | 787.2392 | 2.7365 | 787.2396
2.9818 | 788.5224 | 2.9364 | 788.4887 | 2.7349 | 788.489
2.9816 | 789.772 | 2.936 | 789.7382 | 2.7334 | 789.7386
2.9813 | 791.0216 | 2.9355 | 790.9878 | 2.732 | 790.9881
2.9811 | 792.2712 | 2.9352 | 792.2373 | 2.7304 | 792.2376
2.9808 | 793.5208 | 2.9347 | 793.4868 | 2.7289 | 793.4872
2.9807 | 794.7705 | 2.9342 | 794.7363 | 2.7272 | 794.7367
2.9805 | 796.0201 | 2.9339 | 795.9859 | 2.7257 | 795.9862
2.9802 | 797.2697 | 2.9334 | 797.2355 | 2.7239 | 797.2357
2.9799 | 798.5193 | 2.9329 | 798.485 | 2.7223 | 798.4852
2.9797 | 799.769 | 2.9324 | 799.7347 | 2.7207 | 799.7348
2.9794 | 801.0186 | 2.9321 | 800.9843 | 2.7191 | 800.9843
2.9792 | 802.2682 | 2.9316 | 802.2338 | 2.7175 | 802.2338
2.9789 | 803.5178 | 2.9311 | 803.4833 | 2.7159 | 803.4834
2.9787 | 804.7675 | 2.9306 | 804.7329 | 2.7141 | 804.7329
2.9784 | 806.0171 | 2.9303 | 805.9824 | 2.7123 | 805.9824
2.9782 | 807.2668 | 2.9298 | 807.232 | 2.7105 | 807.2321
2.9779 | 808.5164 | 2.9293 | 808.4815 | 2.7088 | 808.4815
2.9776 | 809.766 | 2.9289 | 809.731 | 2.707 | 809.731
2.9774 | 811.0156 | 2.9284 | 810.9806 | 2.7052 | 810.9806
2.9771 | 812.2652 | 2.9281 | 812.2301 | 2.7034 | 812.2301
2.9768 | 813.5148 | 2.9276 | 813.4797 | 2.7015 | 813.4797
2.9766 | 814.7644 | 2.9271 | 814.7293 | 2.6997 | 814.7292
2.9765 | 816.0141 | 2.9266 | 815.9788 | 2.6979 | 815.9788
2.9761 | 817.2636 | 2.9261 | 817.2284 | 2.696 | 817.2283
2.976 | 818.5133 | 2.9258 | 818.478 | 2.6939 | 818.4778
2.9757 | 819.7629 | 2.9253 | 819.7275 | 2.692 | 819.7273
2.9753 | 821.0125 | 2.9248 | 820.9771 | 2.6902 | 820.9767
2.975 | 822.2621 | 2.9243 | 822.2266 | 2.6881 | 822.2263
2.9749 | 823.5118 | 2.9239 | 823.4762 | 2.6862 | 823.4757
2.9745 | 824.7614 | 2.9234 | 824.7257 | 2.6841 | 824.7252
2.9744 | 826.0111 | 2.9231 | 825.9753 | 2.682 | 825.9748
2.974 | 827.2607 | 2.9226 | 827.2249 | 2.68 | 827.2243
2.9739 | 828.5103 | 2.9221 | 828.4744 | 2.6778 | 828.4738
2.9736 | 829.7599 | 2.9214 | 829.724 | 2.6757 | 829.7234
2.9732 | 831.0096 | 2.9211 | 830.9736 | 2.6736 | 830.9729
2.9729 | 832.2592 | 2.9206 | 832.2231 | 2.6713 | 832.2224
2.9728 | 833.5087 | 2.9201 | 833.4727 | 2.6691 | 833.4719
2.9724 | 834.7584 | 2.9197 | 834.7221 | 2.6668 | 834.7214
2.9721 | 836.0081 | 2.9192 | 835.9716 | 2.6645 | 835.9709
2.9719 | 837.2576 | 2.9187 | 837.2212 | 2.6621 | 837.2204
2.9716 | 838.5072 | 2.9182 | 838.4708 | 2.6599 | 838.47
2.9715 | 839.7569 | 2.9177 | 839.7204 | 2.6573 | 839.7196
2.9711 | 841.0065 | 2.9172 | 840.97 | 2.6549 | 840.9691
2.9708 | 842.2561 | 2.9168 | 842.2196 | 2.6523 | 842.2186
2.9705 | 843.5057 | 2.9163 | 843.4691 | 2.6499 | 843.4681
2.9702 | 844.7554 | 2.9158 | 844.7186 | 2.6473 | 844.7176
2.97 | 846.005 | 2.9153 | 845.9681 | 2.6447 | 845.9672
2.9697 | 847.2545 | 2.9148 | 847.2179 | 2.6421 | 847.2167
2.9695 | 848.5041 | 2.9143 | 848.4674 | 2.6392 | 848.4662
2.9692 | 849.7538 | 2.9137 | 849.717 | 2.6365 | 849.7157
2.969 | 851.0034 | 2.9132 | 850.9666 | 2.6336 | 850.9652
2.9686 | 852.253 | 2.9129 | 852.2161 | 2.6307 | 852.2148
2.9684 | 853.5027 | 2.9122 | 853.4656 | 2.6279 | 853.4643
2.9681 | 854.7523 | 2.9118 | 854.7151 | 2.6248 | 854.7138
2.9678 | 856.0019 | 2.9113 | 855.9647 | 2.6219 | 855.9632
2.9674 | 857.2516 | 2.9108 | 857.2142 | 2.6187 | 857.2128
2.9671 | 858.5012 | 2.9103 | 858.4637 | 2.6153 | 858.4622
2.9669 | 859.7508 | 2.9098 | 859.7132 | 2.6121 | 859.7118
2.9666 | 861.0004 | 2.9093 | 860.9628 | 2.6089 | 860.9612
2.9663 | 862.25 | 2.9087 | 862.2124 | 2.6056 | 862.2108
2.966 | 863.4996 | 2.9082 | 863.462 | 2.6021 | 863.4603
2.9657 | 864.7493 | 2.9077 | 864.7115 | 2.5985 | 864.7099
2.9655 | 865.9989 | 2.9072 | 865.9611 | 2.5948 | 865.9594
2.9652 | 867.2485 | 2.9068 | 867.2106 | 2.5911 | 867.209
2.9648 | 868.4981 | 2.9063 | 868.46 | 2.5872 | 868.4586
2.9645 | 869.7477 | 2.9056 | 869.7094 | 2.5834 | 869.7081
2.9644 | 870.9973 | 2.9051 | 870.9591 | 2.5793 | 870.9576
2.9639 | 872.2469 | 2.9047 | 872.2086 | 2.5751 | 872.2071
2.9637 | 873.4967 | 2.9042 | 873.4581 | 2.5709 | 873.4566
2.9632 | 874.7462 | 2.9035 | 874.7077 | 2.5664 | 874.7062
2.9631 | 875.9959 | 2.903 | 875.9573 | 2.5621 | 875.9557
2.9627 | 877.2455 | 2.9026 | 877.2068 | 2.5576 | 877.2052
2.9624 | 878.4951 | 2.9019 | 878.4564 | 2.5527 | 878.4547
2.9621 | 879.7447 | 2.9014 | 879.7059 | 2.5477 | 879.7042
2.9618 | 880.9943 | 2.9009 | 880.9555 | 2.5425 | 880.9537
2.9615 | 882.244 | 2.9005 | 882.2049 | 2.5374 | 882.2033
2.9611 | 883.4936 | 2.8998 | 883.4545 | 2.5317 | 883.4527
2.961 | 884.7433 | 2.8993 | 884.704 | 2.5262 | 884.7023
2.9605 | 885.9929 | 2.8987 | 885.9535 | 2.5203 | 885.9516
2.9603 | 887.2424 | 2.8982 | 887.2032 | 2.5141 | 887.2012
2.96 | 888.492 | 2.8976 | 888.4527 | 2.5079 | 888.4507
2.9597 | 889.7417 | 2.8971 | 889.7024 | 2.5009 | 889.7003
2.9595 | 890.9913 | 2.8964 | 890.9519 | 2.4941 | 890.9497
2.959 | 892.2409 | 2.8959 | 892.2014 | 2.4867 | 892.1992
2.9589 | 893.4906 | 2.8955 | 893.451 | 2.4791 | 893.4487
2.9584 | 894.7402 | 2.895 | 894.7005 | 2.4709 | 894.6982
2.9581 | 895.9898 | 2.8943 | 895.9501 | 2.4627 | 895.9476
2.9577 | 897.2394 | 2.8937 | 897.1997 | 2.454 | 897.1972
2.9574 | 898.4891 | 2.8932 | 898.4492 | 2.4444 | 898.4466
2.9571 | 899.7387 | 2.8926 | 899.6988 | 2.4346 | 899.6961
2.9568 | 900.9883 | 2.8919 | 900.9482 | 2.4238 | 900.9456
2.9566 | 902.238 | 2.8914 | 902.1977 | 2.4128 | 902.1951
2.9563 | 903.4875 | 2.8908 | 903.4474 | 2.4005 | 903.4446
2.956 | 904.7372 | 2.8903 | 904.6969 | 2.3881 | 904.6941
2.9555 | 905.9868 | 2.8898 | 905.9464 | 2.3746 | 905.9436
2.9553 | 907.2364 | 2.8892 | 907.1959 | 2.3592 | 907.193
2.9548 | 908.4859 | 2.8887 | 908.4455 | 2.3434 | 908.4425
2.9545 | 909.7356 | 2.888 | 909.695 | 2.3253 | 909.6919
2.9542 | 910.9852 | 2.8874 | 910.9446 | 2.3061 | 910.9415
2.9539 | 912.2348 | 2.8869 | 912.1941 | 2.2844 | 912.1909
2.9536 | 913.4844 | 2.8863 | 913.4436 | 2.2608 | 913.4404
2.9532 | 914.7341 | 2.8856 | 914.6932 | 2.2348 | 914.6898
2.9529 | 915.9836 | 2.885 | 915.9427 | 2.2046 | 915.9391
2.9526 | 917.2332 | 2.8843 | 917.1922 | 2.1722 | 917.1886
2.9523 | 918.4828 | 2.8838 | 918.4418 | 2.1344 | 918.438
2.9519 | 919.7325 | 2.8832 | 919.6913 | 2.0938 | 919.6875
2.9515 | 920.9821 | 2.8825 | 920.9408 | 2.0457 | 920.9368
2.9513 | 922.2317 | 2.8821 | 922.1903 | 2.0057 | 922.1739
2.951 | 923.4814 | 2.8814 | 923.4398 | 2.0007 | 923.3056
2.9506 | 924.7309 | 2.8808 | 924.6893 | 2.0003 | 924.3301
2.9503 | 925.9804 | 2.8803 | 925.9389 | 2.0003 | 925.2709
2.95 | 927.2301 | 2.8795 | 927.1885 | 2.0003 | 926.1419
2.9497 | 928.4798 | 2.879 | 928.438 | 2.0003 | 926.9512
2.9492 | 929.7294 | 2.8782 | 929.6876 | 2.0003 | 927.7043
2.9489 | 930.979 | 2.8775 | 930.937 | 2.0003 | 928.406
2.9485 | 932.2286 | 2.8771 | 932.1866 | 2.0003 | 929.0597
2.9482 | 933.4782 | 2.8764 | 933.4361 | 2.0003 | 929.6698
2.9479 | 934.7278 | 2.8758 | 934.6858 | 2.0003 | 930.2396
2.9476 | 935.9774 | 2.8751 | 935.9353 | 2.0003 | 930.7725
2.9473 | 937.227 | 2.8746 | 937.1849 | 2.0003 | 931.2718
2.9469 | 938.4766 | 2.874 | 938.4345 | 2.0003 | 931.7404
2.9466 | 939.7263 | 2.8732 | 939.684 | 2.0003 | 932.1812
2.9461 | 940.9759 | 2.8725 | 940.9335 | 2.0003 | 932.5968
2.9458 | 942.2256 | 2.8719 | 942.1832 | 2.0003 | 932.9893
2.9455 | 943.4751 | 2.8713 | 943.4328 | 2.0003 | 933.3612
2.9452 | 944.7247 | 2.8706 | 944.6823 | 2.0003 | 933.7141
2.9448 | 945.9743 | 2.87 | 945.9319 | 2.0005 | 934.0502
2.9445 | 947.224 | 2.8693 | 947.1814 | 2.0005 | 934.3707
2.9442 | 948.4736 | 2.8687 | 948.4309 | 2.0003 | 934.6773
2.9437 | 949.7232 | 2.868 | 949.6804 | 2.0003 | 934.971
2.9434 | 950.9728 | 2.8672 | 950.93 | 2.0003 | 935.2535
2.9431 | 952.2224 | 2.8666 | 952.1796 | 2.0007 | 935.5289
2.9427 | 953.472 | 2.8661 | 953.4291 | 2.0003 | 935.7919
2.9424 | 954.7216 | 2.8653 | 954.6786 | 2.0003 | 936.0452
2.9421 | 955.9713 | 2.8646 | 955.9281 | 2.0003 | 936.2901
2.9416 | 957.2209 | 2.8638 | 957.1776 | 2.0003 | 936.5274
2.9413 | 958.4706 | 2.8632 | 958.4273 | 2.0003 | 936.7575
2.941 | 959.7201 | 2.8625 | 959.6768 | 2.0002 | 936.9811
2.9406 | 960.9697 | 2.8619 | 960.9264 | 2.0003 | 937.1986
2.9402 | 962.2194 | 2.8612 | 962.1759 | 2.0003 | 937.4103
2.9398 | 963.469 | 2.8604 | 963.4254 | 2.0003 | 937.6168
2.9395 | 964.7186 | 2.8598 | 964.6749 | 2.0003 | 937.8182
2.939 | 965.9681 | 2.8592 | 965.9244 | 2.0003 | 938.0148
2.9387 | 967.2179 | 2.8583 | 967.174 | 2.0003 | 938.2071
2.9384 | 968.4674 | 2.8577 | 968.4235 | 2.0003 | 938.395
2.9381 | 969.717 | 2.8569 | 969.6731 | 2.0003 | 938.5788
2.9376 | 970.9666 | 2.8562 | 970.9226 | 2.0003 | 938.7591
2.9373 | 972.2162 | 2.8554 | 972.1722 | 2.0003 | 938.9356
2.9369 | 973.4659 | 2.8548 | 973.4217 | 2.0003 | 939.1087
2.9366 | 974.7154 | 2.854 | 974.6713 | 2.0003 | 939.2786
2.9361 | 975.9651 | 2.8532 | 975.9208 | 2.0003 | 939.4452
2.9358 | 977.2148 | 2.8525 | 977.1703 | 2.0003 | 939.6089
2.9355 | 978.4643 | 2.8517 | 978.4198 | 2.0003 | 939.7697
2.935 | 979.714 | 2.8509 | 979.6693 | 2.0003 | 939.9278
2.9347 | 980.9636 | 2.8503 | 980.9189 | 2.0003 | 940.0831
2.9342 | 982.2132 | 2.8495 | 982.1684 | 2.0005 | 940.2359
2.9339 | 983.4627 | 2.8487 | 983.418 | 2.0005 | 940.3862
2.9334 | 984.7124 | 2.848 | 984.6675 | 2.0003 | 940.5343
2.9331 | 985.962 | 2.8472 | 985.917 | 2.0003 | 940.6801
2.9327 | 987.2116 | 2.8464 | 987.1665 | 2.0003 | 940.8236
2.9323 | 988.4612 | 2.8456 | 988.4159 | 2.0003 | 940.965
2.9319 | 989.7108 | 2.8448 | 989.6655 | 2.0003 | 941.1044
2.9316 | 990.9604 | 2.844 | 990.915 | 2.0003 | 941.2418
2.9313 | 992.21 | 2.8433 | 992.1646 | 2.0003 | 941.3772
2.9308 | 993.4596 | 2.8425 | 993.4141 | 2.0003 | 941.5108
2.9303 | 994.7092 | 2.8417 | 994.6636 | 2.0003 | 941.6427
2.93 | 995.9589 | 2.8409 | 995.9132 | 2.0003 | 941.7726
2.9295 | 997.2084 | 2.8399 | 997.1628 | 2.0003 | 941.901
2.9292 | 998.4581 | 2.8391 | 998.4123 | 2.0003 | 942.0276
2.9289 | 999.7077 | 2.8383 | 999.6618 | 2.0003 | 942.1527
2.9284 | 1000.957 | 2.8375 | 1000.911 | 2.0005 | 942.2763
2.9281 | 1002.207 | 2.8367 | 1002.161 | 2.0003 | 942.3982
2.9277 | 1003.456 | 2.8359 | 1003.4104 | 2.0003 | 942.5188
2.9272 | 1004.706 | 2.8351 | 1004.66 | 2.0003 | 942.6378
2.9269 | 1005.956 | 2.8341 | 1005.909 | 2.0003 | 942.7554
2.9264 | 1007.205 | 2.8333 | 1007.159 | 2.0003 | 942.8717
2.926 | 1008.455 | 2.8324 | 1008.409 | 2.0005 | 942.9866
2.9256 | 1009.705 | 2.8316 | 1009.658 | 2.0003 | 943.1003
2.9252 | 1010.954 | 2.8306 | 1010.908 | 2.0003 | 943.2125
2.9248 | 1012.204 | 2.8298 | 1012.157 | 2.0003 | 943.3236
2.9243 | 1013.453 | 2.829 | 1013.407 | 2.0003 | 943.4334
2.924 | 1014.703 | 2.828 | 1014.656 | 2.0003 | 943.542
2.9237 | 1015.953 | 2.8272 | 1015.906 | 2.0003 | 943.6496
2.9232 | 1017.202 | 2.8262 | 1017.155 | 2.0003 | 943.7558
2.9227 | 1018.452 | 2.8254 | 1018.4048 | 2.0003 | 943.8611
2.9224 | 1019.701 | 2.8245 | 1019.6544 | 2.0003 | 943.9652
2.9219 | 1020.951 | 2.8235 | 1020.904 | 2.0003 | 944.0681
2.9214 | 1022.201 | 2.8225 | 1022.153 | 2.0003 | 944.17
2.9211 | 1023.45 | 2.8216 | 1023.403 | 2.0005 | 944.2709
2.9206 | 1024.7 | 2.8207 | 1024.653 | 2.0005 | 944.3707
2.9201 | 1025.949 | 2.8196 | 1025.902 | 2.0003 | 944.4696
2.9198 | 1027.199 | 2.8188 | 1027.151 | 2.0005 | 944.5675
2.9193 | 1028.449 | 2.8178 | 1028.401 | 2.0005 | 944.6644
2.919 | 1029.698 | 2.8169 | 1029.65 | 2.0003 | 944.7603
2.9185 | 1030.948 | 2.8159 | 1030.9 | 2.0003 | 944.8553
2.9182 | 1032.198 | 2.8149 | 1032.149 | 2.0003 | 944.9493
2.9177 | 1033.447 | 2.814 | 1033.399 | 2.0003 | 945.0425
2.9172 | 1034.697 | 2.813 | 1034.648 | 2.0003 | 945.1348
2.9169 | 1035.946 | 2.812 | 1035.898 | 2.0003 | 945.2261
2.9164 | 1037.196 | 2.8109 | 1037.147 | 2.0003 | 945.3167
2.9161 | 1038.445 | 2.8098 | 1038.397 | 2.0003 | 945.4064
2.9156 | 1039.695 | 2.8088 | 1039.647 | 2.0005 | 945.4952
2.9151 | 1040.945 | 2.8078 | 1040.896 | 2.0003 | 945.5831
2.9148 | 1042.194 | 2.8067 | 1042.1456 | 2.0005 | 945.6703
2.9143 | 1043.444 | 2.8056 | 1043.3952 | 2.0005 | 945.7566
2.9139 | 1044.693 | 2.8044 | 1044.645 | 2.0005 | 945.8423
2.9134 | 1045.943 | 2.8035 | 1045.894 | 2.0003 | 945.9271
2.9129 | 1047.193 | 2.8023 | 1047.144 | 2.0003 | 946.0111
2.9126 | 1048.442 | 2.8014 | 1048.393 | 2.0003 | 946.0944
2.9121 | 1049.692 | 2.8001 | 1049.643 | 2.0003 | 946.1769
2.9116 | 1050.941 | 2.7991 | 1050.892 | 2.0003 | 946.2586
2.9111 | 1052.191 | 2.798 | 1052.142 | 2.0003 | 946.3396
2.9106 | 1053.441 | 2.7969 | 1053.391 | 2.0003 | 946.4199
2.9103 | 1054.69 | 2.7957 | 1054.6408 | 2.0003 | 946.4996
2.9098 | 1055.94 | 2.7944 | 1055.89 | 2.0003 | 946.5785
2.9093 | 1057.189 | 2.7933 | 1057.14 | 2.0003 | 946.6566
2.9089 | 1058.439 | 2.7922 | 1058.389 | 2.0003 | 946.7342
2.9084 | 1059.689 | 2.7909 | 1059.639 | 2.0003 | 946.811
2.9079 | 1060.938 | 2.7898 | 1060.888 | 2.0005 | 946.8871
2.9074 | 1062.188 | 2.7885 | 1062.138 | 2.0003 | 946.9627
2.9071 | 1063.437 | 2.7873 | 1063.387 | 2.0005 | 947.0375
2.9066 | 1064.687 | 2.7861 | 1064.637 | 2.0003 | 947.1116
2.9061 | 1065.936 | 2.7848 | 1065.887 | 2.0005 | 947.1852
2.9056 | 1067.186 | 2.7835 | 1067.136 | 2.0003 | 947.2582
2.9051 | 1068.436 | 2.7823 | 1068.3856 | 2.0003 | 947.3304
2.9047 | 1069.685 | 2.7809 | 1069.635 | 2.0005 | 947.4021
2.9043 | 1070.935 | 2.7798 | 1070.885 | 2.0003 | 947.4732
2.9037 | 1072.184 | 2.7783 | 1072.134 | 2.0005 | 947.5436
2.9034 | 1073.434 | 2.777 | 1073.384 | 2.0003 | 947.6135
2.9029 | 1074.684 | 2.7757 | 1074.633 | 2.0003 | 947.6828
2.9024 | 1075.933 | 2.7744 | 1075.883 | 2.0003 | 947.7514
2.9019 | 1077.183 | 2.773 | 1077.132 | 2.0003 | 947.8196
2.9013 | 1078.432 | 2.7715 | 1078.382 | 2.0003 | 947.887
2.9009 | 1079.682 | 2.7702 | 1079.6312 | 2.0003 | 947.954
2.9005 | 1080.932 | 2.7688 | 1080.881 | 2.0005 | 948.0204
2.9 | 1082.181 | 2.7673 | 1082.13 | 2.0003 | 948.0862
2.8993 | 1083.431 | 2.7659 | 1083.38 | 2.0003 | 948.1516
2.899 | 1084.68 | 2.7644 | 1084.629 | 2.0003 | 948.2164
2.8984 | 1085.93 | 2.763 | 1085.879 | 2.0005 | 948.2807
2.898 | 1087.18 | 2.7615 | 1087.128 | 2.0003 | 948.3444
2.8974 | 1088.429 | 2.7599 | 1088.378 | 2.0003 | 948.4076
2.8969 | 1089.679 | 2.7583 | 1089.627 | 2.0005 | 948.4703
2.8964 | 1090.928 | 2.7568 | 1090.8768 | 2.0005 | 948.5324
2.8959 | 1092.178 | 2.7552 | 1092.1264 | 2.0005 | 948.5941
2.8953 | 1093.427 | 2.7538 | 1093.376 | 2.0005 | 948.6554
2.895 | 1094.677 | 2.752 | 1094.625 | 2.0003 | 948.716
2.8943 | 1095.927 | 2.7504 | 1095.875 | 2.0003 | 948.7762
2.8938 | 1097.176 | 2.7488 | 1097.124 | 2.0003 | 948.8358
2.8934 | 1098.426 | 2.747 | 1098.374 | 2.0003 | 948.8951
2.8927 | 1099.675 | 2.7452 | 1099.623 | 2.0005 | 948.9538
2.8922 | 1100.925 | 2.7436 | 1100.873 | 2.0003 | 949.0121
2.8917 | 1102.175 | 2.7417 | 1102.1224 | 2.0003 | 949.0699
2.8911 | 1103.424 | 2.7401 | 1103.372 | 2.0003 | 949.1273
2.8906 | 1104.674 | 2.7383 | 1104.621 | 2.0003 | 949.1841
2.8901 | 1105.923 | 2.7363 | 1105.871 | 2.0003 | 949.2405
2.8896 | 1107.173 | 2.7346 | 1107.12 | 2.0003 | 949.2966
2.8892 | 1108.423 | 2.7326 | 1108.37 | 2.0003 | 949.3522
2.8885 | 1109.672 | 2.7307 | 1109.619 | 2.0003 | 949.4072
2.888 | 1110.922 | 2.7286 | 1110.869 | 2.0003 | 949.462
2.8874 | 1112.171 | 2.7267 | 1112.1184 | 2.0003 | 949.5162
2.8869 | 1113.421 | 2.7247 | 1113.368 | 2.0003 | 949.57
2.8863 | 1114.671 | 2.7226 | 1114.617 | 2.0003 | 949.6233
2.8858 | 1115.92 | 2.7207 | 1115.867 | 2.0003 | 949.6764
2.8853 | 1117.17 | 2.7184 | 1117.116 | 2.0003 | 949.729
2.8846 | 1118.419 | 2.7163 | 1118.366 | 2.0003 | 949.7812
2.8842 | 1119.669 | 2.7141 | 1119.615 | 2.0003 | 949.8328
2.8837 | 1120.919 | 2.712 | 1120.865 | 2.0003 | 949.8841
2.883 | 1122.168 | 2.7096 | 1122.1144 | 2.0003 | 949.9351
2.8825 | 1123.418 | 2.7075 | 1123.364 | 2.0003 | 949.9856
2.8819 | 1124.667 | 2.705 | 1124.613 | 2.0003 | 950.0358
2.8813 | 1125.917 | 2.7028 | 1125.863 | 2.0003 | 950.0855
2.8808 | 1127.166 | 2.7002 | 1127.112 | 2.0003 | 950.1349
2.8801 | 1128.416 | 2.6978 | 1128.362 | 2.0003 | 950.1839
2.8796 | 1129.666 | 2.6952 | 1129.611 | 2.0003 | 950.2325
2.879 | 1130.915 | 2.6926 | 1130.8608 | 2.0003 | 950.2808
2.8785 | 1132.165 | 2.69 | 1132.11 | 2.0003 | 950.3286
2.8779 | 1133.414 | 2.6873 | 1133.36 | 2.0003 | 950.3762
2.8774 | 1134.664 | 2.6847 | 1134.609 | 2.0003 | 950.4233
2.8767 | 1135.914 | 2.682 | 1135.859 | 2.0003 | 950.4701
2.8761 | 1137.163 | 2.6791 | 1137.108 | 2.0003 | 950.5165
2.8756 | 1138.413 | 2.6762 | 1138.358 | 2.0003 | 950.5627
2.8748 | 1139.663 | 2.6731 | 1139.607 | 2.0003 | 950.6084
2.8743 | 1140.912 | 2.67 | 1140.8568 | 2.0003 | 950.6538
2.8737 | 1142.1616 | 2.667 | 1142.106 | 2.0003 | 950.6988
2.8732 | 1143.4112 | 2.6639 | 1143.356 | 2.0003 | 950.7435
2.8725 | 1144.6608 | 2.6607 | 1144.605 | 2.0003 | 950.7878
2.8719 | 1145.91 | 2.6574 | 1145.855 | 2.0003 | 950.8319
2.8713 | 1147.16 | 2.6539 | 1147.104 | 2.0005 | 950.8756
2.8706 | 1148.4096 | 2.6505 | 1148.354 | 2.0003 | 950.9189
2.8701 | 1149.6592 | 2.647 | 1149.603 | 2.0003 | 950.962
2.8695 | 1150.909 | 2.6432 | 1150.853 | 2.0005 | 951.0048
2.8688 | 1152.158 | 2.6394 | 1152.102 | 2.0005 | 951.0471
2.8682 | 1153.408 | 2.6358 | 1153.352 | 2.0005 | 951.0892
2.8675 | 1154.658 | 2.6319 | 1154.601 | 2.0003 | 951.1309
2.8669 | 1155.907 | 2.6279 | 1155.851 | 2.0003 | 951.1725
2.8663 | 1157.157 | 2.6239 | 1157.1 | 2.0003 | 951.2136
2.8656 | 1158.406 | 2.6195 | 1158.35 | 2.0003 | 951.2544
2.865 | 1159.656 | 2.6152 | 1159.5992 | 2.0003 | 951.2949
2.8643 | 1160.906 | 2.6106 | 1160.849 | 2.0003 | 951.3352
2.8637 | 1162.155 | 2.606 | 1162.098 | 2.0003 | 951.3751
2.863 | 1163.405 | 2.6013 | 1163.348 | 2.0003 | 951.4148
2.8622 | 1164.654 | 2.5964 | 1164.597 | 2.0003 | 951.4541
2.8617 | 1165.904 | 2.5913 | 1165.847 | 2.0003 | 951.4932
2.8609 | 1167.153 | 2.5863 | 1167.096 | 2.0003 | 951.5319
2.8603 | 1168.403 | 2.581 | 1168.345 | 2.0003 | 951.5703
2.8596 | 1169.653 | 2.5753 | 1169.595 | 2.0003 | 951.6086
2.859 | 1170.902 | 2.5697 | 1170.844 | 2.0003 | 951.6465
2.8582 | 1172.152 | 2.5635 | 1172.094 | 2.0003 | 951.6841
2.8577 | 1173.401 | 2.5574 | 1173.343 | 2.0005 | 951.7214
2.8569 | 1174.651 | 2.5509 | 1174.5928 | 2.0005 | 951.7586
2.8562 | 1175.9 | 2.5445 | 1175.8424 | 2.0003 | 951.7954
2.8554 | 1177.15 | 2.5374 | 1177.092 | 2.0003 | 951.8319
2.8548 | 1178.4 | 2.5303 | 1178.341 | 2.0003 | 951.8681
2.854 | 1179.649 | 2.5225 | 1179.591 | 2.0003 | 951.9042
2.8533 | 1180.899 | 2.5148 | 1180.84 | 2.0003 | 951.94
2.8527 | 1182.148 | 2.5069 | 1182.09 | 2.0003 | 951.9754
2.8519 | 1183.398 | 2.498 | 1183.339 | 2.0003 | 952.0107
2.8512 | 1184.647 | 2.4891 | 1184.589 | 2.0003 | 952.0457
2.8504 | 1185.897 | 2.4794 | 1185.838 | 2.0003 | 952.0804
2.8496 | 1187.146 | 2.4696 | 1187.088 | 2.0005 | 952.1148
2.849 | 1188.396 | 2.4586 | 1188.337 | 2.0003 | 952.1491
2.8482 | 1189.646 | 2.4475 | 1189.5864 | 2.0003 | 952.1831
2.8475 | 1190.895 | 2.4351 | 1190.836 | 2.0003 | 952.2168
2.8467 | 1192.145 | 2.4222 | 1192.086 | 2.0005 | 952.2503
2.8459 | 1193.394 | 2.4084 | 1193.335 | 2.0003 | 952.2836
2.8453 | 1194.644 | 2.3928 | 1194.585 | 2.0005 | 952.3165
2.8445 | 1195.894 | 2.3763 | 1195.834 | 2.0003 | 952.3493
2.8437 | 1197.1432 | 2.3575 | 1197.083 | 2.0003 | 952.3819
2.8429 | 1198.393 | 2.3371 | 1198.333 | 2.0003 | 952.4141
2.842 | 1199.642 | 2.3136 | 1199.5824 | 2.0003 | 952.4462
2.8412 | 1200.892 | 2.2879 | 1200.832 | 2.0003 | 952.4781
2.8406 | 1202.142 | 2.2571 | 1202.081 | 2.0003 | 952.5097
2.8398 | 1203.391 | 2.2229 | 1203.331 | 2.0003 | 952.5412
2.839 | 1204.641 | 2.183 | 1204.58 | 2.0003 | 952.5723
2.8382 | 1205.89 | 2.1343 | 1205.829 | 2.0005 | 952.6032
2.8374 | 1207.14 | 2.0791 | 1207.079 | 2.0005 | 952.634
2.8366 | 1208.389 | 2.0149 | 1208.326 | 2.0003 | 952.6645
2.8358 | 1209.639 | 2.0013 | 1209.461 | 2.0005 | 952.6948
2.8349 | 1210.888 | 2.0002 | 1210.441 | 2.0005 | 952.7249
2.8341 | 1212.138 | 2.0003 | 1211.306 | 2.0005 | 952.7548
2.8333 | 1213.388 | 2.0003 | 1212.083 | 2.0005 | 952.7844
2.8325 | 1214.637 | 2.0002 | 1212.788 | 2.0003 | 952.8139
2.8316 | 1215.887 | 2.0003 | 1213.433 | 2.0003 | 952.8431
2.8306 | 1217.136 | 2.0003 | 1214.023 | 2.0003 | 952.8722
2.8298 | 1218.386 | 2.0003 | 1214.565 | 2.0003 | 952.901
2.829 | 1219.636 | 2.0002 | 1215.066 | 2.0003 | 952.9297
2.8282 | 1220.885 | 2.0003 | 1215.528 | 2.0003 | 952.9581
2.8272 | 1222.135 | 2.0003 | 1215.957 | 2.0003 | 952.9864
2.8264 | 1223.384 | 2.0003 | 1216.355 | 2.0003 | 953.0144
2.8254 | 1224.634 | 2.0003 | 1216.726 | 2.0003 | 953.0423
2.8246 | 1225.883 | 2.0003 | 1217.074 | 2.0003 | 953.07
2.8236 | 1227.133 | 2.0003 | 1217.401 | 2.0003 | 953.0974
2.8227 | 1228.382 | 2.0003 | 1217.708 | 2.0005 | 953.1246
2.8219 | 1229.632 | 2.0003 | 1217.998 | 2.0003 | 953.1518
2.8209 | 1230.882 | 2.0007 | 1218.275 | 2.0003 | 953.1786
2.8199 | 1232.131 | 2.0003 | 1218.538 | 2.0003 | 953.2053
2.819 | 1233.3808 | 2.0002 | 1218.787 | 2.0003 | 953.2319
2.8182 | 1234.6304 | 2.0002 | 1219.025 | 2.0003 | 953.2582
2.8172 | 1235.88 | 2.0003 | 1219.252 | 2.0005 | 953.2844
2.8162 | 1237.129 | 2.0003 | 1219.47 | 2.0003 | 953.3104
2.8153 | 1238.3792 | 2.0002 | 1219.68 | 2.0005 | 953.3363
2.8141 | 1239.629 | 2.0003 | 1219.882 | 2.0003 | 953.3619
2.8132 | 1240.878 | 2.0002 | 1220.0776 | 2.0005 | 953.3873
2.8124 | 1242.128 | 2.0002 | 1220.267 | 2.0003 | 953.4127
2.8114 | 1243.377 | 2.0002 | 1220.45 | 2.0003 | 953.4378
2.8104 | 1244.627 | 2.0003 | 1220.628 | 2.0005 | 953.4627
2.8093 | 1245.877 | 2.0003 | 1220.801 | 2.0003 | 953.4876
2.8082 | 1247.126 | 2.0003 | 1220.969 | 2.0005 | 953.5121
2.8072 | 1248.376 | 2.0003 | 1221.1328 | 2.0003 | 953.5367
2.8061 | 1249.625 | 2.0002 | 1221.293 | 2.0003 | 953.5608
2.8051 | 1250.875 | 2.0002 | 1221.449 | 2.0005 | 953.585
2.8041 | 1252.124 | 2.0003 | 1221.602 | 2.0003 | 953.6091
2.8032 | 1253.374 | 2.0002 | 1221.751 | 2.0003 | 953.6328
2.802 | 1254.623 | 2.0003 | 1221.897 | 2.0003 | 953.6564
2.8009 | 1255.873 | 2.0003 | 1222.04 | 2.0003 | 953.68
2.7998 | 1257.123 | 2.0003 | 1222.1808 | 2.0005 | 953.7033
2.7986 | 1258.372 | 2.0003 | 1222.318 | 2.0003 | 953.7265
2.7975 | 1259.622 | 2.0003 | 1222.454 | 2.0005 | 953.7496
2.7964 | 1260.871 | 2.0003 | 1222.587 | 2.0005 | 953.7725
2.7952 | 1262.121 | 2.0003 | 1222.717 | 2.0003 | 953.7952
2.7941 | 1263.371 | 2.0003 | 1222.845 | 2.0003 | 953.8179
2.793 | 1264.62 | 2.0003 | 1222.972 | 2.0003 | 953.8403
2.7919 | 1265.87 | 2.0003 | 1223.096 | 2.0003 | 953.8626
2.7907 | 1267.1192 | 2.0003 | 1223.218 | 2.0003 | 953.8846
2.7894 | 1268.369 | 2.0003 | 1223.338 | 2.0003 | 953.9067
2.7883 | 1269.618 | 2.0003 | 1223.457 | 2.0003 | 953.9285
2.787 | 1270.868 | 2.0002 | 1223.574 | 2.0003 | 953.9503
2.7859 | 1272.118 | 2.0003 | 1223.689 | 2.0003 | 953.9719
2.7846 | 1273.367 | 2.0003 | 1223.803 | 2.0003 | 953.9932
2.7835 | 1274.617 | 2.0003 | 1223.915 | 2.0003 | 954.0147
2.7822 | 1275.866 | 2.0003 | 1224.025 | 2.0003 | 954.0357
2.7809 | 1277.116 | 2.0003 | 1224.134 | 2.0003 | 954.0568
2.7796 | 1278.365 | 2.0003 | 1224.242 | 2.0003 | 954.0777
2.7783 | 1279.615 | 2.0003 | 1224.348 | 2.0003 | 954.0797
2.777 | 1280.865 | 2.0003 | 1224.453
2.7756 | 1282.114 | 2.0003 | 1224.557
2.7743 | 1283.364 | 2.0003 | 1224.659
2.7728 | 1284.613 | 2.0003 | 1224.76
2.7715 | 1285.863 | 2.0003 | 1224.86
2.7702 | 1287.112 | 2.0003 | 1224.959
2.7688 | 1288.362 | 2.0003 | 1225.057
2.7673 | 1289.611 | 2.0003 | 1225.153
2.7659 | 1290.861 | 2.0003 | 1225.249
2.7644 | 1292.111 | 2.0003 | 1225.3432
2.763 | 1293.36 | 2.0003 | 1225.437
2.7615 | 1294.61 | 2.0003 | 1225.529
2.7601 | 1295.859 | 2.0003 | 1225.621
2.7585 | 1297.109 | 2.0003 | 1225.711
2.757 | 1298.358 | 2.0003 | 1225.801
2.7556 | 1299.608 | 2.0003 | 1225.889
2.7539 | 1300.858 | 2.0003 | 1225.9768
2.7523 | 1302.107 | 2.0003 | 1226.064
2.7507 | 1303.3568 | 2.0003 | 1226.1496
2.7493 | 1304.606 | 2.0003 | 1226.235
2.7475 | 1305.856 | 2.0003 | 1226.319
2.7459 | 1307.105 | 2.0003 | 1226.403
2.7441 | 1308.355 | 2.0003 | 1226.485
2.7425 | 1309.604 | 2.0003 | 1226.567
2.7407 | 1310.854 | 2.0003 | 1226.648
2.7389 | 1312.104 | 2.0003 | 1226.728
2.7372 | 1313.353 | 2.0003 | 1226.808
2.7354 | 1314.603 | 2.0003 | 1226.887
2.7336 | 1315.853 | 2.0003 | 1226.965
2.7317 | 1317.102 | 2.0003 | 1227.042
2.7297 | 1318.352 | 2.0003 | 1227.119
2.7278 | 1319.601 | 2.0003 | 1227.195
2.726 | 1320.851 | 2.0003 | 1227.271
2.7239 | 1322.1 | 2.0003 | 1227.345
2.722 | 1323.35 | 2.0003 | 1227.419
2.7201 | 1324.5992 | 2.0003 | 1227.493
2.718 | 1325.849 | 2.0003 | 1227.565
2.7159 | 1327.098 | 2.0003 | 1227.638
2.7138 | 1328.348 | 2.0003 | 1227.709
2.7117 | 1329.598 | 2.0003 | 1227.78
2.7094 | 1330.847 | 2.0003 | 1227.85
2.7073 | 1332.097 | 2.0003 | 1227.92
2.705 | 1333.346 | 2.0003 | 1227.989
2.7028 | 1334.596 | 2.0003 | 1228.057
2.7004 | 1335.845 | 2.0003 | 1228.125
2.6981 | 1337.095 | 2.0003 | 1228.192
2.6955 | 1338.344 | 2.0003 | 1228.2592
2.6931 | 1339.594 | 2.0003 | 1228.325
2.6907 | 1340.843 | 2.0003 | 1228.391
2.6883 | 1342.093 | 2.0003 | 1228.456
2.6855 | 1343.343 | 2.0003 | 1228.521
2.6831 | 1344.592 | 2.0003 | 1228.585
2.6804 | 1345.842 | 2.0003 | 1228.648
2.6778 | 1347.091 | 2.0003 | 1228.711
2.675 | 1348.3408 | 2.0003 | 1228.774
2.6721 | 1349.59 | 2.0003 | 1228.836
2.6694 | 1350.84 | 2.0003 | 1228.897
2.6665 | 1352.089 | 2.0003 | 1228.958
2.6636 | 1353.339 | 2.0003 | 1229.019
2.6605 | 1354.588 | 2.0003 | 1229.079
2.6574 | 1355.838 | 2.0003 | 1229.139
2.6544 | 1357.087 | 2.0003 | 1229.198
2.6511 | 1358.337 | 2.0003 | 1229.256
2.6478 | 1359.586 | 2.0003 | 1229.315
2.6445 | 1360.836 | 2.0003 | 1229.372
2.6411 | 1362.086 | 2.0003 | 1229.43
2.6376 | 1363.335 | 2.0003 | 1229.487
2.634 | 1364.585 | 2.0003 | 1229.543
2.6303 | 1365.834 | 2.0003 | 1229.599
2.6266 | 1367.084 | 2.0003 | 1229.655
2.6227 | 1368.333 | 2.0003 | 1229.71
2.6189 | 1369.583 | 2.0003 | 1229.765
2.6148 | 1370.8328 | 2.0003 | 1229.819
2.6108 | 1372.082 | 2.0003 | 1229.8728
2.6064 | 1373.332 | 2.0003 | 1229.926
2.6024 | 1374.581 | 2.0003 | 1229.979
2.5981 | 1375.831 | 2.0003 | 1230.032
2.5935 | 1377.08 | 2.0002 | 1230.084
2.5889 | 1378.33 | 2.0003 | 1230.136
2.584 | 1379.5792 | 2.0003 | 1230.188
2.5792 | 1380.829 | 2.0003 | 1230.239
2.574 | 1382.078 | 2.0003 | 1230.289
2.569 | 1383.327 | 2.0003 | 1230.34
2.5634 | 1384.577 | 2.0003 | 1230.39
2.5579 | 1385.8264 | 2.0003 | 1230.439
2.5524 | 1387.076 | 2.0003 | 1230.489
2.5464 | 1388.325 | 2.0003 | 1230.537
2.5404 | 1389.575 | 2.0003 | 1230.586
2.5342 | 1390.824 | 2.0003 | 1230.634
2.5277 | 1392.074 | 2.0003 | 1230.682
2.5209 | 1393.324 | 2.0003 | 1230.729
2.514 | 1394.573 | 2.0003 | 1230.776
2.5069 | 1395.822 | 2.0003 | 1230.823
2.4991 | 1397.072 | 2.0003 | 1230.869
2.4914 | 1398.322 | 2.0003 | 1230.915
2.483 | 1399.571 | 2.0003 | 1230.961
2.4748 | 1400.821 | 2.0003 | 1231.006
2.4657 | 1402.07 | 2.0003 | 1231.051
2.4565 | 1403.32 | 2.0003 | 1231.096
2.4465 | 1404.569 | 2.0005 | 1231.14
2.4365 | 1405.819 | 2.0003 | 1231.184
2.4254 | 1407.068 | 2.0005 | 1231.227
2.4143 | 1408.318 | 2.0003 | 1231.271
2.4025 | 1409.5672 | 2.0003 | 1231.314
2.3892 | 1410.8168 | 2.0003 | 1231.356
2.3757 | 1412.066 | 2.0003 | 1231.399
2.3607 | 1413.316 | 2.0003 | 1231.4408
2.345 | 1414.565 | 2.0003 | 1231.482
2.3273 | 1415.815 | 2.0003 | 1231.524
2.3087 | 1417.064 | 2.0003 | 1231.565
2.2874 | 1418.314 | 2.0003 | 1231.606
2.2647 | 1419.563 | 2.0003 | 1231.6464
2.2395 | 1420.8128 | 2.0003 | 1231.686
2.2098 | 1422.062 | 2.0003 | 1231.7264
2.1775 | 1423.312 | 2.0003 | 1231.766
2.139 | 1424.561 | 2.0003 | 1231.805
2.0962 | 1425.811 | 2.0003 | 1231.844
2.0446 | 1427.06 | 2.0003 | 1231.883
2.0049 | 1428.287 | 2.0003 | 1231.921
2.0007 | 1429.365 | 2.0003 | 1231.96
2.0003 | 1430.303 | 2.0003 | 1231.997
2.0003 | 1431.1368 | 2.0003 | 1232.035
2.0005 | 1431.886 | 2.0003 | 1232.072
2.0003 | 1432.566 | 2.0003 | 1232.109
2.0003 | 1433.185 | 2.0003 | 1232.146
2.0003 | 1433.753 | 2.0003 | 1232.1824
2.0003 | 1434.273 | 2.0003 | 1232.219
2.0003 | 1434.75 | 2.0003 | 1232.2544
2.0003 | 1435.188 | 2.0003 | 1232.29
2.0003 | 1435.59 | 2.0003 | 1232.325
2.0003 | 1435.959 | 2.0003 | 1232.361
2.0005 | 1436.298 | 2.0003 | 1232.395
2.0005 | 1436.6096 | 2.0005 | 1232.43
2.0005 | 1436.8968 | 2.0003 | 1232.464
2.0003 | 1437.164 | 2.0003 | 1232.498
2.0003 | 1437.409 | 2.0003 | 1232.532
2.0003 | 1437.635 | 2.0003 | 1232.566
2.0003 | 1437.845 | 2.0003 | 1232.599
2.0003 | 1438.041 | 2.0003 | 1232.632
2.0003 | 1438.223 | 2.0003 | 1232.665
2.0005 | 1438.394 | 2.0003 | 1232.697
2.0005 | 1438.554 | 2.0003 | 1232.729
2.0003 | 1438.705 | 2.0003 | 1232.762
2.0005 | 1438.847 | 2.0003 | 1232.793
2.0005 | 1438.981 | 2.0003 | 1232.825
2.0005 | 1439.109 | 2.0005 | 1232.856
2.0005 | 1439.23 | 2.0003 | 1232.887
2.0003 | 1439.345 | 2.0003 | 1232.918
2.0005 | 1439.456 | 2.0003 | 1232.948
2.0003 | 1439.561 | 2.0003 | 1232.979
2.0005 | 1439.663 | 2.0003 | 1233.009
2.0005 | 1439.76 | 2.0003 | 1233.039
2.0003 | 1439.8536 | 2.0003 | 1233.069
2.0003 | 1439.944 | 2.0003 | 1233.098
2.0005 | 1440.031 | 2.0003 | 1233.1272
2.0005 | 1440.115 | 2.0003 | 1233.156
2.0005 | 1440.197 | 2.0003 | 1233.185
2.0003 | 1440.276 | 2.0003 | 1233.214
2.0005 | 1440.353 | 2.0003 | 1233.242
2.0003 | 1440.428 | 2.0003 | 1233.27
2.0005 | 1440.5 | 2.0003 | 1233.2976
2.0005 | 1440.571 | 2.0003 | 1233.325
2.0003 | 1440.64 | 2.0003 | 1233.3528
2.0003 | 1440.707 | 2.0005 | 1233.38
2.0005 | 1440.773 | 2.0003 | 1233.407
2.0005 | 1440.837 | 2.0003 | 1233.434
2.0005 | 1440.8992 | 2.0003 | 1233.46
2.0005 | 1440.96 | 2.0003 | 1233.487
2.0005 | 1441.02 | 2.0003 | 1233.513
2.0005 | 1441.079 | 2.0003 | 1233.539
2.0005 | 1441.136 | 2.0003 | 1233.565
2.0003 | 1441.192 | 2.0003 | 1233.59
2.0005 | 1441.247 | 2.0003 | 1233.616
2.0005 | 1441.302 | 2.0003 | 1233.6408
2.0005 | 1441.355 | 2.0003 | 1233.666
2.0005 | 1441.4072 | 2.0003 | 1233.6904
2.0005 | 1441.459 | 2.0003 | 1233.715
2.0005 | 1441.509 | 2.0003 | 1233.74
2.0003 | 1441.559 | 2.0003 | 1233.764
2.0005 | 1441.607 | 2.0005 | 1233.788
2.0005 | 1441.655 | 2.0003 | 1233.811
2.0005 | 1441.703 | 2.0003 | 1233.835
2.0005 | 1441.749 | 2.0003 | 1233.859
2.0005 | 1441.795 | 2.0003 | 1233.882
2.0005 | 1441.84 | 2.0003 | 1233.905
2.0005 | 1441.885 | 2.0003 | 1233.928
2.0005 | 1441.929 | 2.0003 | 1233.951
2.0005 | 1441.972 | 2.0003 | 1233.973
2.0005 | 1442.015 | 2.0003 | 1233.996
2.0005 | 1442.057 | 2.0003 | 1234.018
2.0005 | 1442.099 | 2.0003 | 1234.04
2.0005 | 1442.14 | 2.0003 | 1234.062
2.0005 | 1442.181 | 2.0003 | 1234.083
2.0005 | 1442.221 | 2.0003 | 1234.105
2.0005 | 1442.2608 | 2.0003 | 1234.1264
2.0005 | 1442.3 | 2.0003 | 1234.148
2.0005 | 1442.339 | 2.0003 | 1234.169
2.0005 | 1442.377 | 2.0003 | 1234.1896
2.0005 | 1442.415
2.0005 | 1442.4528
2.0005 | 1442.49
2.0005 | 1442.527
2.0005 | 1442.5632
2.0005 | 1442.5992
2.0003 | 1442.635
2.0005 | 1442.67
2.0003 | 1442.705
2.0003 | 1442.74
2.0005 | 1442.774
2.0003 | 1442.808
2.0003 | 1442.842
2.0003 | 1442.876
2.0003 | 1442.908
2.0003 | 1442.942
2.0005 | 1442.974
2.0005 | 1443.0064
2.0005 | 1443.038
2.0005 | 1443.07
2.0005 | 1443.102
2.0003 | 1443.133
2.0003 | 1443.164
2.0003 | 1443.195
2.0003 | 1443.225
2.0005 | 1443.255
2.0003 | 1443.286
2.0003 | 1443.316
2.0003 | 1443.345
2.0003 | 1443.375
2.0003 | 1443.404
2.0003 | 1443.4328
2.0003 | 1443.462
2.0003 | 1443.49
2.0003 | 1443.519
2.0003 | 1443.547
2.0003 | 1443.575
2.0005 | 1443.603
2.0005 | 1443.6304
2.0005 | 1443.658
2.0005 | 1443.685
2.0003 | 1443.712
2.0005 | 1443.7392
2.0003 | 1443.766
2.0003 | 1443.793
2.0005 | 1443.819
2.0003 | 1443.845
2.0003 | 1443.871
2.0003 | 1443.898
2.0005 | 1443.923
2.0005 | 1443.949
2.0003 | 1443.974
2.0003 | 1444
2.0003 | 1444.025
2.0003 | 1444.05
2.0003 | 1444.075
2.0003 | 1444.099
2.0003 | 1444.124
2.0005 | 1444.148
2.0003 | 1444.173
2.0003 | 1444.197
2.0005 | 1444.221
2.0003 | 1444.245
2.0003 | 1444.269
2.0003 | 1444.292
2.0005 | 1444.316
2.0003 | 1444.339
2.0005 | 1444.362
2.0003 | 1444.386
2.0003 | 1444.409
2.0003 | 1444.432
2.0003 | 1444.4544
2.0005 | 1444.477
2.0003 | 1444.5
2.0003 | 1444.522
2.0003 | 1444.544
2.0003 | 1444.566
2.0003 | 1444.588
2.0003 | 1444.6104
2.0005 | 1444.633
2.0003 | 1444.654
2.0005 | 1444.676
2.0005 | 1444.697
2.0003 | 1444.719
2.0003 | 1444.74
2.0003 | 1444.761
2.0003 | 1444.7824
2.0003 | 1444.8032
2.0003 | 1444.824