## Sheet1
2voltage | 2capacity | 130.0voltage | 130.0capacity | 260.0voltage | 260.0capacity | 390.0voltage | 390.0capacity | 520.0voltage | 520.0capacity | 650.0voltage | 650.0capacity
3.6389 | 0 | 3.6474 | 0 | 3.6471 | 0 | 1.9999 | 0 | 2 | 0 | 1.9999 | 0
3.4645 | 1.249608 | 3.4658 | 1.249625 | 3.4369 | 1.249586 | 1.9999 | 0.0006361111 | 2 | 0.0006361111 | 1.9999 | 0.0005638889
3.3116 | 2.499197 | 3.3236 | 2.499214 | 3.3024 | 2.499175
3.2372 | 3.748781 | 3.2532 | 3.748803 | 3.2369 | 3.748742
3.1981 | 4.998353 | 3.2148 | 4.998358 | 3.2015 | 4.998289
3.1746 | 6.247889 | 3.1901 | 6.247861 | 3.1775 | 6.247844
3.1573 | 7.497439 | 3.173 | 7.497364 | 3.161 | 7.497358
3.1447 | 8.746986 | 3.1607 | 8.746856 | 3.1492 | 8.746878
3.1352 | 9.996539 | 3.152 | 9.996375 | 3.141 | 9.996397
3.1281 | 11.24609 | 3.1454 | 11.24589 | 3.1347 | 11.24594
3.1226 | 12.49561 | 3.1405 | 12.49544 | 3.1302 | 12.49547
3.1179 | 13.74511 | 3.1366 | 13.74497 | 3.1263 | 13.745
3.1142 | 14.99466 | 3.1337 | 14.99449 | 3.1231 | 14.99452
3.1111 | 16.24417 | 3.1313 | 16.244 | 3.1203 | 16.24404
3.1084 | 17.49368 | 3.129 | 17.49355 | 3.1179 | 17.493575
3.106 | 18.74324 | 3.1273 | 18.7431 | 3.1156 | 18.7431
3.1039 | 19.99274 | 3.1257 | 19.9926 | 3.1136 | 19.99263
3.1018 | 21.24233 | 3.124 | 21.24211 | 3.1118 | 21.24217
3.1001 | 22.49186 | 3.1228 | 22.49162 | 3.11 | 22.491725
3.0984 | 23.74136 | 3.1213 | 23.74116 | 3.1082 | 23.74126
3.0968 | 24.9909 | 3.12 | 24.99066 | 3.1066 | 24.99078
3.0951 | 26.24042 | 3.1189 | 26.24015 | 3.105 | 26.24028
3.0939 | 27.48992 | 3.1177 | 27.48966 | 3.1035 | 27.48978
3.0924 | 28.73943 | 3.1166 | 28.73919 | 3.1019 | 28.73929
3.0911 | 29.98897 | 3.1155 | 29.98871 | 3.1006 | 29.98882
3.0898 | 31.23847 | 3.1145 | 31.23822 | 3.0992 | 31.23836
3.0887 | 32.488025 | 3.1136 | 32.48773 | 3.0979 | 32.48791
3.0876 | 33.73759 | 3.1124 | 33.73726 | 3.0966 | 33.73743
3.0864 | 34.98717 | 3.1115 | 34.9868 | 3.0953 | 34.98694
3.0853 | 36.23669 | 3.1106 | 36.23629 | 3.0942 | 36.23644
3.0843 | 37.48624 | 3.1097 | 37.48579 | 3.0929 | 37.48594
3.0834 | 38.7358 | 3.1087 | 38.73528 | 3.0918 | 38.73543
3.0824 | 39.98529 | 3.1079 | 39.98478 | 3.0906 | 39.98494
3.0816 | 41.2348 | 3.1071 | 41.23431 | 3.0895 | 41.23443
3.0806 | 42.48428 | 3.1063 | 42.48381 | 3.0884 | 42.48392
3.0798 | 43.7338 | 3.1055 | 43.73335 | 3.0874 | 43.73343
3.079 | 44.9833 | 3.1047 | 44.98287 | 3.0863 | 44.98295
3.0782 | 46.23279 | 3.1039 | 46.23239 | 3.0851 | 46.23248
3.0775 | 47.48229 | 3.1032 | 47.48189 | 3.0843 | 47.48201
3.0767 | 48.73179 | 3.1024 | 48.73138 | 3.0832 | 48.73151
3.0759 | 49.98127 | 3.1018 | 49.98089 | 3.0822 | 49.98101
3.0753 | 51.23078 | 3.101 | 51.23041 | 3.0813 | 51.2305
3.0748 | 52.48026 | 3.1003 | 52.47991 | 3.0803 | 52.47997
3.074 | 53.72975 | 3.0997 | 53.72943 | 3.0795 | 53.72949
3.0735 | 54.97926 | 3.099 | 54.97894 | 3.0787 | 54.979
3.0729 | 56.22878 | 3.0984 | 56.22846 | 3.0777 | 56.22851
3.0722 | 57.47829 | 3.0977 | 57.47797 | 3.0769 | 57.47803
3.0717 | 58.72775 | 3.0971 | 58.72746 | 3.0759 | 58.72755
3.0712 | 59.97727 | 3.0964 | 59.97698 | 3.0751 | 59.97702
3.0706 | 61.22683 | 3.096 | 61.22648 | 3.0743 | 61.22653
3.0701 | 62.47635 | 3.0953 | 62.476 | 3.0735 | 62.47605
3.0696 | 63.72586 | 3.0947 | 63.72555 | 3.0729 | 63.72554
3.0693 | 64.97539 | 3.094 | 64.97505 | 3.0721 | 64.97506
3.0688 | 66.22487 | 3.0935 | 66.22457 | 3.0712 | 66.22456
3.0683 | 67.47437 | 3.093 | 67.47407 | 3.0704 | 67.47404
3.0679 | 68.7239 | 3.0924 | 68.72356 | 3.0698 | 68.72355
3.0674 | 69.97344 | 3.0919 | 69.97306 | 3.069 | 69.97307
3.0671 | 71.22297 | 3.0914 | 71.22257 | 3.0683 | 71.22257
3.0667 | 72.47252 | 3.0909 | 72.47207 | 3.0677 | 72.47208
3.0662 | 73.72207 | 3.0905 | 73.72158 | 3.0669 | 73.72161
3.0659 | 74.97161 | 3.09 | 74.97109 | 3.0662 | 74.9711
3.0656 | 76.2211 | 3.0895 | 76.22057 | 3.0656 | 76.2206
3.0653 | 77.47067 | 3.089 | 77.47009 | 3.065 | 77.47008
3.0648 | 78.72017 | 3.0885 | 78.71958 | 3.0643 | 78.71943
3.0645 | 79.96969 | 3.0882 | 79.96908 | 3.0637 | 79.96893
3.0641 | 81.21926 | 3.0877 | 81.21863 | 3.063 | 81.21846
3.0638 | 82.46883 | 3.0872 | 82.46812 | 3.0624 | 82.46796
3.0635 | 83.71837 | 3.0867 | 83.71763 | 3.0617 | 83.71746
3.0632 | 84.96793 | 3.0863 | 84.96716 | 3.0611 | 84.96696
3.063 | 86.21746 | 3.0859 | 86.21665 | 3.0606 | 86.2165
3.0627 | 87.46696 | 3.0856 | 87.46618 | 3.0599 | 87.466
3.0624 | 88.71649 | 3.0851 | 88.71571 | 3.0595 | 88.71549
3.0622 | 89.96603 | 3.0848 | 89.9652 | 3.0588 | 89.96499
3.0619 | 91.21558 | 3.0843 | 91.21474 | 3.0582 | 91.21451
3.0616 | 92.46509 | 3.084 | 92.46428 | 3.0577 | 92.46399
3.0614 | 93.7146 | 3.0837 | 93.71381 | 3.057 | 93.71348
3.0611 | 94.96417 | 3.0832 | 94.96331 | 3.0566 | 94.96307
3.0609 | 96.21371 | 3.0829 | 96.21283 | 3.0561 | 96.21257
3.0606 | 97.46319 | 3.0826 | 97.46232 | 3.0554 | 97.4621
3.0604 | 98.71271 | 3.0822 | 98.71181 | 3.0549 | 98.7117
3.0601 | 99.96222 | 3.0819 | 99.96133 | 3.0545 | 99.96123
3.0599 | 101.2117 | 3.0814 | 101.2108 | 3.0538 | 101.2108
3.0598 | 102.4612 | 3.0811 | 102.4603 | 3.0533 | 102.4603
3.0596 | 103.7108 | 3.0808 | 103.7098 | 3.0528 | 103.7098
3.0593 | 104.9603 | 3.0805 | 104.9593 | 3.0524 | 104.9593
3.0591 | 106.2098 | 3.0801 | 106.2089 | 3.0519 | 106.2088
3.0588 | 107.4593 | 3.0798 | 107.4584 | 3.0512 | 107.4583
3.0587 | 108.7088 | 3.0795 | 108.7079 | 3.0507 | 108.7078
3.0585 | 109.9582 | 3.0792 | 109.9574 | 3.0503 | 109.9573
3.0583 | 111.2077 | 3.0788 | 111.2069 | 3.0499 | 111.2067
3.0582 | 112.4573 | 3.0785 | 112.4564 | 3.0493 | 112.4562
3.058 | 113.7068 | 3.0784 | 113.706 | 3.0488 | 113.7057
3.0578 | 114.9564 | 3.078 | 114.9555 | 3.0483 | 114.9552
3.0577 | 116.2059 | 3.0777 | 116.205 | 3.0478 | 116.2047
3.0575 | 117.4554 | 3.0774 | 117.4545 | 3.0474 | 117.4542
3.0574 | 118.7049 | 3.0772 | 118.704 | 3.047 | 118.7037
3.0572 | 119.9544 | 3.0769 | 119.9535 | 3.0465 | 119.9531
3.057 | 121.2038 | 3.0766 | 121.203 | 3.0461 | 121.2027
3.0569 | 122.4533 | 3.0763 | 122.4525 | 3.0456 | 122.4521
3.0567 | 123.7028 | 3.0759 | 123.702 | 3.0451 | 123.7016
3.0566 | 124.9523 | 3.0758 | 124.9515 | 3.0446 | 124.9511
3.0564 | 126.2018 | 3.0754 | 126.201 | 3.0443 | 126.2006
3.0562 | 127.4513 | 3.0751 | 127.4506 | 3.0436 | 127.4501
3.0561 | 128.7009 | 3.075 | 128.7001 | 3.0433 | 128.6997
3.0559 | 129.9504 | 3.0746 | 129.9496 | 3.0428 | 129.9491
3.0558 | 131.1999 | 3.0745 | 131.1992 | 3.0424 | 131.1987
3.0556 | 132.4494 | 3.0742 | 132.4487 | 3.042 | 132.4482
3.0554 | 133.699 | 3.0738 | 133.6982 | 3.0415 | 133.6977
3.0554 | 134.9485 | 3.0737 | 134.9477 | 3.0411 | 134.9472
3.0553 | 136.198 | 3.0735 | 136.1972 | 3.0406 | 136.1967
3.0551 | 137.4474 | 3.0732 | 137.4467 | 3.0403 | 137.4462
3.0549 | 138.6969 | 3.0729 | 138.6962 | 3.0398 | 138.6957
3.0548 | 139.9464 | 3.0727 | 139.9457 | 3.0393 | 139.9452
3.0548 | 141.1958 | 3.0724 | 141.1952 | 3.039 | 141.1946
3.0546 | 142.4453 | 3.0722 | 142.4447 | 3.0385 | 142.4441
3.0545 | 143.6948 | 3.0721 | 143.6942 | 3.038 | 143.6936
3.0545 | 144.9443 | 3.0717 | 144.9436 | 3.0377 | 144.9431
3.0543 | 146.1939 | 3.0716 | 146.1932 | 3.0372 | 146.1926
3.0541 | 147.4434 | 3.0712 | 147.4427 | 3.0369 | 147.4421
3.054 | 148.6929 | 3.0711 | 148.6922 | 3.0364 | 148.6915
3.0538 | 149.9424 | 3.0708 | 149.9417 | 3.0359 | 149.941
3.0538 | 151.1919 | 3.0706 | 151.1912 | 3.0356 | 151.1905
3.0537 | 152.4414 | 3.0704 | 152.4406 | 3.0351 | 152.44
3.0535 | 153.691 | 3.0703 | 153.6901 | 3.0348 | 153.6895
3.0535 | 154.9405 | 3.07 | 154.9396 | 3.0343 | 154.939
3.0533 | 156.19 | 3.0698 | 156.1891 | 3.0338 | 156.1885
3.0532 | 157.4395 | 3.0695 | 157.4386 | 3.0335 | 157.438
3.0532 | 158.689 | 3.0693 | 158.6882 | 3.0331 | 158.6875
3.053 | 159.9385 | 3.0692 | 159.9377 | 3.0327 | 159.9369
3.053 | 161.1881 | 3.0688 | 161.1873 | 3.0323 | 161.1864
3.0528 | 162.4376 | 3.0687 | 162.4367 | 3.0319 | 162.4359
3.0527 | 163.6871 | 3.0685 | 163.6862 | 3.0315 | 163.6854
3.0525 | 164.9366 | 3.0682 | 164.9357 | 3.031 | 164.9349
3.0525 | 166.1861 | 3.068 | 166.1853 | 3.0307 | 166.1844
3.0524 | 167.4357 | 3.0679 | 167.4348 | 3.0302 | 167.4338
3.0524 | 168.6852 | 3.0675 | 168.6843 | 3.0299 | 168.6834
3.0522 | 169.9347 | 3.0674 | 169.9338 | 3.0294 | 169.9328
3.052 | 171.1842 | 3.0672 | 171.1832 | 3.029 | 171.1823
3.052 | 172.4336 | 3.0671 | 172.4327 | 3.0286 | 172.4318
3.0519 | 173.6831 | 3.0667 | 173.6822 | 3.0283 | 173.6812
3.0519 | 174.9326 | 3.0666 | 174.9317 | 3.0278 | 174.9307
3.0517 | 176.1821 | 3.0664 | 176.1812 | 3.0275 | 176.1802
3.0517 | 177.4316 | 3.0662 | 177.4307 | 3.027 | 177.4298
3.0516 | 178.6811 | 3.0661 | 178.6802 | 3.0267 | 178.6793
3.0514 | 179.9307 | 3.0658 | 179.9298 | 3.0262 | 179.9288
3.0514 | 181.1802 | 3.0656 | 181.1793 | 3.0259 | 181.1782
3.0512 | 182.4297 | 3.0654 | 182.4288 | 3.0256 | 182.4277
3.0512 | 183.6792 | 3.0653 | 183.6783 | 3.0251 | 183.6773
3.0511 | 184.9287 | 3.065 | 184.9278 | 3.0248 | 184.9267
3.0509 | 186.1782 | 3.0648 | 186.1773 | 3.0243 | 186.1762
3.0509 | 187.4277 | 3.0646 | 187.4268 | 3.0239 | 187.4256
3.0507 | 188.6772 | 3.0645 | 188.6764 | 3.0235 | 188.6751
3.0507 | 189.9267 | 3.0641 | 189.9259 | 3.0231 | 189.9246
3.0506 | 191.1763 | 3.064 | 191.1754 | 3.0228 | 191.1742
3.0506 | 192.4258 | 3.0638 | 192.4249 | 3.0223 | 192.4236
3.0504 | 193.6753 | 3.0637 | 193.6744 | 3.022 | 193.6731
3.0504 | 194.9248 | 3.0635 | 194.9239 | 3.0217 | 194.9227
3.0503 | 196.1743 | 3.0633 | 196.1734 | 3.0214 | 196.1722
3.0501 | 197.4238 | 3.063 | 197.4229 | 3.0209 | 197.4216
3.0501 | 198.6734 | 3.0629 | 198.6724 | 3.0206 | 198.6711
3.0499 | 199.9229 | 3.0627 | 199.9219 | 3.0202 | 199.9206
3.0498 | 201.1724 | 3.0625 | 201.1714 | 3.0197 | 201.1701
3.0498 | 202.4219 | 3.0622 | 202.4208 | 3.0194 | 202.4196
3.0498 | 203.6714 | 3.062 | 203.6703 | 3.0191 | 203.6691
3.0496 | 204.9209 | 3.0619 | 204.9198 | 3.0186 | 204.9186
3.0495 | 206.1704 | 3.0617 | 206.1693 | 3.0183 | 206.168
3.0495 | 207.4198 | 3.0616 | 207.4188 | 3.0178 | 207.4175
3.0493 | 208.6693 | 3.0612 | 208.6684 | 3.0175 | 208.667
3.0493 | 209.9188 | 3.0611 | 209.9178 | 3.0172 | 209.9165
3.0493 | 211.1683 | 3.0609 | 211.1673 | 3.0167 | 211.166
3.0491 | 212.4178 | 3.0608 | 212.4168 | 3.0164 | 212.4154
3.049 | 213.6673 | 3.0604 | 213.6664 | 3.016 | 213.6649
3.049 | 214.9169 | 3.0604 | 214.9158 | 3.0157 | 214.9144
3.0488 | 216.1664 | 3.0601 | 216.1654 | 3.0152 | 216.1639
3.0488 | 217.4158 | 3.0599 | 217.4148 | 3.0149 | 217.4134
3.0486 | 218.6654 | 3.0598 | 218.6643 | 3.0144 | 218.6629
3.0486 | 219.9148 | 3.0596 | 219.9138 | 3.0141 | 219.9124
3.0485 | 221.1643 | 3.0593 | 221.1633 | 3.0138 | 221.1619
3.0485 | 222.4138 | 3.0591 | 222.4128 | 3.0135 | 222.4113
3.0483 | 223.6632 | 3.059 | 223.6622 | 3.0131 | 223.6608
3.0482 | 224.9127 | 3.0588 | 224.9118 | 3.0128 | 224.9103
3.0482 | 226.1622 | 3.0587 | 226.1613 | 3.0123 | 226.1597
3.0482 | 227.4117 | 3.0585 | 227.4108 | 3.012 | 227.4092
3.048 | 228.6612 | 3.0582 | 228.6603 | 3.0115 | 228.6586
3.0478 | 229.9107 | 3.058 | 229.9098 | 3.0112 | 229.9081
3.0478 | 231.1602 | 3.0578 | 231.1592 | 3.0109 | 231.1576
3.0478 | 232.4097 | 3.0577 | 232.4087 | 3.0105 | 232.4071
3.0477 | 233.6592 | 3.0575 | 233.6582 | 3.0101 | 233.6566
3.0477 | 234.9087 | 3.0574 | 234.9077 | 3.0097 | 234.906
3.0475 | 236.1583 | 3.057 | 236.1572 | 3.0094 | 236.1555
3.0475 | 237.4078 | 3.0569 | 237.4068 | 3.0091 | 237.405
3.0474 | 238.6573 | 3.0567 | 238.6562 | 3.0088 | 238.6544
3.0472 | 239.9068 | 3.0566 | 239.9058 | 3.0084 | 239.9039
3.0472 | 241.1562 | 3.0564 | 241.1553 | 3.008 | 241.1534
3.047 | 242.4057 | 3.0561 | 242.4047 | 3.0076 | 242.4029
3.047 | 243.6552 | 3.0561 | 243.6542 | 3.0073 | 243.6523
3.047 | 244.9047 | 3.0558 | 244.9037 | 3.0068 | 244.9018
3.0469 | 246.1542 | 3.0556 | 246.1532 | 3.0065 | 246.1513
3.0469 | 247.4037 | 3.0553 | 247.4027 | 3.0062 | 247.4008
3.0467 | 248.6532 | 3.0553 | 248.6522 | 3.0059 | 248.6503
3.0467 | 249.9027 | 3.0551 | 249.9017 | 3.0055 | 249.8997
3.0465 | 251.1522 | 3.0549 | 251.1512 | 3.0052 | 251.1492
3.0464 | 252.4016 | 3.0546 | 252.4006 | 3.0047 | 252.3987
3.0464 | 253.6512 | 3.0545 | 253.6501 | 3.0044 | 253.6481
3.0462 | 254.9006 | 3.0543 | 254.8996 | 3.0041 | 254.8976
3.0462 | 256.1501 | 3.054 | 256.149 | 3.0038 | 256.147
3.0461 | 257.3996 | 3.0538 | 257.3985 | 3.0034 | 257.3966
3.0461 | 258.6491 | 3.0537 | 258.6481 | 3.003 | 258.646
3.0461 | 259.8987 | 3.0535 | 259.8976 | 3.0026 | 259.8954
3.0459 | 261.1481 | 3.0533 | 261.1471 | 3.0023 | 261.1449
3.0457 | 262.3976 | 3.053 | 262.3966 | 3.002 | 262.3944
3.0457 | 263.6471 | 3.0528 | 263.6461 | 3.0017 | 263.6439
3.0456 | 264.8966 | 3.0527 | 264.8956 | 3.0013 | 264.8934
3.0456 | 266.1461 | 3.0525 | 266.145 | 3.0009 | 266.1428
3.0454 | 267.3956 | 3.0524 | 267.3945 | 3.0005 | 267.3923
3.0453 | 268.6451 | 3.052 | 268.644 | 3.0002 | 268.6418
3.0453 | 269.8946 | 3.0519 | 269.8935 | 2.9999 | 269.8913
3.0453 | 271.1441 | 3.0517 | 271.143 | 2.9996 | 271.1407
3.0451 | 272.3936 | 3.0516 | 272.3925 | 2.9992 | 272.3901
3.0449 | 273.6431 | 3.0514 | 273.642 | 2.9988 | 273.6395
3.0449 | 274.8926 | 3.0511 | 274.8915 | 2.9984 | 274.889
3.0448 | 276.142 | 3.0509 | 276.141 | 2.9981 | 276.1385
3.0448 | 277.3916 | 3.0507 | 277.3904 | 2.9978 | 277.388
3.0446 | 278.6411 | 3.0506 | 278.64 | 2.9975 | 278.6375
3.0446 | 279.8905 | 3.0503 | 279.8894 | 2.997 | 279.8869
3.0444 | 281.14 | 3.0501 | 281.139 | 2.9968 | 281.1364
3.0444 | 282.3896 | 3.0499 | 282.3884 | 2.9963 | 282.3858
3.0443 | 283.639 | 3.0498 | 283.6379 | 2.996 | 283.6353
3.0443 | 284.8885 | 3.0495 | 284.8875 | 2.9957 | 284.8847
3.0441 | 286.138 | 3.0495 | 286.1369 | 2.9954 | 286.1342
3.0441 | 287.3875 | 3.0491 | 287.3864 | 2.9949 | 287.3837
3.044 | 288.637 | 3.049 | 288.6359 | 2.9946 | 288.6332
3.044 | 289.8865 | 3.0488 | 289.8854 | 2.9942 | 289.8827
3.0438 | 291.136 | 3.0486 | 291.1349 | 2.9939 | 291.1322
3.0436 | 292.3855 | 3.0483 | 292.3844 | 2.9936 | 292.3816
3.0436 | 293.635 | 3.0482 | 293.6339 | 2.9933 | 293.6311
3.0436 | 294.8844 | 3.048 | 294.8834 | 2.9929 | 294.8806
3.0435 | 296.1339 | 3.0478 | 296.1328 | 2.9925 | 296.13
3.0433 | 297.3835 | 3.0475 | 297.3824 | 2.9921 | 297.3795
3.0433 | 298.633 | 3.0474 | 298.6319 | 2.9918 | 298.6289
3.0433 | 299.8826 | 3.0472 | 299.8814 | 2.9915 | 299.8784
3.0432 | 301.1321 | 3.0469 | 301.1308 | 2.9912 | 301.1278
3.043 | 302.3816 | 3.0467 | 302.3802 | 2.9907 | 302.3773
3.043 | 303.6311 | 3.0465 | 303.6297 | 2.9904 | 303.6267
3.0428 | 304.8806 | 3.0462 | 304.8792 | 2.99 | 304.8762
3.0428 | 306.1301 | 3.0461 | 306.1288 | 2.9897 | 306.1257
3.0427 | 307.3796 | 3.0459 | 307.3783 | 2.9894 | 307.3751
3.0427 | 308.6291 | 3.0456 | 308.6277 | 2.9891 | 308.6246
3.0425 | 309.8786 | 3.0454 | 309.8772 | 2.9887 | 309.8741
3.0425 | 311.128 | 3.0453 | 311.1267 | 2.9883 | 311.1236
3.0424 | 312.3775 | 3.0449 | 312.3762 | 2.9879 | 312.3731
3.0422 | 313.627 | 3.0449 | 313.6257 | 2.9876 | 313.6225
3.0422 | 314.8765 | 3.0446 | 314.8752 | 2.9873 | 314.872
3.042 | 316.1261 | 3.0444 | 316.1248 | 2.9868 | 316.1215
3.042 | 317.3756 | 3.0443 | 317.3742 | 2.9865 | 317.371
3.042 | 318.625 | 3.0441 | 318.6237 | 2.9862 | 318.6204
3.0419 | 319.8746 | 3.0438 | 319.8732 | 2.9857 | 319.87
3.0417 | 321.124 | 3.0436 | 321.1227 | 2.9855 | 321.1194
3.0417 | 322.3735 | 3.0433 | 322.3721 | 2.985 | 322.3689
3.0415 | 323.6231 | 3.0432 | 323.6216 | 2.9847 | 323.6183
3.0415 | 324.8725 | 3.043 | 324.8711 | 2.9844 | 324.8678
3.0414 | 326.122 | 3.0427 | 326.1206 | 2.9839 | 326.1173
3.0414 | 327.3715 | 3.0425 | 327.3701 | 2.9836 | 327.3668
3.0412 | 328.621 | 3.0424 | 328.6196 | 2.9833 | 328.6162
3.0411 | 329.8706 | 3.042 | 329.8691 | 2.9828 | 329.8658
3.0411 | 331.1201 | 3.0419 | 331.1186 | 2.9825 | 331.1152
3.0411 | 332.3696 | 3.0417 | 332.368 | 2.9821 | 332.3647
3.0409 | 333.6191 | 3.0415 | 333.6176 | 2.9818 | 333.6141
3.0407 | 334.8686 | 3.0412 | 334.867 | 2.9813 | 334.8636
3.0406 | 336.1182 | 3.0411 | 336.1166 | 2.981 | 336.1131
3.0406 | 337.3676 | 3.0409 | 337.366 | 2.9805 | 337.3626
3.0404 | 338.6172 | 3.0406 | 338.6155 | 2.9802 | 338.612
3.0404 | 339.8667 | 3.0404 | 339.865 | 2.9799 | 339.8615
3.0403 | 341.1162 | 3.0401 | 341.1146 | 2.9794 | 341.111
3.0403 | 342.3657 | 3.0399 | 342.364 | 2.9791 | 342.3604
3.0401 | 343.6152 | 3.0398 | 343.6135 | 2.9787 | 343.6099
3.0399 | 344.8647 | 3.0396 | 344.8631 | 2.9784 | 344.8594
3.0399 | 346.1142 | 3.0393 | 346.1126 | 2.9779 | 346.1089
3.0399 | 347.3637 | 3.0391 | 347.3622 | 2.9776 | 347.3584
3.0398 | 348.6132 | 3.0388 | 348.6117 | 2.9771 | 348.6079
3.0396 | 349.8627 | 3.0386 | 349.8612 | 2.9768 | 349.8574
3.0396 | 351.1122 | 3.0385 | 351.1107 | 2.9763 | 351.1068
3.0394 | 352.3618 | 3.0382 | 352.3603 | 2.976 | 352.3564
3.0393 | 353.6112 | 3.038 | 353.6098 | 2.9757 | 353.6058
3.0393 | 354.8607 | 3.0377 | 354.8593 | 2.9752 | 354.8553
3.0391 | 356.1102 | 3.0375 | 356.1088 | 2.9749 | 356.1048
3.0391 | 357.3597 | 3.0373 | 357.3583 | 2.9744 | 357.3543
3.039 | 358.6092 | 3.037 | 358.6077 | 2.9741 | 358.6038
3.039 | 359.8587 | 3.0369 | 359.8572 | 2.9736 | 359.8533
3.0388 | 361.1082 | 3.0365 | 361.1067 | 2.9732 | 361.1027
3.0386 | 362.3577 | 3.0364 | 362.3562 | 2.9728 | 362.3522
3.0386 | 363.6072 | 3.0362 | 363.6057 | 2.9724 | 363.6017
3.0385 | 364.8566 | 3.0359 | 364.8552 | 2.972 | 364.8512
3.0383 | 366.1062 | 3.0357 | 366.1046 | 2.9716 | 366.1006
3.0383 | 367.3557 | 3.0354 | 367.3542 | 2.9712 | 367.35
3.0383 | 368.6052 | 3.0352 | 368.6037 | 2.9708 | 368.5995
3.0382 | 369.8546 | 3.0351 | 369.8532 | 2.9703 | 369.8488
3.038 | 371.1042 | 3.0348 | 371.1027 | 2.97 | 371.0984
3.0378 | 372.3536 | 3.0344 | 372.3522 | 2.9695 | 372.3478
3.0378 | 373.6032 | 3.0343 | 373.6017 | 2.9692 | 373.5973
3.0378 | 374.8527 | 3.0341 | 374.8512 | 2.9687 | 374.8468
3.0377 | 376.1022 | 3.0338 | 376.1007 | 2.9682 | 376.0961
3.0375 | 377.3517 | 3.0336 | 377.3502 | 2.9679 | 377.3456
3.0375 | 378.6012 | 3.0335 | 378.5997 | 2.9674 | 378.5951
3.0373 | 379.8507 | 3.0331 | 379.8492 | 2.967 | 379.8445
3.0372 | 381.1002 | 3.0328 | 381.0987 | 2.9666 | 381.094
3.0372 | 382.3497 | 3.0327 | 382.3482 | 2.9663 | 382.3436
3.037 | 383.5992 | 3.0325 | 383.5977 | 2.9658 | 383.593
3.037 | 384.8487 | 3.0322 | 384.8472 | 2.9653 | 384.8425
3.0369 | 386.0982 | 3.032 | 386.0967 | 2.9649 | 386.092
3.0367 | 387.3477 | 3.0317 | 387.3462 | 2.9645 | 387.3415
3.0367 | 388.5972 | 3.0315 | 388.5957 | 2.964 | 388.5909
3.0365 | 389.8467 | 3.0312 | 389.8452 | 2.9636 | 389.8404
3.0365 | 391.0962 | 3.031 | 391.0947 | 2.9632 | 391.0898
3.0364 | 392.3457 | 3.0307 | 392.3442 | 2.9628 | 392.3393
3.0362 | 393.5952 | 3.0306 | 393.5937 | 2.9624 | 393.5888
3.0361 | 394.8448 | 3.0302 | 394.8432 | 2.9619 | 394.8382
3.0361 | 396.0943 | 3.0301 | 396.0927 | 2.9615 | 396.0877
3.0359 | 397.3438 | 3.0299 | 397.3422 | 2.961 | 397.3372
3.0359 | 398.5932 | 3.0296 | 398.5916 | 2.9605 | 398.5866
3.0357 | 399.8428 | 3.0293 | 399.8412 | 2.9602 | 399.8361
3.0356 | 401.0924 | 3.0291 | 401.0906 | 2.9597 | 401.0856
3.0356 | 402.3418 | 3.0288 | 402.3401 | 2.9592 | 402.335
3.0354 | 403.5913 | 3.0286 | 403.5896 | 2.9587 | 403.5845
3.0352 | 404.8409 | 3.0283 | 404.8391 | 2.9582 | 404.834
3.0352 | 406.0904 | 3.0281 | 406.0885 | 2.9578 | 406.0834
3.0351 | 407.3399 | 3.0278 | 407.3381 | 2.9573 | 407.3329
3.0349 | 408.5894 | 3.0277 | 408.5876 | 2.9568 | 408.5823
3.0349 | 409.8389 | 3.0273 | 409.8371 | 2.9565 | 409.8317
3.0348 | 411.0884 | 3.0272 | 411.0866 | 2.956 | 411.0812
3.0346 | 412.338 | 3.0269 | 412.3361 | 2.9555 | 412.3306
3.0346 | 413.5875 | 3.0267 | 413.5856 | 2.955 | 413.58
3.0344 | 414.837 | 3.0265 | 414.8351 | 2.9545 | 414.8295
3.0343 | 416.0864 | 3.0262 | 416.0846 | 2.9542 | 416.079
3.0341 | 417.336 | 3.0259 | 417.3341 | 2.9537 | 417.3285
3.0341 | 418.5855 | 3.0257 | 418.5836 | 2.9532 | 418.5779
3.034 | 419.835 | 3.0254 | 419.8331 | 2.9527 | 419.8272
3.0338 | 421.0845 | 3.0251 | 421.0826 | 2.9523 | 421.0768
3.0338 | 422.334 | 3.0249 | 422.3321 | 2.9518 | 422.3262
3.0336 | 423.5836 | 3.0246 | 423.5816 | 2.9513 | 423.5757
3.0335 | 424.8331 | 3.0244 | 424.8312 | 2.9508 | 424.8252
3.0335 | 426.0826 | 3.0241 | 426.0806 | 2.9503 | 426.0746
3.0333 | 427.3321 | 3.0239 | 427.3301 | 2.9498 | 427.3241
3.0331 | 428.5816 | 3.0238 | 428.5796 | 2.9494 | 428.5736
3.0331 | 429.8311 | 3.0235 | 429.8291 | 2.9489 | 429.823
3.033 | 431.0806 | 3.0231 | 431.0786 | 2.9484 | 431.0725
3.0328 | 432.3301 | 3.023 | 432.3281 | 2.9479 | 432.322
3.0328 | 433.5796 | 3.0227 | 433.5776 | 2.9474 | 433.5715
3.0327 | 434.8291 | 3.0225 | 434.8271 | 2.9469 | 434.821
3.0325 | 436.0787 | 3.0222 | 436.0766 | 2.9464 | 436.0704
3.0325 | 437.3282 | 3.022 | 437.3261 | 2.946 | 437.3199
3.0322 | 438.5777 | 3.0217 | 438.5756 | 2.9455 | 438.5694
3.032 | 439.8272 | 3.0215 | 439.8251 | 2.945 | 439.8188
3.032 | 441.0768 | 3.0212 | 441.0746 | 2.9445 | 441.0684
3.032 | 442.3263 | 3.021 | 442.3241 | 2.944 | 442.3178
3.0319 | 443.5758 | 3.0207 | 443.5736 | 2.9435 | 443.5672
3.0317 | 444.8253 | 3.0206 | 444.8231 | 2.9431 | 444.8168
3.0315 | 446.0748 | 3.0202 | 446.0726 | 2.9424 | 446.0662
3.0314 | 447.3244 | 3.0201 | 447.322 | 2.9421 | 447.3156
3.0314 | 448.5739 | 3.0197 | 448.5715 | 2.9416 | 448.5652
3.0312 | 449.8234 | 3.0196 | 449.821 | 2.9411 | 449.8146
3.031 | 451.0728 | 3.0193 | 451.0705 | 2.9406 | 451.064
3.0309 | 452.3224 | 3.0189 | 452.32 | 2.9402 | 452.3135
3.0307 | 453.5719 | 3.0188 | 453.5696 | 2.9395 | 453.5629
3.0307 | 454.8214 | 3.0186 | 454.819 | 2.939 | 454.8124
3.0306 | 456.071 | 3.0183 | 456.0685 | 2.9385 | 456.0619
3.0306 | 457.3204 | 3.018 | 457.318 | 2.9381 | 457.3113
3.0304 | 458.57 | 3.0178 | 458.5676 | 2.9376 | 458.5608
3.0302 | 459.8195 | 3.0175 | 459.8171 | 2.9371 | 459.8102
3.0301 | 461.069 | 3.0173 | 461.0666 | 2.9364 | 461.0596
3.0301 | 462.3185 | 3.017 | 462.3161 | 2.936 | 462.3091
3.0299 | 463.568 | 3.0167 | 463.5656 | 2.9355 | 463.5585
3.0298 | 464.8175 | 3.0165 | 464.8151 | 2.935 | 464.808
3.0298 | 466.067 | 3.0164 | 466.0646 | 2.9345 | 466.0575
3.0296 | 467.3165 | 3.016 | 467.3141 | 2.934 | 467.3069
3.0294 | 468.566 | 3.0159 | 468.5636 | 2.9334 | 468.5564
3.0293 | 469.8155 | 3.0155 | 469.8131 | 2.9329 | 469.8058
3.0291 | 471.065 | 3.0152 | 471.0626 | 2.9324 | 471.0553
3.0291 | 472.3145 | 3.0151 | 472.3121 | 2.9319 | 472.3048
3.029 | 473.564 | 3.0147 | 473.5616 | 2.9314 | 473.5543
3.0288 | 474.8136 | 3.0146 | 474.8111 | 2.9308 | 474.8037
3.0286 | 476.0631 | 3.0143 | 476.0605 | 2.9303 | 476.0532
3.0285 | 477.3126 | 3.0141 | 477.31 | 2.9298 | 477.3026
3.0285 | 478.5621 | 3.0138 | 478.5596 | 2.9293 | 478.5521
3.0283 | 479.8116 | 3.0136 | 479.809 | 2.9287 | 479.8015
3.0281 | 481.0612 | 3.0133 | 481.0585 | 2.9282 | 481.0509
3.028 | 482.3106 | 3.0131 | 482.308 | 2.9277 | 482.3004
3.028 | 483.5601 | 3.0128 | 483.5576 | 2.9272 | 483.5498
3.0278 | 484.8097 | 3.0126 | 484.8071 | 2.9266 | 484.7993
3.0277 | 486.0592 | 3.0123 | 486.0565 | 2.9261 | 486.0487
3.0275 | 487.3088 | 3.012 | 487.306 | 2.9256 | 487.2982
3.0273 | 488.5583 | 3.0118 | 488.5555 | 2.925 | 488.5476
3.0272 | 489.8078 | 3.0115 | 489.805 | 2.9245 | 489.797
3.027 | 491.0573 | 3.0114 | 491.0545 | 2.924 | 491.0464
3.0269 | 492.3068 | 3.0112 | 492.304 | 2.9234 | 492.2959
3.0269 | 493.5564 | 3.0109 | 493.5534 | 2.9229 | 493.5453
3.0267 | 494.8059 | 3.0105 | 494.8029 | 2.9224 | 494.7948
3.0265 | 496.0553 | 3.0104 | 496.0525 | 2.9217 | 496.0442
3.0265 | 497.3048 | 3.0101 | 497.302 | 2.9213 | 497.2937
3.0264 | 498.5543 | 3.0099 | 498.5515 | 2.9208 | 498.5432
3.0262 | 499.8038 | 3.0096 | 499.801 | 2.9201 | 499.7926
3.026 | 501.0533 | 3.0093 | 501.0505 | 2.9196 | 501.0422
3.0259 | 502.3029 | 3.0091 | 502.2999 | 2.919 | 502.2916
3.0257 | 503.5524 | 3.0088 | 503.5495 | 2.9185 | 503.541
3.0256 | 504.8019 | 3.0088 | 504.799 | 2.9179 | 504.7905
3.0256 | 506.0513 | 3.0084 | 506.0485 | 2.9174 | 506.0399
3.0254 | 507.3009 | 3.0081 | 507.298 | 2.9169 | 507.2894
3.0252 | 508.5504 | 3.008 | 508.5476 | 2.9163 | 508.5388
3.0251 | 509.7999 | 3.0076 | 509.7971 | 2.9158 | 509.7884
3.0249 | 511.0494 | 3.0075 | 511.0467 | 2.9151 | 511.0379
3.0248 | 512.299 | 3.0072 | 512.2961 | 2.9146 | 512.2873
3.0248 | 513.5484 | 3.0068 | 513.5456 | 2.914 | 513.5368
3.0246 | 514.798 | 3.0067 | 514.7952 | 2.9134 | 514.7863
3.0244 | 516.0474 | 3.0065 | 516.0446 | 2.9129 | 516.0357
3.0243 | 517.2969 | 3.0062 | 517.2941 | 2.9124 | 517.2852
3.0241 | 518.5464 | 3.006 | 518.5436 | 2.9117 | 518.5347
3.0239 | 519.7958 | 3.0057 | 519.793 | 2.9113 | 519.7841
3.0239 | 521.0454 | 3.0055 | 521.0425 | 2.9106 | 521.0336
3.0236 | 522.2948 | 3.0052 | 522.292 | 2.91 | 522.283
3.0236 | 523.5443 | 3.0051 | 523.5415 | 2.9095 | 523.5324
3.0235 | 524.7938 | 3.0047 | 524.7909 | 2.9088 | 524.7819
3.0233 | 526.0433 | 3.0044 | 526.0404 | 2.9083 | 526.0313
3.0231 | 527.2928 | 3.0042 | 527.2899 | 2.9077 | 527.2808
3.023 | 528.5423 | 3.0039 | 528.5394 | 2.9071 | 528.5303
3.023 | 529.7918 | 3.0038 | 529.7888 | 2.9066 | 529.7798
3.0228 | 531.0413 | 3.0036 | 531.0383 | 2.9059 | 531.0292
3.0227 | 532.2908 | 3.0033 | 532.2879 | 2.9054 | 532.2787
3.0225 | 533.5403 | 3.003 | 533.5373 | 2.9048 | 533.5281
3.0223 | 534.7898 | 3.0028 | 534.7868 | 2.9041 | 534.7776
3.0222 | 536.0393 | 3.0026 | 536.0364 | 2.9035 | 536.027
3.022 | 537.2888 | 3.0023 | 537.2858 | 2.903 | 537.2764
3.0218 | 538.5383 | 3.0021 | 538.5353 | 2.9024 | 538.5259
3.0217 | 539.7878 | 3.0018 | 539.7848 | 2.9019 | 539.7753
3.0215 | 541.0373 | 3.0017 | 541.0344 | 2.9012 | 541.0248
3.0214 | 542.2868 | 3.0013 | 542.2838 | 2.9006 | 542.2742
3.0214 | 543.5363 | 3.001 | 543.5333 | 2.9001 | 543.5236
3.0212 | 544.7858 | 3.0009 | 544.7828 | 2.8993 | 544.7731
3.021 | 546.0353 | 3.0007 | 546.0323 | 2.8988 | 546.0225
3.0209 | 547.2848 | 3.0004 | 547.2817 | 2.8982 | 547.272
3.0207 | 548.5344 | 3.0002 | 548.5312 | 2.8975 | 548.5214
3.0206 | 549.7839 | 2.9999 | 549.7807 | 2.8969 | 549.7709
3.0204 | 551.0335 | 2.9997 | 551.0302 | 2.8962 | 551.0204
3.0202 | 552.283 | 2.9994 | 552.2797 | 2.8958 | 552.2698
3.0202 | 553.5324 | 2.9991 | 553.5292 | 2.8951 | 553.5192
3.0201 | 554.7819 | 2.9989 | 554.7788 | 2.8945 | 554.7687
3.0199 | 556.0314 | 2.9988 | 556.0282 | 2.8938 | 556.0181
3.0197 | 557.2809 | 2.9984 | 557.2777 | 2.8932 | 557.2676
3.0196 | 558.5304 | 2.9981 | 558.5273 | 2.8925 | 558.5171
3.0194 | 559.7799 | 2.998 | 559.7767 | 2.8919 | 559.7664
3.0193 | 561.0294 | 2.9976 | 561.0262 | 2.8912 | 561.016
3.0191 | 562.2789 | 2.9975 | 562.2757 | 2.8906 | 562.2653
3.0191 | 563.5284 | 2.9971 | 563.5252 | 2.8899 | 563.5148
3.0189 | 564.7779 | 2.997 | 564.7747 | 2.8893 | 564.7642
3.0188 | 566.0274 | 2.9967 | 566.024 | 2.8887 | 566.0136
3.0186 | 567.2768 | 2.9963 | 567.2736 | 2.888 | 567.2631
3.0185 | 568.5264 | 2.9962 | 568.5231 | 2.8874 | 568.5126
3.0183 | 569.7759 | 2.9959 | 569.7726 | 2.8867 | 569.7621
3.0181 | 571.0255 | 2.9955 | 571.0221 | 2.8861 | 571.0116
3.018 | 572.2749 | 2.9954 | 572.2716 | 2.8853 | 572.2609
3.0178 | 573.5244 | 2.9952 | 573.521 | 2.8848 | 573.5104
3.0176 | 574.7739 | 2.9949 | 574.7706 | 2.884 | 574.7599
3.0175 | 576.0234 | 2.9946 | 576.02 | 2.8833 | 576.0094
3.0173 | 577.2729 | 2.9944 | 577.2696 | 2.8827 | 577.2588
3.0172 | 578.5224 | 2.9941 | 578.519 | 2.882 | 578.5082
3.017 | 579.7719 | 2.9938 | 579.7685 | 2.8814 | 579.7577
3.0168 | 581.0215 | 2.9936 | 581.018 | 2.8807 | 581.0072
3.0167 | 582.2708 | 2.9933 | 582.2676 | 2.8799 | 582.2565
3.0165 | 583.5204 | 2.9931 | 583.517 | 2.8793 | 583.506
3.0164 | 584.7699 | 2.9928 | 584.7664 | 2.8785 | 584.7555
3.0164 | 586.0195 | 2.9926 | 586.016 | 2.8778 | 586.0049
3.016 | 587.2689 | 2.9923 | 587.2654 | 2.8772 | 587.2544
3.016 | 588.5184 | 2.992 | 588.5149 | 2.8764 | 588.5039
3.0159 | 589.7679 | 2.9917 | 589.7643 | 2.8757 | 589.7533
3.0157 | 591.0174 | 2.9915 | 591.0138 | 2.8751 | 591.0028
3.0155 | 592.2669 | 2.9912 | 592.2632 | 2.8744 | 592.2523
3.0154 | 593.5164 | 2.991 | 593.5128 | 2.8736 | 593.5017
3.0152 | 594.7658 | 2.9907 | 594.7622 | 2.873 | 594.7512
3.0151 | 596.0154 | 2.9904 | 596.0116 | 2.8722 | 596.0005
3.0149 | 597.2648 | 2.9902 | 597.2612 | 2.8715 | 597.25
3.0147 | 598.5143 | 2.9899 | 598.5107 | 2.8707 | 598.4995
3.0146 | 599.7638 | 2.9897 | 599.7603 | 2.8701 | 599.749
3.0144 | 601.0134 | 2.9894 | 601.0097 | 2.8693 | 600.9983
3.0143 | 602.2628 | 2.9891 | 602.2592 | 2.8685 | 602.2479
3.0141 | 603.5123 | 2.9887 | 603.5085 | 2.8678 | 603.4973
3.0139 | 604.7618 | 2.9886 | 604.7581 | 2.867 | 604.7468
3.0138 | 606.0113 | 2.9883 | 606.0076 | 2.8662 | 605.9962
3.0136 | 607.2608 | 2.9879 | 607.257 | 2.8656 | 607.2457
3.0135 | 608.5104 | 2.9876 | 608.5064 | 2.8648 | 608.4952
3.0133 | 609.7599 | 2.9875 | 609.7559 | 2.8639 | 609.7445
3.0131 | 611.0093 | 2.9871 | 611.0055 | 2.8633 | 610.994
3.013 | 612.2588 | 2.9868 | 612.255 | 2.8625 | 612.2434
3.0128 | 613.5083 | 2.9867 | 613.5045 | 2.8617 | 613.4929
3.0126 | 614.7577 | 2.9863 | 614.754 | 2.861 | 614.7424
3.0125 | 616.0072 | 2.986 | 616.0035 | 2.8602 | 615.9917
3.0123 | 617.2567 | 2.9858 | 617.2529 | 2.8594 | 617.2412
3.0122 | 618.5062 | 2.9855 | 618.5024 | 2.8586 | 618.4907
3.012 | 619.7556 | 2.9852 | 619.7519 | 2.8578 | 619.7401
3.0118 | 621.0052 | 2.9849 | 621.0013 | 2.857 | 620.9895
3.0117 | 622.2547 | 2.9846 | 622.2508 | 2.8564 | 622.2389
3.0115 | 623.5041 | 2.9844 | 623.5003 | 2.8554 | 623.4884
3.0114 | 624.7536 | 2.9841 | 624.7497 | 2.8547 | 624.7379
3.0112 | 626.0031 | 2.9837 | 625.9992 | 2.8539 | 625.9873
3.0109 | 627.2526 | 2.9834 | 627.2487 | 2.853 | 627.2368
3.0109 | 628.5021 | 2.9831 | 628.4982 | 2.8523 | 628.4862
3.0105 | 629.7516 | 2.9829 | 629.7477 | 2.8515 | 629.7356
3.0105 | 631.001 | 2.9826 | 630.9972 | 2.8505 | 630.9852
3.0102 | 632.2506 | 2.9823 | 632.2468 | 2.8497 | 632.2345
3.0101 | 633.4999 | 2.982 | 633.4962 | 2.8489 | 633.484
3.0099 | 634.7496 | 2.9818 | 634.7457 | 2.8481 | 634.7334
3.0097 | 635.999 | 2.9815 | 635.9952 | 2.8473 | 635.9828
3.0097 | 637.2485 | 2.9812 | 637.2447 | 2.8465 | 637.2323
3.0094 | 638.498 | 2.9808 | 638.494 | 2.8455 | 638.4817
3.0093 | 639.7476 | 2.9805 | 639.7437 | 2.8447 | 639.7311
3.0091 | 640.9971 | 2.9802 | 640.9931 | 2.8439 | 640.9805
3.0089 | 642.2467 | 2.9799 | 642.2426 | 2.8431 | 642.2299
3.0088 | 643.4961 | 2.9795 | 643.492 | 2.8423 | 643.4794
3.0086 | 644.7456 | 2.9792 | 644.7415 | 2.8413 | 644.7288
3.0084 | 645.9952 | 2.9791 | 645.991 | 2.8405 | 645.9782
3.0083 | 647.2446 | 2.9787 | 647.2404 | 2.8397 | 647.2276
3.0081 | 648.4941 | 2.9784 | 648.4899 | 2.8388 | 648.477
3.008 | 649.7436 | 2.9781 | 649.7394 | 2.838 | 649.7265
3.0076 | 650.9931 | 2.9778 | 650.9888 | 2.8371 | 650.976
3.0076 | 652.2426 | 2.9774 | 652.2382 | 2.8362 | 652.2253
3.0075 | 653.4921 | 2.9771 | 653.4878 | 2.8354 | 653.4748
3.0072 | 654.7415 | 2.977 | 654.7372 | 2.8344 | 654.7242
3.007 | 655.991 | 2.9765 | 655.9867 | 2.8336 | 655.9737
3.0068 | 657.2406 | 2.9762 | 657.2362 | 2.8326 | 657.2231
3.0067 | 658.4901 | 2.976 | 658.4856 | 2.8318 | 658.4726
3.0065 | 659.7396 | 2.9755 | 659.7352 | 2.8309 | 659.722
3.0063 | 660.9891 | 2.9753 | 660.9847 | 2.83 | 660.9714
3.0062 | 662.2385 | 2.9749 | 662.2342 | 2.8291 | 662.2208
3.006 | 663.4881 | 2.9747 | 663.4836 | 2.8281 | 663.4702
3.0059 | 664.7376 | 2.9744 | 664.7331 | 2.8273 | 664.7196
3.0057 | 665.9872 | 2.9741 | 665.9825 | 2.8263 | 665.9691
3.0055 | 667.2366 | 2.9737 | 667.2321 | 2.8254 | 667.2185
3.0052 | 668.4862 | 2.9734 | 668.4815 | 2.8246 | 668.4679
3.0051 | 669.7356 | 2.9731 | 669.731 | 2.8236 | 669.7174
3.0049 | 670.9852 | 2.9728 | 670.9805 | 2.8228 | 670.9668
3.0047 | 672.2346 | 2.9724 | 672.23 | 2.8216 | 672.2163
3.0046 | 673.4841 | 2.9721 | 673.4795 | 2.8207 | 673.4657
3.0044 | 674.7336 | 2.9718 | 674.729 | 2.8199 | 674.7152
3.0042 | 675.983 | 2.9715 | 675.9785 | 2.8189 | 675.9647
3.0039 | 677.2325 | 2.9712 | 677.228 | 2.8179 | 677.2141
3.0039 | 678.482 | 2.9708 | 678.4774 | 2.817 | 678.4636
3.0038 | 679.7315 | 2.9703 | 679.7269 | 2.816 | 679.7129
3.0034 | 680.981 | 2.9702 | 680.9764 | 2.815 | 680.9623
3.0033 | 682.2305 | 2.9699 | 682.2259 | 2.8141 | 682.2118
3.0031 | 683.4799 | 2.9695 | 683.4753 | 2.8131 | 683.4612
3.003 | 684.7294 | 2.9692 | 684.7248 | 2.8121 | 684.7106
3.0028 | 685.979 | 2.9689 | 685.9744 | 2.8112 | 685.9601
3.0025 | 687.2285 | 2.9686 | 687.2237 | 2.8102 | 687.2094
3.0025 | 688.4779 | 2.9682 | 688.4734 | 2.8091 | 688.4589
3.0023 | 689.7274 | 2.9678 | 689.7228 | 2.8081 | 689.7084
3.0021 | 690.9769 | 2.9674 | 690.9723 | 2.8071 | 690.9578
3.002 | 692.2264 | 2.9671 | 692.2218 | 2.8061 | 692.2072
3.0017 | 693.4759 | 2.9668 | 693.4713 | 2.805 | 693.4566
3.0015 | 694.7254 | 2.9665 | 694.7208 | 2.804 | 694.7061
3.0013 | 695.9748 | 2.9661 | 695.9703 | 2.8029 | 695.9556
3.0012 | 697.2243 | 2.9658 | 697.2197 | 2.802 | 697.2049
3.0009 | 698.4737 | 2.9655 | 698.4692 | 2.8008 | 698.4544
3.0009 | 699.7233 | 2.9652 | 699.7187 | 2.7999 | 699.7038
3.0005 | 700.9728 | 2.9649 | 700.9682 | 2.7987 | 700.9532
3.0004 | 702.2223 | 2.9645 | 702.2176 | 2.7978 | 702.2026
3.0002 | 703.4718 | 2.964 | 703.4672 | 2.7966 | 703.4521
3.0001 | 704.7213 | 2.9637 | 704.7166 | 2.7955 | 704.7015
2.9999 | 705.9708 | 2.9634 | 705.9661 | 2.7944 | 705.9509
2.9997 | 707.2204 | 2.9631 | 707.2156 | 2.7932 | 707.2004
2.9994 | 708.4698 | 2.9628 | 708.465 | 2.7923 | 708.4498
2.9992 | 709.7193 | 2.9624 | 709.7146 | 2.7911 | 709.6992
2.9991 | 710.9688 | 2.9619 | 710.964 | 2.79 | 710.9487
2.9989 | 712.2183 | 2.9616 | 712.2135 | 2.7889 | 712.1981
2.9988 | 713.4679 | 2.9613 | 713.4629 | 2.7877 | 713.4476
2.9986 | 714.7174 | 2.961 | 714.7124 | 2.7866 | 714.697
2.9983 | 715.9668 | 2.9607 | 715.9619 | 2.7856 | 715.9464
2.9981 | 717.2163 | 2.9602 | 717.2114 | 2.7844 | 717.1958
2.998 | 718.4657 | 2.9598 | 718.4608 | 2.7832 | 718.4452
2.9978 | 719.7153 | 2.9595 | 719.7104 | 2.7821 | 719.6947
2.9975 | 720.9648 | 2.9592 | 720.9598 | 2.781 | 720.9441
2.9973 | 722.2142 | 2.9589 | 722.2093 | 2.7798 | 722.1935
2.9971 | 723.4637 | 2.9584 | 723.4588 | 2.7785 | 723.4429
2.997 | 724.7131 | 2.9581 | 724.7083 | 2.7774 | 724.6923
2.9967 | 725.9626 | 2.9578 | 725.9578 | 2.7763 | 725.9417
2.9967 | 727.2121 | 2.9574 | 727.2072 | 2.775 | 727.1911
2.9963 | 728.4616 | 2.9571 | 728.4567 | 2.7739 | 728.4405
2.9962 | 729.711 | 2.9566 | 729.7062 | 2.7726 | 729.6899
2.996 | 730.9605 | 2.9563 | 730.9557 | 2.7713 | 730.9393
2.9957 | 732.21 | 2.956 | 732.2052 | 2.7701 | 732.1888
2.9955 | 733.4596 | 2.9555 | 733.4547 | 2.7689 | 733.4381
2.9954 | 734.7091 | 2.9552 | 734.7041 | 2.7676 | 734.6876
2.995 | 735.9585 | 2.9548 | 735.9536 | 2.7663 | 735.937
2.9949 | 737.208 | 2.9545 | 737.2031 | 2.765 | 737.1863
2.9947 | 738.4575 | 2.954 | 738.4526 | 2.7637 | 738.4359
2.9946 | 739.7069 | 2.9537 | 739.7021 | 2.7626 | 739.6853
2.9942 | 740.9564 | 2.9534 | 740.9516 | 2.7611 | 740.9348
2.9941 | 742.206 | 2.9531 | 742.201 | 2.7598 | 742.1842
2.9939 | 743.4556 | 2.9526 | 743.4506 | 2.7585 | 743.4336
2.9938 | 744.705 | 2.9523 | 744.7001 | 2.7572 | 744.6831
2.9936 | 745.9545 | 2.9518 | 745.9495 | 2.7559 | 745.9325
2.9934 | 747.204 | 2.9515 | 747.1989 | 2.7545 | 747.1819
2.9931 | 748.4535 | 2.9511 | 748.4484 | 2.7532 | 748.4313
2.9929 | 749.703 | 2.9508 | 749.6979 | 2.7517 | 749.6807
2.9926 | 750.9525 | 2.9503 | 750.9474 | 2.7504 | 750.93
2.9925 | 752.202 | 2.95 | 752.1968 | 2.7492 | 752.1795
2.9923 | 753.4515 | 2.9495 | 753.4462 | 2.7477 | 753.4289
2.9921 | 754.7009 | 2.9492 | 754.6957 | 2.7462 | 754.6782
2.9918 | 755.9505 | 2.9489 | 755.9452 | 2.745 | 755.9277
2.9917 | 757.1999 | 2.9484 | 757.1948 | 2.7435 | 757.1772
2.9915 | 758.4493 | 2.9481 | 758.4443 | 2.7421 | 758.4265
2.9913 | 759.6988 | 2.9476 | 759.6937 | 2.7406 | 759.6759
2.991 | 760.9483 | 2.9473 | 760.9432 | 2.7391 | 760.9253
2.9908 | 762.1977 | 2.9468 | 762.1926 | 2.7377 | 762.1748
2.9907 | 763.4472 | 2.9464 | 763.4421 | 2.7362 | 763.4241
2.9905 | 764.6967 | 2.946 | 764.6916 | 2.7348 | 764.6735
2.9902 | 765.9462 | 2.9456 | 765.9412 | 2.7332 | 765.9229
2.99 | 767.1957 | 2.9453 | 767.1907 | 2.7317 | 767.1724
2.9899 | 768.4452 | 2.9448 | 768.4401 | 2.7301 | 768.4217
2.9897 | 769.6948 | 2.9443 | 769.6895 | 2.7285 | 769.6711
2.9894 | 770.9442 | 2.944 | 770.939 | 2.7269 | 770.9205
2.9892 | 772.1937 | 2.9437 | 772.1885 | 2.7254 | 772.17
2.9889 | 773.4431 | 2.9432 | 773.438 | 2.7238 | 773.4194
2.9887 | 774.6926 | 2.9429 | 774.6875 | 2.7222 | 774.6687
2.9886 | 775.9421 | 2.9424 | 775.9368 | 2.7206 | 775.9182
2.9884 | 777.1916 | 2.9419 | 777.1863 | 2.719 | 777.1676
2.9881 | 778.4412 | 2.9416 | 778.4358 | 2.7172 | 778.417
2.9879 | 779.6907 | 2.9411 | 779.6852 | 2.7156 | 779.6664
2.9878 | 780.9402 | 2.9408 | 780.9348 | 2.714 | 780.9158
2.9875 | 782.1895 | 2.9405 | 782.1842 | 2.7122 | 782.1652
2.9873 | 783.439 | 2.94 | 783.4337 | 2.7106 | 783.4145
2.9871 | 784.6885 | 2.9395 | 784.6831 | 2.7088 | 784.6639
2.9868 | 785.938 | 2.9392 | 785.9327 | 2.7072 | 785.9132
2.9867 | 787.1875 | 2.9387 | 787.182 | 2.7052 | 787.1627
2.9865 | 788.437 | 2.9384 | 788.4316 | 2.7035 | 788.412
2.9862 | 789.6865 | 2.9379 | 789.681 | 2.7017 | 789.6614
2.986 | 790.9359 | 2.9374 | 790.9304 | 2.6999 | 790.9108
2.9858 | 792.1854 | 2.9371 | 792.18 | 2.6981 | 792.1602
2.9855 | 793.4348 | 2.9366 | 793.4294 | 2.6962 | 793.4096
2.9854 | 794.6843 | 2.9363 | 794.6789 | 2.6943 | 794.6589
2.985 | 795.9338 | 2.9358 | 795.9284 | 2.6925 | 795.9084
2.9849 | 797.1833 | 2.9355 | 797.1778 | 2.6906 | 797.1578
2.9847 | 798.4328 | 2.935 | 798.4273 | 2.6886 | 798.4071
2.9844 | 799.6823 | 2.9345 | 799.6767 | 2.6867 | 799.6565
2.9842 | 800.9317 | 2.9342 | 800.9262 | 2.6847 | 800.906
2.9839 | 802.1812 | 2.9337 | 802.1756 | 2.6826 | 802.1554
2.9837 | 803.4307 | 2.9332 | 803.4251 | 2.6805 | 803.4047
2.9834 | 804.6802 | 2.9329 | 804.6745 | 2.6786 | 804.6542
2.9833 | 805.9297 | 2.9324 | 805.924 | 2.6763 | 805.9036
2.9831 | 807.1791 | 2.9319 | 807.1735 | 2.6742 | 807.1531
2.9828 | 808.4286 | 2.9314 | 808.423 | 2.6721 | 808.4024
2.9826 | 809.678 | 2.9311 | 809.6724 | 2.6699 | 809.6517
2.9825 | 810.9276 | 2.9306 | 810.9218 | 2.6678 | 810.9012
2.9821 | 812.1771 | 2.9301 | 812.1714 | 2.6657 | 812.1505
2.9818 | 813.4265 | 2.9297 | 813.4208 | 2.6633 | 813.3998
2.9816 | 814.676 | 2.9293 | 814.6703 | 2.661 | 814.6492
2.9815 | 815.9255 | 2.9289 | 815.9197 | 2.6586 | 815.8987
2.9812 | 817.1749 | 2.9284 | 817.1692 | 2.6562 | 817.1482
2.981 | 818.4244 | 2.9279 | 818.4187 | 2.6539 | 818.3976
2.9807 | 819.674 | 2.9276 | 819.6681 | 2.6515 | 819.647
2.9805 | 820.9235 | 2.9271 | 820.9176 | 2.6489 | 820.8964
2.9802 | 822.1729 | 2.9266 | 822.1669 | 2.6465 | 822.1458
2.98 | 823.4224 | 2.9261 | 823.4164 | 2.6439 | 823.3951
2.9799 | 824.6719 | 2.9258 | 824.6659 | 2.6411 | 824.6445
2.9797 | 825.9215 | 2.9253 | 825.9154 | 2.6386 | 825.8939
2.9794 | 827.1709 | 2.9248 | 827.1648 | 2.6358 | 827.1433
2.9791 | 828.4204 | 2.9243 | 828.4142 | 2.6329 | 828.3926
2.9787 | 829.67 | 2.9238 | 829.6637 | 2.6302 | 829.642
2.9786 | 830.9195 | 2.9234 | 830.9132 | 2.6273 | 830.8915
2.9784 | 832.1689 | 2.9229 | 832.1627 | 2.6244 | 832.1408
2.9781 | 833.4185 | 2.9224 | 833.4122 | 2.6213 | 833.3901
2.9778 | 834.6678 | 2.9221 | 834.6616 | 2.6182 | 834.6396
2.9776 | 835.9173 | 2.9216 | 835.9111 | 2.6152 | 835.889
2.9774 | 837.1668 | 2.9211 | 837.1604 | 2.6121 | 837.1382
2.9773 | 838.4163 | 2.9206 | 838.41 | 2.6089 | 838.3876
2.977 | 839.6658 | 2.9201 | 839.6595 | 2.6053 | 839.637
2.9766 | 840.9152 | 2.9196 | 840.9089 | 2.6019 | 840.8863
2.9763 | 842.1646 | 2.9192 | 842.1584 | 2.5984 | 842.1357
2.9762 | 843.414 | 2.9187 | 843.4078 | 2.5948 | 843.385
2.976 | 844.6635 | 2.9182 | 844.6572 | 2.5911 | 844.6344
2.9757 | 845.913 | 2.9177 | 845.9068 | 2.5874 | 845.8839
2.9755 | 847.1626 | 2.9172 | 847.1561 | 2.5835 | 847.1332
2.9752 | 848.4121 | 2.9167 | 848.4055 | 2.5796 | 848.3825
2.9749 | 849.6615 | 2.9163 | 849.655 | 2.5754 | 849.6319
2.9747 | 850.911 | 2.9158 | 850.9046 | 2.5712 | 850.8812
2.9744 | 852.1604 | 2.9153 | 852.1541 | 2.5669 | 852.1307
2.9742 | 853.41 | 2.9148 | 853.4036 | 2.5624 | 853.38
2.9739 | 854.6594 | 2.9143 | 854.6531 | 2.5577 | 854.6294
2.9736 | 855.9089 | 2.9138 | 855.9024 | 2.5528 | 855.8788
2.9734 | 857.1583 | 2.9134 | 857.1519 | 2.5478 | 857.1282
2.9732 | 858.4078 | 2.9129 | 858.4013 | 2.5427 | 858.3776
2.9729 | 859.6572 | 2.9124 | 859.6509 | 2.5377 | 859.6268
2.9726 | 860.9068 | 2.9119 | 860.9004 | 2.532 | 860.8764
2.9724 | 862.1564 | 2.9114 | 862.1498 | 2.5264 | 862.1257
2.9721 | 863.4058 | 2.9109 | 863.3992 | 2.5204 | 863.3751
2.9718 | 864.6553 | 2.9103 | 864.6486 | 2.5142 | 864.6244
2.9716 | 865.9046 | 2.9098 | 865.8981 | 2.5076 | 865.8738
2.9713 | 867.1542 | 2.9093 | 867.1476 | 2.5008 | 867.1231
2.971 | 868.4036 | 2.9088 | 868.3971 | 2.4937 | 868.3725
2.9708 | 869.6532 | 2.9083 | 869.6464 | 2.4862 | 869.622
2.9705 | 870.9027 | 2.9079 | 870.8958 | 2.4787 | 870.8713
2.9703 | 872.1522 | 2.9074 | 872.1454 | 2.4705 | 872.1206
2.97 | 873.4016 | 2.9067 | 873.3948 | 2.4616 | 873.37
2.9697 | 874.6513 | 2.9062 | 874.6443 | 2.4524 | 874.6193
2.9695 | 875.9007 | 2.9058 | 875.8938 | 2.4426 | 875.8687
2.9692 | 877.1502 | 2.9051 | 877.1432 | 2.4322 | 877.118
2.9689 | 878.3996 | 2.9046 | 878.3926 | 2.4213 | 878.3674
2.9686 | 879.6492 | 2.9041 | 879.6421 | 2.4093 | 879.6167
2.9684 | 880.8987 | 2.9037 | 880.8916 | 2.3965 | 880.8661
2.9681 | 882.1482 | 2.903 | 882.1411 | 2.3835 | 882.1155
2.9678 | 883.3976 | 2.9025 | 883.3905 | 2.3686 | 883.3648
2.9674 | 884.6471 | 2.902 | 884.6398 | 2.3525 | 884.6141
2.9673 | 885.8965 | 2.9016 | 885.8893 | 2.3349 | 885.8636
2.967 | 887.146 | 2.9009 | 887.1388 | 2.3155 | 887.1129
2.9666 | 888.3956 | 2.9004 | 888.3883 | 2.2942 | 888.3622
2.9663 | 889.6452 | 2.9 | 889.6378 | 2.2706 | 889.6116
2.9661 | 890.8946 | 2.8993 | 890.8872 | 2.2443 | 890.8608
2.9658 | 892.1441 | 2.8988 | 892.1367 | 2.2151 | 892.1102
2.9655 | 893.3935 | 2.8983 | 893.3861 | 2.1821 | 893.3596
2.9652 | 894.643 | 2.8977 | 894.6356 | 2.1465 | 894.6087
2.9649 | 895.8925 | 2.8972 | 895.8851 | 2.1043 | 895.858
2.9647 | 897.142 | 2.8966 | 897.1344 | 2.0556 | 897.1075
2.9644 | 898.3915 | 2.8961 | 898.384 | 2.0083 | 898.3491
2.964 | 899.6409 | 2.8956 | 899.6333 | 2.0005 | 899.4865
2.9637 | 900.8904 | 2.8949 | 900.8827 | 2 | 900.5049
2.9634 | 902.1398 | 2.8943 | 902.1323 | 1.9999 | 901.4303
2.9632 | 903.3894 | 2.8938 | 903.3816 | 1.9999 | 902.2782
2.9629 | 904.6388 | 2.8933 | 904.6311 | 1.9999 | 903.0592
2.9626 | 905.8884 | 2.8927 | 905.8806 | 2 | 903.7807
2.9623 | 907.1378 | 2.8922 | 907.13 | 2 | 904.4496
2.9619 | 908.3873 | 2.8916 | 908.3796 | 2 | 905.07
2.9618 | 909.6369 | 2.8911 | 909.629 | 2 | 905.6468
2.9615 | 910.8864 | 2.8904 | 910.8784 | 2 | 906.1849
2.9611 | 912.1358 | 2.8899 | 912.1279 | 2 | 906.6881
2.9608 | 913.3853 | 2.8893 | 913.3774 | 2 | 907.1598
2.9605 | 914.6348 | 2.8887 | 914.6268 | 2 | 907.6032
2.9602 | 915.8843 | 2.8882 | 915.8763 | 2 | 908.0214
2.9598 | 917.1338 | 2.8875 | 917.1257 | 2 | 908.4167
2.9597 | 918.3833 | 2.8869 | 918.3751 | 2 | 908.7918
2.9592 | 919.6328 | 2.8864 | 919.6246 | 2 | 909.1484
2.9589 | 920.8823 | 2.8857 | 920.874 | 2 | 909.4885
2.9587 | 922.1316 | 2.8851 | 922.1234 | 2 | 909.8136
2.9584 | 923.3812 | 2.8846 | 923.3729 | 2 | 910.1252
2.9581 | 924.6308 | 2.884 | 924.6224 | 2 | 910.4244
2.9578 | 925.8803 | 2.8833 | 925.8717 | 2 | 910.7124
2.9574 | 927.1298 | 2.8827 | 927.1212 | 2.0024 | 910.9913
2.9571 | 928.3793 | 2.8822 | 928.3707 | 2.0002 | 911.2629
2.9568 | 929.6287 | 2.8814 | 929.6201 | 2 | 911.523
2.9565 | 930.8782 | 2.8809 | 930.8695 | 2 | 911.7748
2.9561 | 932.1277 | 2.8803 | 932.1189 | 2 | 912.0186
2.9558 | 933.3772 | 2.8796 | 933.3684 | 2 | 912.2556
2.9555 | 934.6267 | 2.8791 | 934.6179 | 2 | 912.4861
2.9552 | 935.8762 | 2.8783 | 935.8673 | 2 | 912.7103
2.955 | 937.1256 | 2.8777 | 937.1167 | 2 | 912.9289
2.9545 | 938.3751 | 2.877 | 938.3662 | 2 | 913.142
2.9542 | 939.6246 | 2.8764 | 939.6156 | 2 | 913.35
2.954 | 940.8741 | 2.8757 | 940.8651 | 2 | 913.553
2.9536 | 942.1236 | 2.8752 | 942.1145 | 2 | 913.7515
2.9532 | 943.373 | 2.8746 | 943.364 | 2 | 913.9455
2.9531 | 944.6224 | 2.874 | 944.6134 | 2 | 914.1354
2.9527 | 945.8719 | 2.8732 | 945.8628 | 2 | 914.3213
2.9523 | 947.1214 | 2.8727 | 947.1123 | 2 | 914.5035
2.9519 | 948.3709 | 2.8719 | 948.3618 | 2 | 914.6819
2.9516 | 949.6203 | 2.8712 | 949.6112 | 2 | 914.8568
2.9513 | 950.8698 | 2.8706 | 950.8607 | 2 | 915.0284
2.951 | 952.1193 | 2.8699 | 952.1101 | 2 | 915.1968
2.9506 | 953.3689 | 2.8693 | 953.3596 | 2 | 915.362
2.9503 | 954.6183 | 2.8685 | 954.6091 | 2 | 915.5244
2.95 | 955.8677 | 2.8678 | 955.8586 | 2 | 915.6838
2.9497 | 957.1172 | 2.8672 | 957.1079 | 2 | 915.8404
2.9494 | 958.3667 | 2.8665 | 958.3574 | 2 | 915.9945
2.9489 | 959.6162 | 2.8659 | 959.6068 | 2 | 916.1459
2.9485 | 960.8656 | 2.8651 | 960.8564 | 2 | 916.2948
2.9482 | 962.1151 | 2.8644 | 962.1058 | 2 | 916.4413
2.9479 | 963.3646 | 2.8638 | 963.3551 | 2 | 916.5855
2.9476 | 964.6141 | 2.863 | 964.6046 | 2 | 916.7275
2.9473 | 965.8636 | 2.8623 | 965.854 | 2 | 916.8671
2.9469 | 967.1131 | 2.8615 | 967.1036 | 2 | 917.0047
2.9466 | 968.3625 | 2.8607 | 968.353 | 2.0002 | 917.1402
2.9461 | 969.6119 | 2.8601 | 969.6024 | 2 | 917.2738
2.9458 | 970.8614 | 2.8594 | 970.8519 | 2 | 917.4053
2.9455 | 972.1109 | 2.8586 | 972.1013 | 2.0002 | 917.5349
2.9452 | 973.3604 | 2.858 | 973.3508 | 2 | 917.6628
2.9448 | 974.6099 | 2.8572 | 974.6003 | 2 | 917.7888
2.9445 | 975.8594 | 2.8564 | 975.8497 | 2 | 917.913
2.944 | 977.1089 | 2.8557 | 977.0992 | 2 | 918.0356
2.9437 | 978.3583 | 2.8549 | 978.3486 | 2 | 918.1564
2.9434 | 979.6078 | 2.8541 | 979.598 | 2 | 918.2756
2.9431 | 980.8573 | 2.8533 | 980.8475 | 2 | 918.3932
2.9427 | 982.1068 | 2.8526 | 982.097 | 2 | 918.5093
2.9423 | 983.3564 | 2.8518 | 983.3464 | 2 | 918.6239
2.9419 | 984.6057 | 2.851 | 984.5958 | 2.0002 | 918.737
2.9416 | 985.8551 | 2.8502 | 985.8452 | 2.0002 | 918.8485
2.9413 | 987.1046 | 2.8494 | 987.0946 | 2 | 918.9587
2.9408 | 988.3541 | 2.8488 | 988.344 | 2 | 919.0675
2.9405 | 989.6036 | 2.848 | 989.5935 | 2 | 919.1748
2.9402 | 990.8531 | 2.8472 | 990.843 | 2 | 919.2809
2.9397 | 992.1026 | 2.8463 | 992.0924 | 2 | 919.3856
2.9393 | 993.3522 | 2.8455 | 993.3419 | 2 | 919.4891
2.939 | 994.6016 | 2.8446 | 994.5913 | 2 | 919.5912
2.9387 | 995.851 | 2.8438 | 995.8407 | 2.0002 | 919.6921
2.9382 | 997.1005 | 2.843 | 997.0901 | 2 | 919.7918
2.9379 | 998.35 | 2.8422 | 998.3396 | 2 | 919.8903
2.9376 | 999.5995 | 2.8412 | 999.5891 | 2.0002 | 919.9876
2.9372 | 1000.849 | 2.8404 | 1000.838 | 2 | 920.0839
2.9368 | 1002.098 | 2.8396 | 1002.088 | 2 | 920.1788
2.9364 | 1003.348 | 2.8386 | 1003.337 | 2 | 920.2729
2.9361 | 1004.597 | 2.8378 | 1004.587 | 2 | 920.3657
2.9356 | 1005.847 | 2.8368 | 1005.836 | 2 | 920.4574
2.9353 | 1007.096 | 2.8359 | 1007.086 | 2 | 920.5482
2.935 | 1008.346 | 2.835 | 1008.3352 | 2 | 920.6379
2.9345 | 1009.595 | 2.8341 | 1009.585 | 2 | 920.7265
2.934 | 1010.845 | 2.8333 | 1010.834 | 2.0002 | 920.8141
2.9337 | 1012.094 | 2.8323 | 1012.084 | 2 | 920.9008
2.9334 | 1013.344 | 2.8313 | 1013.333 | 2 | 920.9865
2.9329 | 1014.593 | 2.8304 | 1014.582 | 2 | 921.0713
2.9326 | 1015.8424 | 2.8294 | 1015.832 | 2 | 921.1551
2.9321 | 1017.092 | 2.8284 | 1017.081 | 2 | 921.238
2.9318 | 1018.341 | 2.8275 | 1018.331 | 2 | 921.3201
2.9313 | 1019.591 | 2.8265 | 1019.58 | 2 | 921.4012
2.9309 | 1020.84 | 2.8255 | 1020.83 | 2 | 921.4814
2.9306 | 1022.09 | 2.8247 | 1022.079 | 2 | 921.5608
2.9301 | 1023.339 | 2.8236 | 1023.329 | 2 | 921.6392
2.9298 | 1024.5888 | 2.8226 | 1024.578 | 2 | 921.7168
2.9295 | 1025.838 | 2.8216 | 1025.827 | 2 | 921.7935
2.929 | 1027.088 | 2.8205 | 1027.0768 | 2 | 921.8696
2.9285 | 1028.337 | 2.8197 | 1028.326 | 2 | 921.9447
2.9282 | 1029.586 | 2.8186 | 1029.576 | 2 | 922.019
2.9279 | 1030.836 | 2.8175 | 1030.825 | 2 | 922.0927
2.9274 | 1032.085 | 2.8165 | 1032.075 | 2 | 922.1655
2.9271 | 1033.335 | 2.8154 | 1033.324 | 2 | 922.2376
2.9266 | 1034.584 | 2.8144 | 1034.573 | 2 | 922.3088
2.9263 | 1035.834 | 2.8133 | 1035.823 | 2 | 922.3794
2.9258 | 1037.083 | 2.8123 | 1037.072 | 2 | 922.4492
2.9255 | 1038.333 | 2.8112 | 1038.322 | 2 | 922.5182
2.925 | 1039.582 | 2.81 | 1039.5712 | 2 | 922.5867
2.9245 | 1040.832 | 2.8089 | 1040.821 | 2.0002 | 922.6544
2.9242 | 1042.081 | 2.8078 | 1042.07 | 2.0002 | 922.7214
2.9237 | 1043.331 | 2.8066 | 1043.319 | 2 | 922.7877
2.9234 | 1044.58 | 2.8053 | 1044.569 | 2.0002 | 922.8532
2.9229 | 1045.83 | 2.8042 | 1045.818 | 2 | 922.9182
2.9224 | 1047.079 | 2.8031 | 1047.068 | 2.0002 | 922.9826
2.9221 | 1048.328 | 2.802 | 1048.317 | 2 | 923.0462
2.9216 | 1049.578 | 2.8007 | 1049.567 | 2 | 923.1092
2.9211 | 1050.827 | 2.7995 | 1050.816 | 2 | 923.1716
2.9208 | 1052.0768 | 2.7982 | 1052.0656 | 2 | 923.2335
2.9203 | 1053.326 | 2.7971 | 1053.315 | 2 | 923.2947
2.9198 | 1054.576 | 2.7958 | 1054.565 | 2 | 923.3553
2.9195 | 1055.825 | 2.7945 | 1055.814 | 2 | 923.4153
2.919 | 1057.075 | 2.7932 | 1057.063 | 2.0002 | 923.4747
2.9185 | 1058.324 | 2.7919 | 1058.3128 | 2 | 923.5335
2.9182 | 1059.5736 | 2.7906 | 1059.562 | 2 | 923.5916
2.9177 | 1060.823 | 2.7894 | 1060.812 | 2 | 923.6493
2.9172 | 1062.073 | 2.7879 | 1062.061 | 2 | 923.7064
2.9167 | 1063.322 | 2.7866 | 1063.31 | 2 | 923.763
2.9164 | 1064.572 | 2.7852 | 1064.56 | 2 | 923.8189
2.9159 | 1065.821 | 2.7839 | 1065.809 | 2 | 923.8744
2.9155 | 1067.07 | 2.7824 | 1067.059 | 2 | 923.9293
2.915 | 1068.32 | 2.781 | 1068.308 | 2 | 923.9836
2.9146 | 1069.569 | 2.7795 | 1069.558 | 2 | 924.0376
2.9142 | 1070.819 | 2.7781 | 1070.807 | 2 | 924.0908
2.9137 | 1072.068 | 2.7764 | 1072.057 | 2 | 924.1436
2.9132 | 1073.3176 | 2.775 | 1073.306 | 2 | 924.196
2.9127 | 1074.567 | 2.7735 | 1074.555 | 2 | 924.2478
2.9122 | 1075.817 | 2.7719 | 1075.805 | 2 | 924.2991
2.9119 | 1077.066 | 2.7705 | 1077.054 | 2 | 924.35
2.9114 | 1078.315 | 2.7689 | 1078.304 | 2 | 924.4004
2.9109 | 1079.565 | 2.7672 | 1079.553 | 2 | 924.4502
2.9104 | 1080.814 | 2.7656 | 1080.8024 | 2 | 924.4996
2.91 | 1082.064 | 2.7638 | 1082.052 | 2.0002 | 924.5486
2.9095 | 1083.314 | 2.7622 | 1083.301 | 2 | 924.5972
2.909 | 1084.563 | 2.7605 | 1084.551 | 2 | 924.6452
2.9085 | 1085.812 | 2.7588 | 1085.8 | 2 | 924.6928
2.9082 | 1087.062 | 2.7571 | 1087.05 | 2 | 924.74
2.9077 | 1088.311 | 2.7553 | 1088.299 | 2 | 924.7868
2.9072 | 1089.5608 | 2.7535 | 1089.548 | 2.0002 | 924.833
2.9067 | 1090.81 | 2.7516 | 1090.798 | 2 | 924.8788
2.9062 | 1092.06 | 2.7498 | 1092.047 | 2.0002 | 924.9243
2.9058 | 1093.309 | 2.7479 | 1093.297 | 2.0002 | 924.9693
2.9053 | 1094.559 | 2.7459 | 1094.546 | 2 | 925.014
2.9048 | 1095.808 | 2.744 | 1095.795 | 2 | 925.0581
2.9043 | 1097.0576 | 2.7419 | 1097.0448 | 2 | 925.102
2.9038 | 1098.307 | 2.74 | 1098.294 | 2 | 925.1453
2.9033 | 1099.557 | 2.7379 | 1099.544 | 2 | 925.1884
2.9029 | 1100.806 | 2.7359 | 1100.793 | 2.0002 | 925.2309
2.9024 | 1102.055 | 2.7337 | 1102.043 | 2 | 925.2732
2.9017 | 1103.305 | 2.7316 | 1103.292 | 2 | 925.315
2.9012 | 1104.554 | 2.7293 | 1104.541 | 2 | 925.3565
2.9008 | 1105.804 | 2.7272 | 1105.791 | 2 | 925.3976
2.9003 | 1107.053 | 2.7248 | 1107.04 | 2 | 925.4383
2.8998 | 1108.303 | 2.7225 | 1108.2896 | 2 | 925.4788
2.8993 | 1109.552 | 2.7201 | 1109.539 | 2 | 925.5187
2.8987 | 1110.802 | 2.7177 | 1110.788 | 2.0002 | 925.5583
2.8982 | 1112.051 | 2.7153 | 1112.0376 | 2 | 925.5976
2.8977 | 1113.301 | 2.7127 | 1113.287 | 2 | 925.6366
2.8972 | 1114.55 | 2.7101 | 1114.537 | 2.0002 | 925.6752
2.8967 | 1115.799 | 2.7075 | 1115.786 | 2.0002 | 925.7135
2.8961 | 1117.049 | 2.7048 | 1117.035 | 2 | 925.7514
2.8956 | 1118.298 | 2.7022 | 1118.285 | 2 | 925.7889
2.8951 | 1119.548 | 2.6994 | 1119.534 | 2 | 925.8262
2.8946 | 1120.797 | 2.6965 | 1120.783 | 2 | 925.8632
2.894 | 1122.047 | 2.6936 | 1122.033 | 2 | 925.8997
2.8933 | 1123.296 | 2.6907 | 1123.282 | 2 | 925.936
2.8928 | 1124.5456 | 2.6876 | 1124.532 | 2 | 925.9719
2.8924 | 1125.795 | 2.6846 | 1125.781 | 2 | 926.0076
2.8917 | 1127.044 | 2.6813 | 1127.03 | 2.0002 | 926.043
2.8912 | 1128.294 | 2.6781 | 1128.28 | 2 | 926.078
2.8906 | 1129.543 | 2.6747 | 1129.529 | 2.0002 | 926.1127
2.8901 | 1130.793 | 2.6713 | 1130.779 | 2 | 926.1472
2.8896 | 1132.042 | 2.6679 | 1132.028 | 2 | 926.1812
2.889 | 1133.292 | 2.6642 | 1133.277 | 2 | 926.2151
2.8885 | 1134.541 | 2.6607 | 1134.527 | 2 | 926.2486
2.8878 | 1135.791 | 2.6571 | 1135.776 | 2 | 926.2819
2.8874 | 1137.04 | 2.6531 | 1137.0256 | 2 | 926.3148
2.8867 | 1138.29 | 2.6492 | 1138.275 | 2 | 926.3475
2.8862 | 1139.539 | 2.6452 | 1139.524 | 2 | 926.3798
2.8856 | 1140.788 | 2.641 | 1140.774 | 2 | 926.412
2.8849 | 1142.038 | 2.6368 | 1142.023 | 2 | 926.4438
2.8845 | 1143.287 | 2.6323 | 1143.272 | 2.0002 | 926.4754
2.8838 | 1144.537 | 2.6279 | 1144.522 | 2 | 926.5066
2.8832 | 1145.786 | 2.6232 | 1145.7712 | 2.0002 | 926.5377
2.8825 | 1147.035 | 2.6182 | 1147.021 | 2 | 926.5685
2.882 | 1148.285 | 2.6134 | 1148.27 | 2 | 926.5989
2.8814 | 1149.534 | 2.6082 | 1149.519 | 2.0002 | 926.6292
2.8807 | 1150.784 | 2.603 | 1150.769 | 2 | 926.6592
2.8801 | 1152.033 | 2.5976 | 1152.018 | 2 | 926.689
2.8794 | 1153.283 | 2.5921 | 1153.268 | 2 | 926.7185
2.8788 | 1154.532 | 2.5861 | 1154.517 | 2 | 926.7477
2.8783 | 1155.782 | 2.5801 | 1155.766 | 2.0002 | 926.7767
2.8777 | 1157.031 | 2.5738 | 1157.016 | 2 | 926.8054
2.877 | 1158.28 | 2.5674 | 1158.265 | 2 | 926.834
2.8764 | 1159.53 | 2.5606 | 1159.515 | 2 | 926.8623
2.8757 | 1160.779 | 2.5536 | 1160.764 | 2 | 926.8903
2.8751 | 1162.0288 | 2.5462 | 1162.013 | 2.0002 | 926.9181
2.8744 | 1163.278 | 2.5386 | 1163.263 | 2 | 926.9458
2.8738 | 1164.528 | 2.5307 | 1164.512 | 2 | 926.9731
2.8732 | 1165.777 | 2.5223 | 1165.761 | 2 | 927.0003
2.8725 | 1167.026 | 2.5134 | 1167.011 | 2 | 927.0271
2.8719 | 1168.276 | 2.5042 | 1168.26 | 2 | 927.0538
2.8712 | 1169.525 | 2.4945 | 1169.5096 | 2.0002 | 927.0803
2.8706 | 1170.775 | 2.4845 | 1170.759 | 2 | 927.1065
2.8699 | 1172.024 | 2.4737 | 1172.008 | 2 | 927.1326
2.8691 | 1173.274 | 2.4619 | 1173.2576 | 2 | 927.1584
2.8685 | 1174.5232 | 2.4493 | 1174.507 | 2 | 927.184
2.8678 | 1175.773 | 2.4358 | 1175.756 | 2.0002 | 927.2094
2.8672 | 1177.022 | 2.4213 | 1177.006 | 2.0002 | 927.2348
2.8665 | 1178.272 | 2.4053 | 1178.255 | 2 | 927.2596
2.8657 | 1179.521 | 2.3877 | 1179.504 | 2 | 927.2844
2.8651 | 1180.7704 | 2.3681 | 1180.754 | 2 | 927.3091
2.8644 | 1182.02 | 2.3463 | 1182.003 | 2 | 927.3335
2.8638 | 1183.269 | 2.3215 | 1183.253 | 2 | 927.3577
2.863 | 1184.519 | 2.2929 | 1184.502 | 2 | 927.3818
2.8623 | 1185.768 | 2.2593 | 1185.751 | 2 | 927.4056
2.8617 | 1187.0176 | 2.2196 | 1187 | 2 | 927.4292
2.8607 | 1188.267 | 2.1718 | 1188.2496 | 2 | 927.4526
2.8601 | 1189.517 | 2.114 | 1189.499 | 2 | 927.476
2.8594 | 1190.766 | 2.0478 | 1190.748 | 2 | 927.499
2.8586 | 1192.015 | 2.0039 | 1191.935 | 2 | 927.522
2.858 | 1193.265 | 2.0002 | 1192.936 | 2 | 927.5447
2.8572 | 1194.514 | 1.9999 | 1193.789 | 2 | 927.5673
2.8564 | 1195.764 | 1.9999 | 1194.534 | 2.0002 | 927.5897
2.8557 | 1197.013 | 1.9999 | 1195.194 | 2 | 927.6119
2.8549 | 1198.262 | 2 | 1195.785 | 2 | 927.6339
2.8541 | 1199.512 | 1.9999 | 1196.318 | 2 | 927.6557
2.8533 | 1200.761 | 2 | 1196.802 | 2 | 927.6775
2.8526 | 1202.011 | 1.9999 | 1197.243 | 2 | 927.6989
2.8518 | 1203.26 | 2 | 1197.649 | 2 | 927.7204
2.851 | 1204.51 | 2 | 1198.024 | 2 | 927.7415
2.8502 | 1205.759 | 1.9999 | 1198.372 | 2 | 927.7626
2.8494 | 1207.009 | 1.9999 | 1198.695 | 2 | 927.7814
2.8488 | 1208.258 | 1.9999 | 1198.998
2.8478 | 1209.507 | 1.9999 | 1199.2832
2.847 | 1210.757 | 1.9999 | 1199.555
2.8462 | 1212.0064 | 1.9999 | 1199.8096
2.8454 | 1213.256 | 1.9999 | 1200.0504
2.8446 | 1214.505 | 1.9999 | 1200.28
2.8438 | 1215.755 | 1.9999 | 1200.499
2.843 | 1217.004 | 1.9999 | 1200.708
2.842 | 1218.2536 | 2 | 1200.909
2.8412 | 1219.503 | 2 | 1201.102
2.8404 | 1220.753 | 2 | 1201.287
2.8394 | 1222.002 | 1.9999 | 1201.467
2.8386 | 1223.251 | 1.9999 | 1201.64
2.8378 | 1224.501 | 2 | 1201.808
2.8368 | 1225.75 | 2 | 1201.9704
2.836 | 1226.999 | 2 | 1202.128
2.835 | 1228.249 | 2 | 1202.282
2.8342 | 1229.498 | 1.9999 | 1202.431
2.8333 | 1230.748 | 2 | 1202.577
2.8325 | 1231.997 | 2 | 1202.719
2.8315 | 1233.247 | 1.9999 | 1202.8576
2.8305 | 1234.496 | 2 | 1202.993
2.8296 | 1235.746 | 1.9999 | 1203.126
2.8286 | 1236.995 | 2 | 1203.255
2.8278 | 1238.244 | 2 | 1203.382
2.8268 | 1239.494 | 2 | 1203.507
2.8258 | 1240.743 | 2 | 1203.629
2.8249 | 1241.993 | 2 | 1203.749
2.8239 | 1243.2424 | 2 | 1203.866
2.8229 | 1244.492 | 1.9999 | 1203.982
2.822 | 1245.741 | 1.9999 | 1204.096
2.8208 | 1246.991 | 1.9999 | 1204.207
2.8199 | 1248.24 | 1.9999 | 1204.317
2.8189 | 1249.489 | 1.9999 | 1204.425
2.8178 | 1250.739 | 1.9999 | 1204.532
2.8168 | 1251.988 | 1.9999 | 1204.636
2.8157 | 1253.238 | 1.9999 | 1204.74
2.8145 | 1254.4872 | 2 | 1204.841
2.8136 | 1255.737 | 1.9999 | 1204.942
2.8124 | 1256.986 | 1.9999 | 1205.04
2.8115 | 1258.235 | 2 | 1205.138
2.8102 | 1259.485 | 2 | 1205.234
2.8091 | 1260.734 | 1.9999 | 1205.329
2.8079 | 1261.984 | 1.9999 | 1205.4224
2.8068 | 1263.233 | 2 | 1205.515
2.8057 | 1264.482 | 1.9999 | 1205.606
2.8045 | 1265.732 | 1.9999 | 1205.696
2.8034 | 1266.981 | 1.9999 | 1205.785
2.8021 | 1268.231 | 1.9999 | 1205.873
2.801 | 1269.48 | 1.9999 | 1205.96
2.7997 | 1270.73 | 2 | 1206.045
2.7986 | 1271.979 | 1.9999 | 1206.13
2.7973 | 1273.228 | 1.9999 | 1206.214
2.7961 | 1274.478 | 1.9999 | 1206.297
2.7948 | 1275.727 | 1.9999 | 1206.379
2.7936 | 1276.9768 | 1.9999 | 1206.46
2.7923 | 1278.226 | 1.9999 | 1206.54
2.791 | 1279.476 | 2 | 1206.6192
2.7895 | 1280.725 | 1.9999 | 1206.698
2.7882 | 1281.975 | 1.9999 | 1206.775
2.7868 | 1283.224 | 2 | 1206.852
2.7855 | 1284.4736 | 1.9999 | 1206.927
2.7842 | 1285.723 | 2 | 1207.003
2.7827 | 1286.973 | 2 | 1207.077
2.7813 | 1288.222 | 1.9999 | 1207.1504
2.7798 | 1289.471 | 1.9999 | 1207.2232
2.7782 | 1290.721 | 1.9999 | 1207.295
2.7769 | 1291.97 | 2 | 1207.366
2.7753 | 1293.22 | 2 | 1207.437
2.7739 | 1294.469 | 2 | 1207.5072
2.7722 | 1295.718 | 1.9999 | 1207.576
2.7708 | 1296.968 | 1.9999 | 1207.645
2.7692 | 1298.217 | 2 | 1207.713
2.7676 | 1299.466 | 1.9999 | 1207.78
2.7659 | 1300.716 | 1.9999 | 1207.847
2.7643 | 1301.965 | 2 | 1207.9128
2.7627 | 1303.215 | 1.9999 | 1207.978
2.7609 | 1304.464 | 2 | 1208.043
2.7593 | 1305.714 | 1.9999 | 1208.107
2.7576 | 1306.963 | 2 | 1208.171
2.7558 | 1308.213 | 1.9999 | 1208.234
2.754 | 1309.462 | 1.9999 | 1208.296
2.7522 | 1310.711 | 1.9999 | 1208.358
2.7503 | 1311.961 | 2 | 1208.419
2.7485 | 1313.21 | 1.9999 | 1208.48
2.7466 | 1314.459 | 2 | 1208.54
2.7446 | 1315.709 | 1.9999 | 1208.599
2.7427 | 1316.958 | 1.9999 | 1208.659
2.7408 | 1318.208 | 2 | 1208.717
2.7387 | 1319.457 | 1.9999 | 1208.775
2.7366 | 1320.707 | 1.9999 | 1208.833
2.7346 | 1321.956 | 1.9999 | 1208.89
2.7325 | 1323.205 | 2 | 1208.946
2.7304 | 1324.455 | 1.9999 | 1209.002
2.7282 | 1325.704 | 1.9999 | 1209.058
2.7259 | 1326.9536 | 2 | 1209.113
2.7236 | 1328.203 | 1.9999 | 1209.168
2.7214 | 1329.453 | 1.9999 | 1209.222
2.7191 | 1330.702 | 1.9999 | 1209.276
2.7167 | 1331.951 | 2 | 1209.329
2.7143 | 1333.2008 | 2 | 1209.382
2.7117 | 1334.45 | 2 | 1209.434
2.7093 | 1335.7 | 1.9999 | 1209.486
2.7065 | 1336.949 | 1.9999 | 1209.537
2.7041 | 1338.198 | 1.9999 | 1209.588
2.7015 | 1339.448 | 1.9999 | 1209.639
2.6986 | 1340.697 | 1.9999 | 1209.689
2.6959 | 1341.946 | 1.9999 | 1209.739
2.6931 | 1343.196 | 1.9999 | 1209.788
2.6902 | 1344.445 | 1.9999 | 1209.837
2.6872 | 1345.695 | 1.9999 | 1209.886
2.6843 | 1346.944 | 1.9999 | 1209.9336
2.6812 | 1348.194 | 1.9999 | 1209.981
2.6781 | 1349.443 | 1.9999 | 1210.029
2.6749 | 1350.692 | 2 | 1210.076
2.6717 | 1351.942 | 2 | 1210.122
2.6683 | 1353.191 | 2 | 1210.168
2.6649 | 1354.441 | 1.9999 | 1210.214
2.6613 | 1355.69 | 1.9999 | 1210.259
2.6578 | 1356.939 | 1.9999 | 1210.304
2.6541 | 1358.189 | 2 | 1210.349
2.6505 | 1359.438 | 2 | 1210.393
2.6466 | 1360.687 | 2 | 1210.437
2.6428 | 1361.9368 | 2 | 1210.4808
2.6387 | 1363.186 | 2 | 1210.524
2.6347 | 1364.436 | 2 | 1210.567
2.6303 | 1365.685 | 2 | 1210.609
2.626 | 1366.9344 | 1.9999 | 1210.652
2.6216 | 1368.184 | 1.9999 | 1210.694
2.6173 | 1369.433 | 1.9999 | 1210.735
2.6126 | 1370.682 | 1.9999 | 1210.776
2.6077 | 1371.932 | 1.9999 | 1210.817
2.6027 | 1373.181 | 2 | 1210.8576
2.5977 | 1374.431 | 2 | 1210.898
2.5924 | 1375.68 | 1.9999 | 1210.938
2.5871 | 1376.929 | 1.9999 | 1210.977
2.5814 | 1378.179 | 1.9999 | 1211.017
2.5756 | 1379.428 | 1.9999 | 1211.056
2.5699 | 1380.678 | 2 | 1211.094
2.564 | 1381.927 | 1.9999 | 1211.133
2.5575 | 1383.176 | 1.9999 | 1211.171
2.5511 | 1384.4256 | 1.9999 | 1211.208
2.5441 | 1385.675 | 1.9999 | 1211.246
2.5372 | 1386.924 | 2 | 1211.283
2.5299 | 1388.1736 | 1.9999 | 1211.32
2.5222 | 1389.423 | 2 | 1211.356
2.5142 | 1390.672 | 1.9999 | 1211.393
2.5063 | 1391.922 | 1.9999 | 1211.429
2.4976 | 1393.171 | 1.9999 | 1211.464
2.4887 | 1394.42 | 2 | 1211.5
2.4792 | 1395.67 | 1.9999 | 1211.535
2.4692 | 1396.919 | 1.9999 | 1211.57
2.4587 | 1398.168 | 2 | 1211.604
2.4477 | 1399.418 | 1.9999 | 1211.639
2.4361 | 1400.6672 | 1.9999 | 1211.673
2.4237 | 1401.917 | 1.9999 | 1211.707
2.4109 | 1403.166 | 1.9999 | 1211.74
2.3969 | 1404.415 | 1.9999 | 1211.774
2.3817 | 1405.664 | 1.9999 | 1211.807
2.3652 | 1406.914 | 1.9999 | 1211.839
2.3475 | 1408.1632 | 2 | 1211.872
2.3278 | 1409.413 | 2 | 1211.904
2.3061 | 1410.662 | 1.9999 | 1211.936
2.2819 | 1411.911 | 2 | 1211.968
2.2548 | 1413.16 | 2 | 1212
2.2249 | 1414.41 | 2 | 1212.031
2.1892 | 1415.659 | 2 | 1212.062
2.1473 | 1416.908 | 2 | 1212.0928
2.0972 | 1418.1576 | 1.9999 | 1212.123
2.037 | 1419.407 | 2 | 1212.154
2.0029 | 1420.596 | 2 | 1212.184
2 | 1421.595 | 2 | 1212.214
1.9999 | 1422.44 | 2 | 1212.243
1.9999 | 1423.169 | 2 | 1212.273
1.9999 | 1423.808 | 2 | 1212.3024
1.9999 | 1424.372 | 2 | 1212.331
1.9999 | 1424.873 | 2 | 1212.36
2 | 1425.32 | 1.9999 | 1212.389
2 | 1425.722 | 2 | 1212.417
1.9999 | 1426.083 | 1.9999 | 1212.445
2 | 1426.41 | 2 | 1212.473
2 | 1426.705 | 1.9999 | 1212.501
1.9997 | 1426.974 | 2 | 1212.528
1.9999 | 1427.218 | 2 | 1212.555
1.9999 | 1427.44 | 2 | 1212.583
1.9999 | 1427.644 | 2 | 1212.609
1.9999 | 1427.832 | 2 | 1212.636
1.9999 | 1428.005 | 1.9999 | 1212.662
1.9999 | 1428.165 | 2 | 1212.689
2 | 1428.314 | 2 | 1212.715
1.9999 | 1428.453 | 1.9999 | 1212.741
2 | 1428.583 | 2 | 1212.766
1.9999 | 1428.7056 | 2 | 1212.792
1.9999 | 1428.822 | 1.9999 | 1212.817
2 | 1428.931 | 2 | 1212.842
1.9999 | 1429.036 | 2 | 1212.867
2 | 1429.135 | 2 | 1212.892
2 | 1429.231 | 2 | 1212.916
2 | 1429.3224 | 1.9999 | 1212.94
2 | 1429.41 | 2 | 1212.965
1.9999 | 1429.495 | 2 | 1212.988
2 | 1429.5768 | 2 | 1213.012
2 | 1429.656 | 2 | 1213.036
2 | 1429.7328 | 2 | 1213.059
2 | 1429.8072 | 2 | 1213.082
2 | 1429.88 | 1.9999 | 1213.105
2 | 1429.95 | 2 | 1213.128
2 | 1430.019 | 2 | 1213.151
2 | 1430.086 | 1.9999 | 1213.173
2 | 1430.151 | 2 | 1213.195
2 | 1430.215 | 1.9999 | 1213.218
2 | 1430.2776 | 1.9999 | 1213.239
2 | 1430.339 | 2 | 1213.261
1.9999 | 1430.399 | 1.9999 | 1213.283
1.9999 | 1430.458 | 1.9999 | 1213.304
2 | 1430.516 | 2 | 1213.325
2 | 1430.572 | 1.9999 | 1213.347
2 | 1430.628 | 2 | 1213.368
1.9999 | 1430.683 | 2 | 1213.3696
2 | 1430.736
2 | 1430.789
1.9999 | 1430.842
2 | 1430.8928
2 | 1430.9432
2 | 1430.993
1.9999 | 1431.042
1.9999 | 1431.0904
2 | 1431.138
2 | 1431.185
2 | 1431.232
2 | 1431.278
1.9999 | 1431.323
2 | 1431.367
2 | 1431.412
1.9999 | 1431.455
2 | 1431.498
2 | 1431.541
1.9999 | 1431.583
2 | 1431.625
1.9999 | 1431.6664
1.9999 | 1431.7072
1.9999 | 1431.748
2 | 1431.788
2 | 1431.8272
2 | 1431.866
2 | 1431.905
1.9999 | 1431.944
1.9999 | 1431.982
1.9999 | 1432.02
2 | 1432.057
2 | 1432.094
1.9999 | 1432.131
2 | 1432.1672
2 | 1432.203
1.9999 | 1432.2392
2 | 1432.275
1.9999 | 1432.31
2 | 1432.345
2 | 1432.379
2 | 1432.414
1.9999 | 1432.448
2 | 1432.482
1.9999 | 1432.515
1.9999 | 1432.548
2 | 1432.581
2 | 1432.614
2 | 1432.647
1.9999 | 1432.679
1.9999 | 1432.711
2 | 1432.743
2 | 1432.7744
1.9999 | 1432.806
2 | 1432.837
2 | 1432.868
1.9999 | 1432.899
2 | 1432.929
2 | 1432.959
1.9999 | 1432.989
2 | 1433.019
2 | 1433.049
2 | 1433.079
1.9999 | 1433.108
2 | 1433.137
2 | 1433.166
2 | 1433.195
1.9999 | 1433.223
2 | 1433.252
2 | 1433.28
2 | 1433.308
2 | 1433.336
2 | 1433.364
2 | 1433.391
2 | 1433.418
2 | 1433.446
1.9999 | 1433.4728
2 | 1433.5
2 | 1433.5264
2 | 1433.553
2 | 1433.579
1.9999 | 1433.606
1.9999 | 1433.632
2 | 1433.658
2 | 1433.684
2 | 1433.709
1.9999 | 1433.735
2 | 1433.76
2 | 1433.7856
2 | 1433.811
2 | 1433.836
2 | 1433.861
1.9999 | 1433.885
1.9999 | 1433.91
2 | 1433.934
2 | 1433.959
2 | 1433.983
2 | 1434.007
1.9999 | 1434.031
2 | 1434.055
1.9999 | 1434.078
2 | 1434.102
2 | 1434.125
2 | 1434.149
2 | 1434.172
2 | 1434.195
2 | 1434.218
1.9999 | 1434.2408
1.9999 | 1434.264
2 | 1434.286
1.9999 | 1434.309
1.9999 | 1434.331
2 | 1434.354
1.9999 | 1434.376
2 | 1434.398
2 | 1434.42
1.9999 | 1434.442
2 | 1434.463
2 | 1434.485
2 | 1434.507
2 | 1434.528
2 | 1434.5496
2 | 1434.571
2 | 1434.592
2 | 1434.613
1.9999 | 1434.634
2 | 1434.655