## Sheet1
2voltage | 2capacity | 139.0voltage | 139.0capacity | 278.0voltage | 278.0capacity | 417.0voltage | 417.0capacity | 556.0voltage | 556.0capacity | 695.0voltage | 695.0capacity
3.6465 | 0 | 3.6489 | 0 | 3.6067 | 0 | 1.9999 | 0 | 2.0023 | 0 | 2 | 0
3.4587 | 1.249611 | 3.4595 | 1.249661 | 3.4014 | 1.249564 | 1.9999 | 0.0006027778 | 2.0023 | 0.000575 | 2 | 0.0004694444
3.3059 | 2.499233 | 3.3164 | 2.499286 | 3.2746 | 2.499169
3.2327 | 3.748825 | 3.2472 | 3.748886 | 3.2086 | 3.74875
3.1956 | 4.998408 | 3.2107 | 4.998469 | 3.1718 | 4.998303
3.171 | 6.247961 | 3.186 | 6.248025 | 3.1481 | 6.247861
3.1539 | 7.497547 | 3.1689 | 7.497581 | 3.1318 | 7.497417
3.1415 | 8.747086 | 3.1567 | 8.747153 | 3.1204 | 8.746958
3.1321 | 9.996608 | 3.1478 | 9.996703 | 3.1125 | 9.996483
3.125 | 11.24618 | 3.1413 | 11.24625 | 3.1063 | 11.24601
3.1194 | 12.49573 | 3.1363 | 12.49579 | 3.1013 | 12.49555
3.1152 | 13.745275 | 3.1326 | 13.7453 | 3.0975 | 13.745075
3.1117 | 14.99483 | 3.1297 | 14.99481 | 3.0942 | 14.99459
3.1086 | 16.24438 | 3.1273 | 16.24433 | 3.0913 | 16.24411
3.106 | 17.49392 | 3.1252 | 17.49388 | 3.0889 | 17.49364
3.1038 | 18.74344 | 3.1234 | 18.7434 | 3.0865 | 18.7432
3.1017 | 19.99298 | 3.1217 | 19.99294 | 3.0844 | 19.99263
3.0997 | 21.24252 | 3.1202 | 21.24248 | 3.0823 | 21.24214
3.0979 | 22.49206 | 3.1188 | 22.492 | 3.0804 | 22.49163
3.0963 | 23.74156 | 3.1175 | 23.74153 | 3.0786 | 23.74116
3.0949 | 24.99112 | 3.116 | 24.99106 | 3.0766 | 24.9906
3.0933 | 26.24064 | 3.1149 | 26.2406 | 3.075 | 26.24011
3.092 | 27.49018 | 3.1138 | 27.490175 | 3.0734 | 27.48979
3.0907 | 28.73972 | 3.1126 | 28.73972 | 3.0718 | 28.73931
3.0894 | 29.98928 | 3.1115 | 29.98926 | 3.0703 | 29.9888
3.0883 | 31.23884 | 3.1105 | 31.23879 | 3.0687 | 31.23832
3.0871 | 32.48837 | 3.1096 | 32.48832 | 3.0673 | 32.48778
3.086 | 33.73791 | 3.1084 | 33.73785 | 3.066 | 33.73726
3.0849 | 34.98745 | 3.1076 | 34.98737 | 3.0645 | 34.98682
3.0839 | 36.23698 | 3.1067 | 36.23691 | 3.0632 | 36.23635
3.0829 | 37.48652 | 3.1057 | 37.48644 | 3.0618 | 37.48585
3.082 | 38.73603 | 3.1047 | 38.73598 | 3.0607 | 38.73538
3.081 | 39.98553 | 3.1039 | 39.98551 | 3.0594 | 39.98485
3.0802 | 41.23508 | 3.1031 | 41.23506 | 3.0582 | 41.23434
3.0792 | 42.48458 | 3.1023 | 42.48459 | 3.0571 | 42.48387
3.0784 | 43.73412 | 3.1015 | 43.73414 | 3.056 | 43.73341
3.0778 | 44.98366 | 3.1007 | 44.98366 | 3.0549 | 44.9829
3.077 | 46.23321 | 3.1 | 46.23316 | 3.0537 | 46.23243
3.0762 | 47.48279 | 3.0992 | 47.48269 | 3.0526 | 47.48198
3.0755 | 48.73234 | 3.0984 | 48.73224 | 3.0516 | 48.73154
3.0749 | 49.98188 | 3.0978 | 49.98178 | 3.0507 | 49.98116
3.0742 | 51.23141 | 3.0971 | 51.23132 | 3.0497 | 51.23063
3.0736 | 52.48092 | 3.0963 | 52.48084 | 3.0486 | 52.48012
3.0729 | 53.73047 | 3.0957 | 53.73034 | 3.0478 | 53.72966
3.0723 | 54.98001 | 3.0952 | 54.97988 | 3.0468 | 54.97913
3.0718 | 56.22953 | 3.0946 | 56.22943 | 3.0458 | 56.22858
3.0712 | 57.47906 | 3.0937 | 57.47897 | 3.045 | 57.47803
3.0707 | 58.72857 | 3.0931 | 58.72849 | 3.044 | 58.72759
3.0702 | 59.97809 | 3.0926 | 59.97801 | 3.0432 | 59.97712
3.0697 | 61.22761 | 3.092 | 61.22752 | 3.0424 | 61.22656
3.0692 | 62.47712 | 3.0915 | 62.47707 | 3.0416 | 62.476
3.0687 | 63.72664 | 3.0908 | 63.7266 | 3.0407 | 63.72549
3.0683 | 64.97617 | 3.0904 | 64.97612 | 3.04 | 64.97498
3.0678 | 66.22571 | 3.0897 | 66.22566 | 3.0392 | 66.22447
3.0674 | 67.47526 | 3.0892 | 67.47517 | 3.0384 | 67.47396
3.067 | 68.72479 | 3.0887 | 68.7247 | 3.0378 | 68.72348
3.0665 | 69.97433 | 3.0883 | 69.97423 | 3.0369 | 69.97299
3.0662 | 71.22387 | 3.0876 | 71.22379 | 3.0363 | 71.22258
3.0658 | 72.47338 | 3.0871 | 72.47333 | 3.0355 | 72.4721
3.0653 | 73.72293 | 3.0868 | 73.72284 | 3.0348 | 73.72161
3.065 | 74.97247 | 3.0863 | 74.97235 | 3.0342 | 74.97108
3.0647 | 76.22198 | 3.0857 | 76.22186 | 3.0336 | 76.22061
3.0644 | 77.47151 | 3.0854 | 77.47136 | 3.0328 | 77.47017
3.0641 | 78.72104 | 3.0849 | 78.72084 | 3.0321 | 78.71969
3.0637 | 79.97057 | 3.0844 | 79.97037 | 3.0316 | 79.96919
3.0634 | 81.22008 | 3.0841 | 81.21989 | 3.0308 | 81.21872
3.0631 | 82.4696 | 3.0836 | 82.46941 | 3.0302 | 82.46824
3.0628 | 83.71914 | 3.0831 | 83.71892 | 3.0297 | 83.71774
3.0624 | 84.96869 | 3.0828 | 84.96844 | 3.029 | 84.96725
3.0623 | 86.21822 | 3.0823 | 86.21798 | 3.0284 | 86.21673
3.062 | 87.46777 | 3.082 | 87.46749 | 3.0279 | 87.46618
3.0616 | 88.71729 | 3.0815 | 88.71703 | 3.0273 | 88.71568
3.0613 | 89.96682 | 3.0812 | 89.96657 | 3.0266 | 89.96515
3.0612 | 91.21636 | 3.0808 | 91.21611 | 3.0261 | 91.21458
3.061 | 92.46588 | 3.0804 | 92.46562 | 3.0255 | 92.46404
3.0607 | 93.71543 | 3.08 | 93.7151 | 3.025 | 93.71356
3.0603 | 94.96498 | 3.0797 | 94.96466 | 3.0244 | 94.96311
3.0602 | 96.2145 | 3.0794 | 96.21427 | 3.0239 | 96.21262
3.06 | 97.46401 | 3.0789 | 97.4638 | 3.0232 | 97.46212
3.0597 | 98.71354 | 3.0786 | 98.7134 | 3.0227 | 98.71167
3.0595 | 99.96308 | 3.0783 | 99.96293 | 3.0223 | 99.9612
3.0594 | 101.2126 | 3.0779 | 101.2125 | 3.0216 | 101.2108
3.0591 | 102.4622 | 3.0776 | 102.462 | 3.0211 | 102.4604
3.0589 | 103.7117 | 3.0773 | 103.7115 | 3.0206 | 103.7099
3.0587 | 104.9612 | 3.077 | 104.961 | 3.0202 | 104.9594
3.0584 | 106.2108 | 3.0766 | 106.2106 | 3.0197 | 106.2089
3.0584 | 107.4603 | 3.0763 | 107.4601 | 3.0192 | 107.4584
3.0581 | 108.7098 | 3.076 | 108.7096 | 3.0187 | 108.708
3.0579 | 109.9594 | 3.0758 | 109.9592 | 3.0182 | 109.9575
3.0578 | 111.2089 | 3.0755 | 111.2088 | 3.0176 | 111.2071
3.0576 | 112.4584 | 3.0752 | 112.4583 | 3.0171 | 112.4566
3.0574 | 113.708 | 3.0749 | 113.7078 | 3.0166 | 113.7061
3.0573 | 114.9575 | 3.0745 | 114.9573 | 3.0161 | 114.9556
3.0571 | 116.2071 | 3.0744 | 116.2069 | 3.0156 | 116.2051
3.057 | 117.4566 | 3.0741 | 117.4564 | 3.0152 | 117.4546
3.0568 | 118.7062 | 3.0737 | 118.7059 | 3.0147 | 118.7041
3.0566 | 119.9557 | 3.0734 | 119.9555 | 3.0142 | 119.9536
3.0565 | 121.2053 | 3.0731 | 121.205 | 3.0139 | 121.203
3.0563 | 122.4548 | 3.0729 | 122.4545 | 3.0134 | 122.4526
3.0561 | 123.7044 | 3.0726 | 123.704 | 3.0129 | 123.7021
3.056 | 124.9539 | 3.0724 | 124.9535 | 3.0124 | 124.9516
3.0558 | 126.2035 | 3.0721 | 126.2031 | 3.0119 | 126.2011
3.0557 | 127.453 | 3.072 | 127.4526 | 3.0115 | 127.4506
3.0555 | 128.7026 | 3.0716 | 128.7021 | 3.0111 | 128.7001
3.0555 | 129.9521 | 3.0713 | 129.9516 | 3.0106 | 129.9496
3.0553 | 131.2016 | 3.0712 | 131.2012 | 3.0102 | 131.199
3.0552 | 132.4512 | 3.0708 | 132.4507 | 3.0097 | 132.4485
3.055 | 133.7007 | 3.0707 | 133.7002 | 3.0092 | 133.698
3.055 | 134.9502 | 3.0705 | 134.9497 | 3.0089 | 134.9474
3.0549 | 136.1998 | 3.0702 | 136.1992 | 3.0084 | 136.1968
3.0547 | 137.4493 | 3.07 | 137.4487 | 3.0079 | 137.4463
3.0547 | 138.6988 | 3.0697 | 138.6983 | 3.0076 | 138.6957
3.0545 | 139.9484 | 3.0695 | 139.9478 | 3.0071 | 139.9451
3.0544 | 141.198 | 3.0692 | 141.1973 | 3.0068 | 141.1942
3.0542 | 142.4475 | 3.0691 | 142.4468 | 3.0063 | 142.4435
3.0541 | 143.697 | 3.0687 | 143.6964 | 3.0058 | 143.693
3.0541 | 144.9465 | 3.0686 | 144.9459 | 3.0053 | 144.9424
3.0539 | 146.1961 | 3.0683 | 146.1954 | 3.0048 | 146.1919
3.0537 | 147.4456 | 3.0681 | 147.445 | 3.0045 | 147.4415
3.0537 | 148.6951 | 3.0679 | 148.6945 | 3.004 | 148.691
3.0536 | 149.9446 | 3.0676 | 149.944 | 3.0035 | 149.9405
3.0534 | 151.1941 | 3.0674 | 151.1936 | 3.0032 | 151.19
3.0534 | 152.4436 | 3.0673 | 152.4431 | 3.0029 | 152.4395
3.0532 | 153.6932 | 3.0671 | 153.6925 | 3.0024 | 153.689
3.0531 | 154.9427 | 3.0668 | 154.942 | 3.0019 | 154.9385
3.0531 | 156.1922 | 3.0666 | 156.1915 | 3.0016 | 156.188
3.0529 | 157.4418 | 3.0665 | 157.441 | 3.0011 | 157.4374
3.0528 | 158.6913 | 3.0662 | 158.6905 | 3.0006 | 158.6869
3.0528 | 159.9408 | 3.066 | 159.94 | 3.0003 | 159.9364
3.0526 | 161.1903 | 3.0658 | 161.1895 | 2.9998 | 161.186
3.0526 | 162.4399 | 3.0657 | 162.4391 | 2.9994 | 162.4355
3.0524 | 163.6894 | 3.0653 | 163.6885 | 2.999 | 163.6849
3.0524 | 164.939 | 3.0652 | 164.9381 | 2.9985 | 164.9344
3.0523 | 166.1885 | 3.065 | 166.1876 | 2.9982 | 166.1839
3.0521 | 167.438 | 3.0647 | 167.4371 | 2.9977 | 167.4335
3.0521 | 168.6875 | 3.0645 | 168.6867 | 2.9974 | 168.683
3.052 | 169.9371 | 3.0644 | 169.9362 | 2.9969 | 169.9325
3.0518 | 171.1866 | 3.0642 | 171.1857 | 2.9966 | 171.182
3.0518 | 172.4361 | 3.0641 | 172.4352 | 2.9961 | 172.4316
3.0516 | 173.6857 | 3.0637 | 173.6847 | 2.9956 | 173.6811
3.0516 | 174.9352 | 3.0636 | 174.9342 | 2.9953 | 174.9305
3.0515 | 176.1847 | 3.0634 | 176.1838 | 2.995 | 176.1801
3.0513 | 177.4342 | 3.0632 | 177.4332 | 2.9945 | 177.4296
3.0513 | 178.6838 | 3.0629 | 178.6827 | 2.9942 | 178.679
3.0513 | 179.9333 | 3.0628 | 179.9322 | 2.9937 | 179.9286
3.0511 | 181.1828 | 3.0626 | 181.1817 | 2.9932 | 181.1781
3.0511 | 182.4323 | 3.0624 | 182.4312 | 2.9929 | 182.4275
3.051 | 183.6819 | 3.0623 | 183.6808 | 2.9924 | 183.677
3.0508 | 184.9314 | 3.062 | 184.9303 | 2.9921 | 184.9265
3.0508 | 186.1809 | 3.0618 | 186.1798 | 2.9918 | 186.176
3.0507 | 187.4304 | 3.0616 | 187.4293 | 2.9913 | 187.4254
3.0507 | 188.6799 | 3.0615 | 188.6788 | 2.991 | 188.6749
3.0505 | 189.9295 | 3.0613 | 189.9283 | 2.9905 | 189.9246
3.0505 | 191.179 | 3.061 | 191.1778 | 2.9902 | 191.1742
3.0503 | 192.4286 | 3.0608 | 192.4273 | 2.9898 | 192.4238
3.0502 | 193.6781 | 3.0607 | 193.6768 | 2.9893 | 193.6731
3.0503 | 194.9276 | 3.0605 | 194.9264 | 2.989 | 194.9226
3.0502 | 196.1772 | 3.0603 | 196.1759 | 2.9885 | 196.172
3.05 | 197.4267 | 3.06 | 197.4254 | 2.9881 | 197.4214
3.05 | 198.6763 | 3.0599 | 198.675 | 2.9877 | 198.6708
3.0499 | 199.9258 | 3.0597 | 199.9245 | 2.9874 | 199.9204
3.0499 | 201.1754 | 3.0595 | 201.1741 | 2.9869 | 201.1699
3.0499 | 202.4249 | 3.0594 | 202.4236 | 2.9866 | 202.4194
3.0497 | 203.6744 | 3.0592 | 203.6731 | 2.9863 | 203.6688
3.0495 | 204.924 | 3.0591 | 204.9226 | 2.9858 | 204.9183
3.0495 | 206.1735 | 3.0589 | 206.1722 | 2.9853 | 206.1678
3.0495 | 207.423 | 3.0586 | 207.4217 | 2.985 | 207.4173
3.0494 | 208.6726 | 3.0584 | 208.6712 | 2.9845 | 208.6667
3.0494 | 209.9221 | 3.0582 | 209.9208 | 2.9842 | 209.9162
3.0492 | 211.1716 | 3.0581 | 211.1703 | 2.9839 | 211.1657
3.049 | 212.4211 | 3.0579 | 212.4198 | 2.9834 | 212.4152
3.049 | 213.6707 | 3.0576 | 213.6693 | 2.9831 | 213.6648
3.0489 | 214.9202 | 3.0574 | 214.9189 | 2.9826 | 214.9142
3.0489 | 216.1698 | 3.0573 | 216.1684 | 2.9822 | 216.1638
3.0487 | 217.4193 | 3.0571 | 217.4179 | 2.9818 | 217.4132
3.0487 | 218.6688 | 3.057 | 218.6675 | 2.9814 | 218.6627
3.0486 | 219.9184 | 3.0568 | 219.917 | 2.9811 | 219.9122
3.0486 | 221.1679 | 3.0566 | 221.1665 | 2.9806 | 221.1616
3.0484 | 222.4174 | 3.0563 | 222.416 | 2.9803 | 222.411
3.0484 | 223.667 | 3.0561 | 223.6655 | 2.98 | 223.6605
3.0484 | 224.9165 | 3.056 | 224.915 | 2.9795 | 224.91
3.0482 | 226.166 | 3.0558 | 226.1646 | 2.9792 | 226.1596
3.0482 | 227.4156 | 3.0557 | 227.4141 | 2.9789 | 227.409
3.0481 | 228.6651 | 3.0555 | 228.6636 | 2.9784 | 228.6586
3.0481 | 229.9146 | 3.0553 | 229.9131 | 2.9781 | 229.9081
3.0479 | 231.1641 | 3.055 | 231.1626 | 2.9777 | 231.1576
3.0478 | 232.4136 | 3.0549 | 232.4121 | 2.9772 | 232.407
3.0478 | 233.6632 | 3.0547 | 233.6616 | 2.9769 | 233.6566
3.0478 | 234.9127 | 3.0545 | 234.9111 | 2.9766 | 234.9061
3.0476 | 236.1622 | 3.0544 | 236.1606 | 2.9761 | 236.1556
3.0476 | 237.4117 | 3.0542 | 237.4101 | 2.9758 | 237.405
3.0474 | 238.6612 | 3.0539 | 238.6597 | 2.9755 | 238.6545
3.0474 | 239.9108 | 3.0537 | 239.9092 | 2.975 | 239.904
3.0474 | 241.1603 | 3.0536 | 241.1588 | 2.9748 | 241.1536
3.0473 | 242.4098 | 3.0534 | 242.4083 | 2.9743 | 242.4031
3.0471 | 243.6593 | 3.0532 | 243.6578 | 2.974 | 243.6526
3.0471 | 244.9089 | 3.0531 | 244.9073 | 2.9737 | 244.9022
3.0471 | 246.1584 | 3.0528 | 246.1568 | 2.9732 | 246.1517
3.047 | 247.4079 | 3.0526 | 247.4063 | 2.9729 | 247.4009
3.047 | 248.6575 | 3.0524 | 248.6559 | 2.9726 | 248.6505
3.0468 | 249.907 | 3.0523 | 249.9055 | 2.9722 | 249.9
3.0468 | 251.1565 | 3.0521 | 251.155 | 2.9718 | 251.1494
3.0466 | 252.406 | 3.052 | 252.4046 | 2.9714 | 252.399
3.0466 | 253.6556 | 3.0516 | 253.6541 | 2.971 | 253.6484
3.0465 | 254.9051 | 3.0515 | 254.9036 | 2.9706 | 254.8979
3.0463 | 256.1546 | 3.0513 | 256.1531 | 2.9703 | 256.1474
3.0463 | 257.4041 | 3.0511 | 257.4026 | 2.97 | 257.3969
3.0463 | 258.6535 | 3.051 | 258.6521 | 2.9697 | 258.6465
3.0461 | 259.9031 | 3.0508 | 259.9016 | 2.9692 | 259.896
3.0461 | 261.1526 | 3.0505 | 261.1511 | 2.9689 | 261.1455
3.046 | 262.4021 | 3.0503 | 262.4006 | 2.9685 | 262.3951
3.046 | 263.6516 | 3.0502 | 263.6501 | 2.9682 | 263.6446
3.0458 | 264.9012 | 3.05 | 264.8996 | 2.9679 | 264.894
3.0458 | 266.1507 | 3.0499 | 266.1491 | 2.9676 | 266.1436
3.0457 | 267.4002 | 3.0495 | 267.3986 | 2.9671 | 267.3931
3.0457 | 268.6498 | 3.0494 | 268.6481 | 2.9668 | 268.6426
3.0455 | 269.8993 | 3.0492 | 269.8977 | 2.9664 | 269.8921
3.0455 | 271.1488 | 3.049 | 271.1472 | 2.9661 | 271.1417
3.0455 | 272.3983 | 3.0489 | 272.3968 | 2.9658 | 272.3912
3.0453 | 273.6478 | 3.0486 | 273.6463 | 2.9653 | 273.6408
3.0452 | 274.8974 | 3.0484 | 274.8958 | 2.9651 | 274.8902
3.045 | 276.1469 | 3.0482 | 276.1453 | 2.9647 | 276.1397
3.045 | 277.3964 | 3.0481 | 277.3948 | 2.9643 | 277.3892
3.045 | 278.646 | 3.0478 | 278.6443 | 2.964 | 278.6388
3.0449 | 279.8955 | 3.0476 | 279.8939 | 2.9637 | 279.8883
3.0449 | 281.145 | 3.0474 | 281.1434 | 2.9632 | 281.1378
3.0447 | 282.3946 | 3.0473 | 282.393 | 2.9629 | 282.3873
3.0447 | 283.6441 | 3.0471 | 283.6425 | 2.9626 | 283.6368
3.0445 | 284.8936 | 3.0468 | 284.892 | 2.9622 | 284.8863
3.0445 | 286.1432 | 3.0466 | 286.1416 | 2.9619 | 286.1357
3.0444 | 287.3927 | 3.0465 | 287.3911 | 2.9614 | 287.3853
3.0444 | 288.6422 | 3.0463 | 288.6406 | 2.9613 | 288.6347
3.0442 | 289.8918 | 3.046 | 289.8901 | 2.9608 | 289.8842
3.044 | 291.1412 | 3.0458 | 291.1396 | 2.9605 | 291.1337
3.044 | 292.3908 | 3.0457 | 292.3891 | 2.9601 | 292.3833
3.044 | 293.6404 | 3.0453 | 293.6386 | 2.9598 | 293.6327
3.0439 | 294.8899 | 3.0452 | 294.8882 | 2.9595 | 294.8822
3.0439 | 296.1394 | 3.045 | 296.1377 | 2.959 | 296.1316
3.0437 | 297.389 | 3.0449 | 297.3873 | 2.9587 | 297.3811
3.0437 | 298.6385 | 3.0447 | 298.6368 | 2.9584 | 298.6306
3.0436 | 299.888 | 3.0445 | 299.8863 | 2.958 | 299.8801
3.0434 | 301.1375 | 3.0442 | 301.1358 | 2.9576 | 301.1296
3.0434 | 302.3871 | 3.044 | 302.3854 | 2.9572 | 302.3791
3.0432 | 303.6366 | 3.0437 | 303.6349 | 2.9569 | 303.6286
3.0432 | 304.8861 | 3.0436 | 304.8844 | 2.9566 | 304.8781
3.0432 | 306.1356 | 3.0434 | 306.134 | 2.9561 | 306.1276
3.0431 | 307.3851 | 3.0432 | 307.3835 | 2.9558 | 307.3771
3.0429 | 308.6346 | 3.0429 | 308.633 | 2.9555 | 308.6266
3.0429 | 309.8841 | 3.0428 | 309.8825 | 2.9551 | 309.8761
3.0428 | 311.1337 | 3.0426 | 311.132 | 2.9548 | 311.1256
3.0428 | 312.3832 | 3.0424 | 312.3816 | 2.9545 | 312.375
3.0426 | 313.6327 | 3.0421 | 313.631 | 2.954 | 313.6245
3.0426 | 314.8822 | 3.0419 | 314.8806 | 2.9537 | 314.8739
3.0424 | 316.1317 | 3.0418 | 316.1301 | 2.9534 | 316.1234
3.0424 | 317.3813 | 3.0415 | 317.3796 | 2.953 | 317.373
3.0423 | 318.6308 | 3.0413 | 318.6292 | 2.9526 | 318.6224
3.0421 | 319.8804 | 3.0411 | 319.8788 | 2.9522 | 319.872
3.0421 | 321.1299 | 3.041 | 321.1282 | 2.9519 | 321.1214
3.0421 | 322.3794 | 3.0407 | 322.3777 | 2.9516 | 322.3709
3.0419 | 323.6289 | 3.0405 | 323.6272 | 2.9511 | 323.6205
3.0418 | 324.8784 | 3.0403 | 324.8767 | 2.9508 | 324.8699
3.0418 | 326.1279 | 3.04 | 326.1263 | 2.9505 | 326.1193
3.0416 | 327.3775 | 3.0399 | 327.3758 | 2.95 | 327.3688
3.0416 | 328.6269 | 3.0397 | 328.6253 | 2.9497 | 328.6183
3.0415 | 329.8764 | 3.0394 | 329.8749 | 2.9493 | 329.8678
3.0415 | 331.126 | 3.0392 | 331.1244 | 2.9488 | 331.1173
3.0413 | 332.3756 | 3.0389 | 332.3739 | 2.9485 | 332.3668
3.0413 | 333.6251 | 3.0387 | 333.6234 | 2.9482 | 333.6162
3.0411 | 334.8746 | 3.0386 | 334.8728 | 2.9477 | 334.8657
3.041 | 336.1241 | 3.0382 | 336.1223 | 2.9474 | 336.1152
3.041 | 337.3736 | 3.0381 | 337.3719 | 2.9469 | 337.3647
3.0408 | 338.6232 | 3.0379 | 338.6214 | 2.9466 | 338.6142
3.0408 | 339.8727 | 3.0376 | 339.8709 | 2.9463 | 339.8636
3.0407 | 341.1222 | 3.0374 | 341.1204 | 2.9458 | 341.1132
3.0407 | 342.3717 | 3.0373 | 342.3698 | 2.9455 | 342.3626
3.0405 | 343.6212 | 3.0369 | 343.6193 | 2.945 | 343.6121
3.0405 | 344.8707 | 3.0368 | 344.8688 | 2.9446 | 344.8616
3.0403 | 346.1202 | 3.0366 | 346.1183 | 2.9443 | 346.111
3.0402 | 347.3697 | 3.0363 | 347.3678 | 2.9438 | 347.3605
3.0402 | 348.6192 | 3.0361 | 348.6174 | 2.9435 | 348.61
3.04 | 349.8688 | 3.036 | 349.8668 | 2.943 | 349.8594
3.0399 | 351.1183 | 3.0357 | 351.1164 | 2.9427 | 351.1089
3.0399 | 352.3678 | 3.0353 | 352.3659 | 2.9424 | 352.3584
3.0397 | 353.6173 | 3.0352 | 353.6154 | 2.9419 | 353.6079
3.0397 | 354.8668 | 3.035 | 354.8649 | 2.9414 | 354.8574
3.0395 | 356.1163 | 3.0347 | 356.1144 | 2.9409 | 356.1068
3.0395 | 357.3659 | 3.0345 | 357.3639 | 2.9406 | 357.3563
3.0394 | 358.6154 | 3.0342 | 358.6134 | 2.9403 | 358.6058
3.0394 | 359.8649 | 3.034 | 359.8629 | 2.9398 | 359.8553
3.0392 | 361.1144 | 3.0337 | 361.1124 | 2.9395 | 361.1048
3.039 | 362.3639 | 3.0336 | 362.3619 | 2.939 | 362.3543
3.039 | 363.6134 | 3.0334 | 363.6114 | 2.9387 | 363.6038
3.0389 | 364.863 | 3.0331 | 364.8609 | 2.9382 | 364.8533
3.0387 | 366.1125 | 3.0329 | 366.1104 | 2.9379 | 366.1028
3.0387 | 367.362 | 3.0326 | 367.3599 | 2.9374 | 367.3522
3.0386 | 368.6116 | 3.0324 | 368.6094 | 2.9369 | 368.6017
3.0386 | 369.8611 | 3.0323 | 369.859 | 2.9364 | 369.8512
3.0384 | 371.1106 | 3.0319 | 371.1084 | 2.9361 | 371.1007
3.0384 | 372.3601 | 3.0318 | 372.358 | 2.9356 | 372.3501
3.0382 | 373.6096 | 3.0315 | 373.6075 | 2.9353 | 373.5996
3.0382 | 374.8592 | 3.0313 | 374.8571 | 2.935 | 374.8491
3.0381 | 376.1087 | 3.0311 | 376.1066 | 2.9345 | 376.0986
3.0379 | 377.3582 | 3.0308 | 377.3561 | 2.934 | 377.348
3.0378 | 378.6077 | 3.0305 | 378.6056 | 2.9337 | 378.5976
3.0378 | 379.8573 | 3.0303 | 379.855 | 2.9332 | 379.8471
3.0378 | 381.1068 | 3.03 | 381.1046 | 2.9327 | 381.0965
3.0374 | 382.3563 | 3.0298 | 382.3541 | 2.9322 | 382.3459
3.0374 | 383.6058 | 3.0297 | 383.6036 | 2.9319 | 383.5953
3.0373 | 384.8553 | 3.0294 | 384.8531 | 2.9314 | 384.8448
3.0373 | 386.1048 | 3.0292 | 386.1024 | 2.9309 | 386.0943
3.0371 | 387.3544 | 3.0289 | 387.352 | 2.9306 | 387.3437
3.0371 | 388.6039 | 3.0287 | 388.6014 | 2.9301 | 388.5932
3.0369 | 389.8534 | 3.0284 | 389.8509 | 2.9296 | 389.8428
3.0368 | 391.1029 | 3.0282 | 391.1004 | 2.9293 | 391.0922
3.0368 | 392.3524 | 3.0279 | 392.3499 | 2.9288 | 392.3417
3.0366 | 393.602 | 3.0276 | 393.5995 | 2.9284 | 393.5912
3.0366 | 394.8515 | 3.0274 | 394.8489 | 2.9279 | 394.8406
3.0365 | 396.101 | 3.0273 | 396.0984 | 2.9274 | 396.0901
3.0363 | 397.3505 | 3.0269 | 397.3479 | 2.9269 | 397.3396
3.0363 | 398.6001 | 3.0268 | 398.5974 | 2.9266 | 398.5891
3.0361 | 399.8496 | 3.0265 | 399.8469 | 2.9261 | 399.8386
3.036 | 401.0991 | 3.0263 | 401.0963 | 2.9256 | 401.0882
3.0358 | 402.3487 | 3.026 | 402.3459 | 2.9251 | 402.3376
3.0358 | 403.5982 | 3.0258 | 403.5953 | 2.9246 | 403.5871
3.0357 | 404.8477 | 3.0255 | 404.8448 | 2.9243 | 404.8366
3.0355 | 406.0972 | 3.0252 | 406.0944 | 2.9238 | 406.0861
3.0355 | 407.3468 | 3.025 | 407.3438 | 2.9233 | 407.3356
3.0353 | 408.5962 | 3.0247 | 408.5933 | 2.9229 | 408.5851
3.0353 | 409.8458 | 3.0245 | 409.8428 | 2.9224 | 409.8345
3.0352 | 411.0952 | 3.0242 | 411.0924 | 2.9219 | 411.084
3.035 | 412.3447 | 3.024 | 412.342 | 2.9214 | 412.3334
3.035 | 413.5942 | 3.0237 | 413.5915 | 2.9211 | 413.5829
3.0348 | 414.8437 | 3.0236 | 414.841 | 2.9206 | 414.8323
3.0347 | 416.0932 | 3.0232 | 416.0905 | 2.9201 | 416.0818
3.0345 | 417.3428 | 3.0231 | 417.34 | 2.9195 | 417.3312
3.0345 | 418.5923 | 3.0227 | 418.5894 | 2.9192 | 418.5807
3.0344 | 419.8418 | 3.0226 | 419.8389 | 2.9187 | 419.8302
3.0344 | 421.0913 | 3.0223 | 421.0884 | 2.918 | 421.0797
3.0342 | 422.3408 | 3.0219 | 422.3379 | 2.9177 | 422.3292
3.034 | 423.5904 | 3.0218 | 423.5874 | 2.9172 | 423.5787
3.0339 | 424.8399 | 3.0215 | 424.8369 | 2.9167 | 424.8281
3.0339 | 426.0894 | 3.0213 | 426.0864 | 2.9162 | 426.0776
3.0336 | 427.3388 | 3.021 | 427.336 | 2.9158 | 427.327
3.0336 | 428.5884 | 3.0208 | 428.5854 | 2.9153 | 428.5764
3.0334 | 429.8379 | 3.0205 | 429.8348 | 2.9148 | 429.826
3.0334 | 431.0874 | 3.0203 | 431.0844 | 2.9143 | 431.0755
3.0332 | 432.3369 | 3.02 | 432.3338 | 2.9138 | 432.3248
3.0331 | 433.5864 | 3.0197 | 433.5833 | 2.9133 | 433.5743
3.0329 | 434.836 | 3.0195 | 434.8328 | 2.9129 | 434.8238
3.0329 | 436.0855 | 3.0192 | 436.0823 | 2.9122 | 436.0732
3.0328 | 437.335 | 3.019 | 437.3318 | 2.9117 | 437.3227
3.0328 | 438.5845 | 3.0187 | 438.5813 | 2.9112 | 438.5722
3.0326 | 439.8341 | 3.0186 | 439.8308 | 2.9108 | 439.8217
3.0324 | 441.0836 | 3.0182 | 441.0803 | 2.9103 | 441.0712
3.0323 | 442.3331 | 3.0181 | 442.3298 | 2.9098 | 442.3207
3.0323 | 443.5827 | 3.0177 | 443.5793 | 2.9091 | 443.5702
3.0321 | 444.8322 | 3.0176 | 444.8288 | 2.9087 | 444.8197
3.0319 | 446.0817 | 3.0173 | 446.0783 | 2.9082 | 446.0692
3.0318 | 447.3313 | 3.0169 | 447.3278 | 2.9077 | 447.3187
3.0318 | 448.5808 | 3.0168 | 448.5772 | 2.9072 | 448.5683
3.0316 | 449.8303 | 3.0165 | 449.8268 | 2.9066 | 449.8179
3.0315 | 451.0799 | 3.0163 | 451.0762 | 2.9062 | 451.0672
3.0315 | 452.3294 | 3.016 | 452.3257 | 2.9056 | 452.3167
3.0313 | 453.5788 | 3.0158 | 453.5753 | 2.9051 | 453.5662
3.0311 | 454.8284 | 3.0155 | 454.8248 | 2.9046 | 454.8156
3.031 | 456.0779 | 3.0152 | 456.0743 | 2.9041 | 456.0652
3.031 | 457.3274 | 3.015 | 457.3239 | 2.9037 | 457.3147
3.0308 | 458.5769 | 3.0147 | 458.5734 | 2.903 | 458.5641
3.0307 | 459.8264 | 3.0144 | 459.8229 | 2.9025 | 459.8136
3.0307 | 461.076 | 3.0142 | 461.0724 | 2.902 | 461.0631
3.0305 | 462.3255 | 3.0139 | 462.3218 | 2.9014 | 462.3126
3.0302 | 463.5749 | 3.0137 | 463.5713 | 2.9009 | 463.5621
3.0302 | 464.8244 | 3.0135 | 464.8208 | 2.9004 | 464.8116
3.03 | 466.0739 | 3.0132 | 466.0704 | 2.9 | 466.0611
3.03 | 467.3234 | 3.0129 | 467.3199 | 2.8993 | 467.3105
3.0298 | 468.5729 | 3.0127 | 468.5694 | 2.8988 | 468.56
3.0297 | 469.8224 | 3.0124 | 469.8188 | 2.8983 | 469.8095
3.0295 | 471.072 | 3.0123 | 471.0684 | 2.8977 | 471.0589
3.0294 | 472.3215 | 3.0119 | 472.3179 | 2.8972 | 472.3084
3.0292 | 473.571 | 3.0118 | 473.5674 | 2.8967 | 473.5579
3.0292 | 474.8205 | 3.0115 | 474.8169 | 2.8962 | 474.8073
3.029 | 476.07 | 3.0113 | 476.0664 | 2.8956 | 476.0569
3.0289 | 477.3196 | 3.011 | 477.3159 | 2.8951 | 477.3063
3.0287 | 478.5692 | 3.0106 | 478.5655 | 2.8945 | 478.5557
3.0287 | 479.8187 | 3.0105 | 479.815 | 2.894 | 479.8052
3.0286 | 481.0682 | 3.0102 | 481.0644 | 2.8935 | 481.0546
3.0284 | 482.3177 | 3.01 | 482.314 | 2.8929 | 482.3041
3.0282 | 483.5672 | 3.0097 | 483.5634 | 2.8922 | 483.5536
3.0281 | 484.8167 | 3.0095 | 484.8129 | 2.8917 | 484.8031
3.0281 | 486.0662 | 3.0092 | 486.0624 | 2.8912 | 486.0526
3.0277 | 487.3157 | 3.0089 | 487.3119 | 2.8908 | 487.3021
3.0276 | 488.5652 | 3.0087 | 488.5614 | 2.8901 | 488.5515
3.0276 | 489.8148 | 3.0085 | 489.8109 | 2.8896 | 489.801
3.0274 | 491.0643 | 3.0082 | 491.0604 | 2.889 | 491.0505
3.0273 | 492.3139 | 3.0079 | 492.3098 | 2.8885 | 492.3
3.0273 | 493.5634 | 3.0077 | 493.5593 | 2.8879 | 493.5494
3.0271 | 494.8129 | 3.0076 | 494.8088 | 2.8874 | 494.7989
3.0269 | 496.0624 | 3.0073 | 496.0583 | 2.8869 | 496.0484
3.0268 | 497.3119 | 3.0069 | 497.3079 | 2.8862 | 497.2979
3.0266 | 498.5615 | 3.0068 | 498.5573 | 2.8858 | 498.5473
3.0265 | 499.811 | 3.0064 | 499.8068 | 2.8851 | 499.7968
3.0263 | 501.0605 | 3.0063 | 501.0563 | 2.8846 | 501.0463
3.0263 | 502.31 | 3.006 | 502.3058 | 2.884 | 502.2958
3.0261 | 503.5596 | 3.0058 | 503.5553 | 2.8833 | 503.5453
3.026 | 504.8091 | 3.0055 | 504.8048 | 2.8828 | 504.7948
3.0258 | 506.0586 | 3.0052 | 506.0544 | 2.8822 | 506.0443
3.0257 | 507.3082 | 3.005 | 507.3039 | 2.8817 | 507.2938
3.0255 | 508.5577 | 3.0048 | 508.5534 | 2.8812 | 508.5432
3.0253 | 509.8072 | 3.0045 | 509.8029 | 2.8806 | 509.7926
3.0253 | 511.0568 | 3.0044 | 511.0524 | 2.8799 | 511.0421
3.0252 | 512.3063 | 3.004 | 512.3019 | 2.8795 | 512.2916
3.025 | 513.5558 | 3.0039 | 513.5513 | 2.8788 | 513.541
3.0248 | 514.8053 | 3.0035 | 514.8009 | 2.8782 | 514.7905
3.0247 | 516.0548 | 3.0034 | 516.0504 | 2.8777 | 516.04
3.0247 | 517.3044 | 3.0031 | 517.2998 | 2.877 | 517.2895
3.0245 | 518.5538 | 3.0027 | 518.5493 | 2.8764 | 518.539
3.0244 | 519.8033 | 3.0026 | 519.7988 | 2.8759 | 519.7885
3.0242 | 521.0528 | 3.0023 | 521.0483 | 2.8753 | 521.038
3.024 | 522.3023 | 3.0021 | 522.2978 | 2.8748 | 522.2874
3.0239 | 523.5518 | 3.0018 | 523.5473 | 2.8741 | 523.5368
3.0237 | 524.8013 | 3.0016 | 524.7968 | 2.8735 | 524.7863
3.0236 | 526.0508 | 3.0013 | 526.0461 | 2.8728 | 526.0357
3.0234 | 527.3004 | 3.001 | 527.2956 | 2.8724 | 527.2852
3.0234 | 528.5498 | 3.0008 | 528.5452 | 2.8717 | 528.5347
3.0232 | 529.7994 | 3.0005 | 529.7946 | 2.8711 | 529.7841
3.0231 | 531.049 | 3.0003 | 531.0442 | 2.8704 | 531.0336
3.0229 | 532.2984 | 3 | 532.2937 | 2.8699 | 532.2831
3.0227 | 533.548 | 2.9998 | 533.5433 | 2.8693 | 533.5325
3.0226 | 534.7975 | 2.9995 | 534.7928 | 2.8686 | 534.782
3.0224 | 536.047 | 2.9994 | 536.0423 | 2.868 | 536.0315
3.0224 | 537.2966 | 2.999 | 537.2918 | 2.8674 | 537.281
3.0223 | 538.546 | 2.9989 | 538.5412 | 2.8669 | 538.5306
3.0221 | 539.7956 | 2.9985 | 539.7908 | 2.8662 | 539.7801
3.0219 | 541.0452 | 2.9982 | 541.0403 | 2.8654 | 541.0296
3.0218 | 542.2946 | 2.9981 | 542.2898 | 2.8649 | 542.279
3.0216 | 543.5442 | 2.9977 | 543.5393 | 2.8643 | 543.5285
3.0215 | 544.7937 | 2.9976 | 544.7888 | 2.8636 | 544.7779
3.0213 | 546.0432 | 2.9973 | 546.0382 | 2.863 | 546.0274
3.0211 | 547.2927 | 2.9971 | 547.2877 | 2.8624 | 547.2768
3.021 | 548.5422 | 2.9968 | 548.5372 | 2.8617 | 548.5263
3.0208 | 549.7918 | 2.9966 | 549.7867 | 2.8611 | 549.7757
3.0208 | 551.0412 | 2.9963 | 551.0363 | 2.8604 | 551.0252
3.0205 | 552.2908 | 2.996 | 552.2857 | 2.8598 | 552.2747
3.0203 | 553.5402 | 2.9958 | 553.5352 | 2.8591 | 553.5242
3.0203 | 554.7897 | 2.9955 | 554.7848 | 2.8585 | 554.7737
3.02 | 556.0392 | 2.9953 | 556.0344 | 2.8578 | 556.0232
3.02 | 557.2888 | 2.995 | 557.2838 | 2.8572 | 557.2727
3.0198 | 558.5382 | 2.9947 | 558.5333 | 2.8565 | 558.5221
3.0197 | 559.7877 | 2.9943 | 559.7828 | 2.8557 | 559.7716
3.0195 | 561.0373 | 2.9942 | 561.0323 | 2.8551 | 561.0211
3.0194 | 562.2868 | 2.994 | 562.2818 | 2.8544 | 562.2705
3.0192 | 563.5363 | 2.9937 | 563.5313 | 2.8538 | 563.52
3.019 | 564.7858 | 2.9934 | 564.7808 | 2.8532 | 564.7694
3.0189 | 566.0353 | 2.9932 | 566.0303 | 2.8525 | 566.019
3.0187 | 567.2849 | 2.9929 | 567.2798 | 2.8517 | 567.2684
3.0186 | 568.5344 | 2.9927 | 568.5293 | 2.8511 | 568.5179
3.0184 | 569.7839 | 2.9924 | 569.7787 | 2.8504 | 569.7674
3.0182 | 571.0334 | 2.9923 | 571.0282 | 2.8498 | 571.0169
3.0181 | 572.2829 | 2.9919 | 572.2777 | 2.849 | 572.2664
3.0179 | 573.5324 | 2.9916 | 573.5272 | 2.8483 | 573.5158
3.0177 | 574.782 | 2.9914 | 574.7767 | 2.8477 | 574.7653
3.0176 | 576.0314 | 2.9911 | 576.0261 | 2.8469 | 576.0148
3.0174 | 577.2809 | 2.9908 | 577.2756 | 2.8462 | 577.2644
3.0173 | 578.5305 | 2.9905 | 578.5252 | 2.8456 | 578.5138
3.0171 | 579.78 | 2.9903 | 579.7747 | 2.8448 | 579.7632
3.0169 | 581.0295 | 2.99 | 581.0242 | 2.8441 | 581.0126
3.0168 | 582.2791 | 2.9897 | 582.2737 | 2.8433 | 582.2621
3.0166 | 583.5285 | 2.9895 | 583.5232 | 2.8427 | 583.5116
3.0165 | 584.7781 | 2.9892 | 584.7727 | 2.8419 | 584.761
3.0163 | 586.0276 | 2.9889 | 586.0222 | 2.8412 | 586.0105
3.0161 | 587.2771 | 2.9887 | 587.2716 | 2.8404 | 587.2599
3.016 | 588.5266 | 2.9884 | 588.5212 | 2.8396 | 588.5094
3.0158 | 589.776 | 2.9881 | 589.7706 | 2.839 | 589.7588
3.0156 | 591.0256 | 2.9879 | 591.0201 | 2.8382 | 591.0084
3.0155 | 592.2752 | 2.9876 | 592.2696 | 2.8373 | 592.2579
3.0153 | 593.5247 | 2.9872 | 593.5192 | 2.8367 | 593.5072
3.0152 | 594.7742 | 2.9871 | 594.7687 | 2.8359 | 594.7567
3.015 | 596.0237 | 2.9868 | 596.0182 | 2.8351 | 596.006
3.0148 | 597.2732 | 2.9864 | 597.2676 | 2.8343 | 597.2556
3.0147 | 598.5228 | 2.9861 | 598.5172 | 2.8335 | 598.5052
3.0145 | 599.7723 | 2.986 | 599.7667 | 2.8328 | 599.7545
3.0144 | 601.0218 | 2.9856 | 601.0162 | 2.832 | 601.004
3.0142 | 602.2713 | 2.9853 | 602.2656 | 2.8312 | 602.2534
3.014 | 603.5208 | 2.985 | 603.5152 | 2.8304 | 603.5028
3.0137 | 604.7704 | 2.9848 | 604.7646 | 2.8296 | 604.7524
3.0137 | 606.0199 | 2.9845 | 606.0142 | 2.8288 | 606.0017
3.0135 | 607.2694 | 2.9842 | 607.2637 | 2.828 | 607.2512
3.0134 | 608.519 | 2.984 | 608.5131 | 2.8272 | 608.5005
3.0132 | 609.7685 | 2.9837 | 609.7626 | 2.8264 | 609.75
3.0129 | 611.018 | 2.9834 | 611.012 | 2.8256 | 610.9995
3.0127 | 612.2675 | 2.9831 | 612.2615 | 2.8248 | 612.249
3.0126 | 613.5171 | 2.9827 | 613.5111 | 2.824 | 613.4983
3.0124 | 614.7666 | 2.9824 | 614.7606 | 2.8231 | 614.7478
3.0123 | 616.0162 | 2.9822 | 616.0101 | 2.8223 | 615.9972
3.0121 | 617.2656 | 2.9819 | 617.2596 | 2.8214 | 617.2468
3.0119 | 618.5152 | 2.9816 | 618.5092 | 2.8207 | 618.4963
3.0118 | 619.7647 | 2.9813 | 619.7586 | 2.8198 | 619.7458
3.0116 | 621.0142 | 2.9811 | 621.0082 | 2.8189 | 620.9952
3.0115 | 622.2638 | 2.9808 | 622.2576 | 2.8181 | 622.2447
3.0113 | 623.5132 | 2.9805 | 623.5072 | 2.8172 | 623.4941
3.0111 | 624.7628 | 2.9801 | 624.7567 | 2.8164 | 624.7437
3.011 | 626.0123 | 2.9798 | 626.0062 | 2.8156 | 625.9931
3.0108 | 627.2618 | 2.9795 | 627.2556 | 2.8148 | 627.2426
3.0106 | 628.5112 | 2.9792 | 628.5052 | 2.8138 | 628.4921
3.0103 | 629.7609 | 2.979 | 629.7547 | 2.813 | 629.7415
3.0102 | 631.0104 | 2.9787 | 631.0042 | 2.812 | 630.991
3.01 | 632.2599 | 2.9784 | 632.2536 | 2.8112 | 632.2405
3.0098 | 633.5094 | 2.9781 | 633.5031 | 2.8102 | 633.49
3.0097 | 634.759 | 2.9777 | 634.7526 | 2.8094 | 634.7395
3.0095 | 636.0085 | 2.9774 | 636.0022 | 2.8085 | 635.9889
3.0094 | 637.258 | 2.9771 | 637.2517 | 2.8077 | 637.2383
3.0092 | 638.5076 | 2.9768 | 638.5012 | 2.8067 | 638.4879
3.009 | 639.757 | 2.9764 | 639.7506 | 2.8057 | 639.7373
3.0089 | 641.0065 | 2.9761 | 641 | 2.8049 | 640.9867
3.0085 | 642.256 | 2.976 | 642.2495 | 2.8039 | 642.2362
3.0084 | 643.5056 | 2.9756 | 643.499 | 2.8031 | 643.4856
3.0082 | 644.7551 | 2.9753 | 644.7485 | 2.8022 | 644.7352
3.0081 | 646.0047 | 2.975 | 645.9979 | 2.8012 | 645.9845
3.0079 | 647.2541 | 2.9747 | 647.2474 | 2.8002 | 647.2339
3.0077 | 648.5036 | 2.9743 | 648.4969 | 2.7993 | 648.4833
3.0076 | 649.7531 | 2.974 | 649.7464 | 2.7983 | 649.7328
3.0073 | 651.0026 | 2.9737 | 650.9958 | 2.7973 | 650.9824
3.0071 | 652.2522 | 2.9734 | 652.2453 | 2.7964 | 652.2318
3.0069 | 653.5017 | 2.973 | 653.4948 | 2.7956 | 653.4812
3.0068 | 654.7512 | 2.9727 | 654.7444 | 2.7946 | 654.7307
3.0066 | 656.0007 | 2.9724 | 655.9939 | 2.7936 | 655.9801
3.0064 | 657.2503 | 2.9721 | 657.2434 | 2.7926 | 657.2295
3.0063 | 658.4997 | 2.9718 | 658.4929 | 2.7915 | 658.479
3.006 | 659.7494 | 2.9714 | 659.7424 | 2.7905 | 659.7285
3.006 | 660.9988 | 2.9711 | 660.9919 | 2.7896 | 660.9779
3.0056 | 662.2484 | 2.9708 | 662.2414 | 2.7886 | 662.2273
3.0055 | 663.4979 | 2.9705 | 663.4908 | 2.7875 | 663.4768
3.0053 | 664.7474 | 2.9701 | 664.7404 | 2.7865 | 664.7263
3.0052 | 665.9969 | 2.9698 | 665.9898 | 2.7855 | 665.9757
3.005 | 667.2464 | 2.9695 | 667.2393 | 2.7846 | 667.2252
3.0048 | 668.496 | 2.9692 | 668.4888 | 2.7834 | 668.4745
3.0045 | 669.7454 | 2.9689 | 669.7383 | 2.7825 | 669.724
3.0044 | 670.9949 | 2.9685 | 670.9878 | 2.7815 | 670.9736
3.0042 | 672.2444 | 2.9682 | 672.2374 | 2.7804 | 672.223
3.004 | 673.494 | 2.9679 | 673.4869 | 2.7794 | 673.4724
3.0039 | 674.7436 | 2.9676 | 674.7364 | 2.7783 | 674.7219
3.0035 | 675.9931 | 2.9672 | 675.9858 | 2.7772 | 675.9713
3.0034 | 677.2426 | 2.9669 | 677.2353 | 2.7762 | 677.2208
3.0034 | 678.4921 | 2.9664 | 678.4848 | 2.7751 | 678.4702
3.0031 | 679.7416 | 2.9661 | 679.7344 | 2.7741 | 679.7196
3.0029 | 680.9911 | 2.9658 | 680.9838 | 2.773 | 680.969
3.0026 | 682.2407 | 2.9655 | 682.2333 | 2.7718 | 682.2185
3.0026 | 683.4901 | 2.9651 | 683.4828 | 2.7707 | 683.468
3.0024 | 684.7397 | 2.9648 | 684.7324 | 2.7697 | 684.7174
3.0023 | 685.9892 | 2.9643 | 685.9818 | 2.7686 | 685.9669
3.0019 | 687.2387 | 2.964 | 687.2312 | 2.7675 | 687.2163
3.0018 | 688.4882 | 2.9639 | 688.4808 | 2.7663 | 688.4658
3.0014 | 689.7378 | 2.9634 | 689.7302 | 2.7652 | 689.7152
3.0014 | 690.9872 | 2.963 | 690.9797 | 2.7641 | 690.9647
3.0013 | 692.2368 | 2.9627 | 692.2293 | 2.763 | 692.2142
3.001 | 693.4862 | 2.9624 | 693.4788 | 2.7618 | 693.4636
3.0008 | 694.7357 | 2.9621 | 694.7282 | 2.7607 | 694.713
3.0006 | 695.9852 | 2.9616 | 695.9777 | 2.7596 | 695.9624
3.0005 | 697.2348 | 2.9613 | 697.2272 | 2.7583 | 697.212
3.0003 | 698.4842 | 2.9609 | 698.4767 | 2.7571 | 698.4615
3 | 699.7338 | 2.9606 | 699.7263 | 2.756 | 699.7109
2.9998 | 700.9832 | 2.9603 | 700.9758 | 2.7549 | 700.9603
2.9997 | 702.2328 | 2.9598 | 702.2252 | 2.7536 | 702.2096
2.9994 | 703.4823 | 2.9595 | 703.4747 | 2.7525 | 703.4591
2.9994 | 704.7319 | 2.9592 | 704.7242 | 2.7513 | 704.7085
2.999 | 705.9813 | 2.9588 | 705.9737 | 2.75 | 705.958
2.9987 | 707.2308 | 2.9585 | 707.2231 | 2.7489 | 707.2074
2.9987 | 708.4804 | 2.958 | 708.4727 | 2.7476 | 708.4568
2.9985 | 709.7298 | 2.9577 | 709.7221 | 2.7463 | 709.7063
2.9982 | 710.9794 | 2.9574 | 710.9716 | 2.7452 | 710.9558
2.9981 | 712.2289 | 2.9571 | 712.2211 | 2.7439 | 712.2052
2.9979 | 713.4784 | 2.9568 | 713.4706 | 2.7428 | 713.4546
2.9977 | 714.7279 | 2.9563 | 714.7201 | 2.7415 | 714.704
2.9974 | 715.9774 | 2.9559 | 715.9696 | 2.7402 | 715.9534
2.9973 | 717.2269 | 2.9556 | 717.2191 | 2.7389 | 717.2028
2.9971 | 718.4765 | 2.9551 | 718.4686 | 2.7378 | 718.4522
2.9968 | 719.726 | 2.9548 | 719.718 | 2.7365 | 719.7017
2.9966 | 720.9756 | 2.9545 | 720.9676 | 2.735 | 720.9511
2.9964 | 722.225 | 2.954 | 722.2171 | 2.7338 | 722.2005
2.9963 | 723.4745 | 2.9537 | 723.4666 | 2.7325 | 723.4501
2.9961 | 724.724 | 2.9534 | 724.716 | 2.7312 | 724.6995
2.9958 | 725.9736 | 2.9529 | 725.9656 | 2.7297 | 725.9489
2.9956 | 727.2231 | 2.9526 | 727.215 | 2.7286 | 727.1983
2.9955 | 728.4726 | 2.9522 | 728.4646 | 2.7271 | 728.4478
2.9953 | 729.722 | 2.9517 | 729.714 | 2.7258 | 729.6972
2.995 | 730.9715 | 2.9514 | 730.9635 | 2.7244 | 730.9467
2.9948 | 732.221 | 2.9511 | 732.2129 | 2.7231 | 732.1961
2.9947 | 733.4706 | 2.9506 | 733.4624 | 2.7216 | 733.4455
2.9945 | 734.7201 | 2.9503 | 734.712 | 2.7202 | 734.6949
2.9943 | 735.9696 | 2.95 | 735.9615 | 2.7189 | 735.9444
2.994 | 737.2191 | 2.9495 | 737.2109 | 2.7175 | 737.1938
2.9939 | 738.4686 | 2.9492 | 738.4605 | 2.716 | 738.4432
2.9937 | 739.7181 | 2.9488 | 739.7099 | 2.7147 | 739.6926
2.9934 | 740.9677 | 2.9484 | 740.9595 | 2.7131 | 740.9421
2.9932 | 742.2172 | 2.948 | 742.209 | 2.7116 | 742.1916
2.9931 | 743.4668 | 2.9476 | 743.4584 | 2.7102 | 743.441
2.9927 | 744.7163 | 2.9472 | 744.7079 | 2.7087 | 744.6904
2.9926 | 745.9657 | 2.9467 | 745.9572 | 2.7073 | 745.9398
2.9924 | 747.2153 | 2.9464 | 747.2068 | 2.7058 | 747.1892
2.9923 | 748.4648 | 2.9459 | 748.4563 | 2.7042 | 748.4386
2.9919 | 749.7143 | 2.9456 | 749.7057 | 2.7028 | 749.6881
2.9918 | 750.9638 | 2.9453 | 750.9551 | 2.7013 | 750.9374
2.9916 | 752.2132 | 2.9448 | 752.2046 | 2.6997 | 752.1868
2.9913 | 753.4628 | 2.9443 | 753.4541 | 2.6981 | 753.4362
2.9911 | 754.7123 | 2.944 | 754.7036 | 2.6965 | 754.6857
2.991 | 755.9619 | 2.9435 | 755.9532 | 2.695 | 755.9351
2.9906 | 757.2113 | 2.9432 | 757.2026 | 2.6934 | 757.1845
2.9905 | 758.4608 | 2.9427 | 758.4521 | 2.6918 | 758.4339
2.9903 | 759.7103 | 2.9424 | 759.7015 | 2.6902 | 759.6834
2.9902 | 760.9598 | 2.9421 | 760.951 | 2.6886 | 760.9328
2.99 | 762.2093 | 2.9416 | 762.2005 | 2.687 | 762.1821
2.9897 | 763.4589 | 2.9411 | 763.45 | 2.6853 | 763.4316
2.9895 | 764.7084 | 2.9406 | 764.6996 | 2.6837 | 764.6811
2.9892 | 765.958 | 2.9403 | 765.9491 | 2.682 | 765.9304
2.989 | 767.2075 | 2.94 | 767.1985 | 2.6803 | 767.1799
2.9889 | 768.457 | 2.9395 | 768.4479 | 2.6786 | 768.4294
2.9887 | 769.7065 | 2.939 | 769.6974 | 2.6768 | 769.6788
2.9884 | 770.956 | 2.9387 | 770.9468 | 2.6752 | 770.9283
2.9882 | 772.2055 | 2.9382 | 772.1964 | 2.6732 | 772.1776
2.9879 | 773.455 | 2.9379 | 773.4459 | 2.6716 | 773.427
2.9877 | 774.7046 | 2.9374 | 774.6954 | 2.6699 | 774.6764
2.9876 | 775.954 | 2.9369 | 775.9448 | 2.6681 | 775.9259
2.9872 | 777.2036 | 2.9366 | 777.1944 | 2.6663 | 777.1752
2.9871 | 778.4531 | 2.9361 | 778.4437 | 2.6644 | 778.4246
2.9869 | 779.7027 | 2.9356 | 779.6932 | 2.6624 | 779.6741
2.9868 | 780.9521 | 2.9353 | 780.9427 | 2.6607 | 780.9234
2.9864 | 782.2016 | 2.9348 | 782.1921 | 2.6587 | 782.1729
2.9863 | 783.4511 | 2.9345 | 783.4417 | 2.6568 | 783.4222
2.9861 | 784.7006 | 2.934 | 784.6911 | 2.6548 | 784.6716
2.9858 | 785.9502 | 2.9335 | 785.9406 | 2.6529 | 785.9211
2.9856 | 787.1997 | 2.9332 | 787.19 | 2.651 | 787.1705
2.9855 | 788.4492 | 2.9327 | 788.4396 | 2.649 | 788.4198
2.9852 | 789.6987 | 2.9322 | 789.689 | 2.6471 | 789.6692
2.985 | 790.9482 | 2.9319 | 790.9386 | 2.645 | 790.9187
2.9847 | 792.1976 | 2.9314 | 792.188 | 2.6429 | 792.1682
2.9845 | 793.4473 | 2.9309 | 793.4374 | 2.6408 | 793.4176
2.9843 | 794.6967 | 2.9304 | 794.6868 | 2.6387 | 794.667
2.984 | 795.9462 | 2.9301 | 795.9364 | 2.6365 | 795.9164
2.9839 | 797.1957 | 2.9296 | 797.1859 | 2.6344 | 797.1657
2.9837 | 798.4452 | 2.9292 | 798.4354 | 2.6321 | 798.415
2.9834 | 799.6948 | 2.9287 | 799.6849 | 2.63 | 799.6644
2.9832 | 800.9443 | 2.9284 | 800.9344 | 2.6277 | 800.9137
2.9831 | 802.1938 | 2.9279 | 802.1838 | 2.6253 | 802.163
2.9827 | 803.4434 | 2.9274 | 803.4332 | 2.6231 | 803.4125
2.9826 | 804.6928 | 2.9269 | 804.6828 | 2.6206 | 804.662
2.9822 | 805.9424 | 2.9266 | 805.9323 | 2.6182 | 805.9114
2.9821 | 807.1918 | 2.9261 | 807.1818 | 2.6158 | 807.1607
2.9819 | 808.4414 | 2.9256 | 808.4312 | 2.6134 | 808.41
2.9816 | 809.6909 | 2.9251 | 809.6806 | 2.6108 | 809.6596
2.9814 | 810.9404 | 2.9246 | 810.9301 | 2.6084 | 810.9089
2.9811 | 812.1899 | 2.9242 | 812.1796 | 2.6058 | 812.1583
2.981 | 813.4394 | 2.9238 | 813.4291 | 2.603 | 813.4077
2.9806 | 814.6889 | 2.9233 | 814.6786 | 2.6003 | 814.6571
2.9805 | 815.9384 | 2.9229 | 815.9281 | 2.5977 | 815.9066
2.9803 | 817.1879 | 2.9224 | 817.1775 | 2.5948 | 817.156
2.98 | 818.4373 | 2.9219 | 818.4271 | 2.5919 | 818.4054
2.9797 | 819.6868 | 2.9214 | 819.6766 | 2.589 | 819.6548
2.9795 | 820.9364 | 2.9209 | 820.926 | 2.5861 | 820.9042
2.9793 | 822.186 | 2.9204 | 822.1755 | 2.5832 | 822.1535
2.979 | 823.4355 | 2.9201 | 823.425 | 2.5801 | 823.4029
2.9789 | 824.685 | 2.9195 | 824.6745 | 2.5769 | 824.6524
2.9785 | 825.9345 | 2.9192 | 825.924 | 2.5737 | 825.9018
2.9784 | 827.184 | 2.9187 | 827.1735 | 2.5705 | 827.1512
2.9781 | 828.4335 | 2.9182 | 828.4229 | 2.5669 | 828.4005
2.9779 | 829.6831 | 2.9175 | 829.6724 | 2.5635 | 829.65
2.9776 | 830.9325 | 2.9171 | 830.9218 | 2.5601 | 830.8994
2.9774 | 832.182 | 2.9167 | 832.1713 | 2.5564 | 832.1487
2.9771 | 833.4316 | 2.9162 | 833.4208 | 2.5527 | 833.3982
2.9769 | 834.6811 | 2.9158 | 834.6703 | 2.5488 | 834.6476
2.9766 | 835.9306 | 2.9151 | 835.9196 | 2.545 | 835.8969
2.9763 | 837.1802 | 2.9148 | 837.1692 | 2.5408 | 837.1462
2.9761 | 838.4296 | 2.9143 | 838.4187 | 2.5366 | 838.3956
2.976 | 839.6791 | 2.9138 | 839.6681 | 2.5322 | 839.6452
2.9756 | 840.9286 | 2.9133 | 840.9176 | 2.528 | 840.8945
2.9753 | 842.178 | 2.9129 | 842.1671 | 2.5233 | 842.1439
2.9751 | 843.4276 | 2.9124 | 843.4165 | 2.5185 | 843.3933
2.9748 | 844.6772 | 2.9119 | 844.666 | 2.5137 | 844.6427
2.9747 | 845.9267 | 2.9112 | 845.9156 | 2.5085 | 845.8922
2.9745 | 847.1761 | 2.9108 | 847.165 | 2.5032 | 847.1416
2.9742 | 848.4256 | 2.9103 | 848.4145 | 2.4977 | 848.3909
2.9739 | 849.6751 | 2.9098 | 849.6639 | 2.4922 | 849.6404
2.9735 | 850.9246 | 2.9093 | 850.9133 | 2.4862 | 850.8897
2.9734 | 852.1742 | 2.9088 | 852.1628 | 2.4799 | 852.1392
2.973 | 853.4237 | 2.9083 | 853.4124 | 2.4733 | 853.3884
2.9729 | 854.6732 | 2.9077 | 854.6618 | 2.4665 | 854.6377
2.9726 | 855.9228 | 2.9072 | 855.9113 | 2.4593 | 855.8871
2.9722 | 857.1723 | 2.9067 | 857.1607 | 2.4517 | 857.1365
2.9721 | 858.4218 | 2.9062 | 858.4101 | 2.4438 | 858.3859
2.9718 | 859.6713 | 2.9058 | 859.6596 | 2.4357 | 859.6351
2.9716 | 860.9208 | 2.9051 | 860.9091 | 2.4268 | 860.8845
2.9713 | 862.1702 | 2.9046 | 862.1586 | 2.4173 | 862.134
2.9711 | 863.4197 | 2.9041 | 863.408 | 2.4073 | 863.3833
2.9708 | 864.6692 | 2.9037 | 864.6575 | 2.3967 | 864.6326
2.9705 | 865.9187 | 2.9032 | 865.907 | 2.3852 | 865.8819
2.9701 | 867.1683 | 2.9025 | 867.1565 | 2.3729 | 867.1311
2.97 | 868.4178 | 2.902 | 868.406 | 2.3602 | 868.3804
2.9697 | 869.6672 | 2.9016 | 869.6554 | 2.3458 | 869.6297
2.9695 | 870.9166 | 2.9009 | 870.9049 | 2.3303 | 870.8791
2.9692 | 872.1661 | 2.9004 | 872.1542 | 2.3132 | 872.1284
2.9689 | 873.4157 | 2.9 | 873.4037 | 2.2945 | 873.3778
2.9687 | 874.6652 | 2.8995 | 874.6532 | 2.2739 | 874.6271
2.9684 | 875.9148 | 2.8988 | 875.9026 | 2.2511 | 875.8764
2.968 | 877.1643 | 2.8983 | 877.152 | 2.2255 | 877.1258
2.9677 | 878.4138 | 2.8977 | 878.4014 | 2.1982 | 878.3751
2.9676 | 879.6632 | 2.8972 | 879.651 | 2.1661 | 879.6244
2.9672 | 880.9128 | 2.8967 | 880.9004 | 2.1296 | 880.8738
2.9669 | 882.1622 | 2.8961 | 882.15 | 2.0878 | 882.123
2.9668 | 883.4117 | 2.8956 | 883.3995 | 2.0396 | 883.3724
2.9664 | 884.6612 | 2.8951 | 884.6489 | 2.0039 | 884.6007
2.9661 | 885.9108 | 2.8945 | 885.8984 | 2.0002 | 885.7154
2.9658 | 887.1602 | 2.8938 | 887.1477 | 1.9999 | 886.7196
2.9655 | 888.4097 | 2.8933 | 888.3973 | 1.9999 | 887.6339
2.9653 | 889.6592 | 2.8929 | 889.6468 | 1.9999 | 888.4732
2.965 | 890.9087 | 2.8922 | 890.8962 | 1.9999 | 889.2471
2.9647 | 892.1581 | 2.8917 | 892.1457 | 2 | 889.9635
2.9645 | 893.4076 | 2.8911 | 893.3952 | 1.9999 | 890.6269
2.9642 | 894.6571 | 2.8906 | 894.6446 | 2 | 891.2428
2.9639 | 895.9067 | 2.8899 | 895.894 | 1.9999 | 891.8153
2.9635 | 897.1561 | 2.8895 | 897.1436 | 1.9999 | 892.3484
2.9632 | 898.4056 | 2.8888 | 898.393 | 1.9999 | 892.8461
2.963 | 899.6551 | 2.8883 | 899.6426 | 1.9999 | 893.3116
2.9627 | 900.9046 | 2.8877 | 900.8919 | 2 | 893.7485
2.9624 | 902.1541 | 2.887 | 902.1414 | 2 | 894.1596
2.9621 | 903.4036 | 2.8866 | 903.3909 | 2 | 894.5475
2.9618 | 904.6532 | 2.8859 | 904.6404 | 1.9999 | 894.9148
2.9616 | 905.9027 | 2.8853 | 905.89 | 1.9999 | 895.2636
2.9613 | 907.1522 | 2.8848 | 907.1394 | 2 | 895.5957
2.9609 | 908.4016 | 2.8841 | 908.3888 | 2 | 895.9132
2.9606 | 909.6511 | 2.8835 | 909.6382 | 2 | 896.2169
2.9603 | 910.9007 | 2.883 | 910.8877 | 2 | 896.5086
2.96 | 912.1501 | 2.8824 | 912.1372 | 2.0047 | 896.7894
2.9598 | 913.3996 | 2.8817 | 913.3867 | 2 | 897.0636
2.9593 | 914.6492 | 2.8811 | 914.6362 | 1.9999 | 897.3259
2.959 | 915.8987 | 2.8806 | 915.8856 | 1.9999 | 897.5788
2.9588 | 917.1483 | 2.8798 | 917.1351 | 2 | 897.824
2.9585 | 918.3977 | 2.8793 | 918.3845 | 1.9999 | 898.0617
2.9582 | 919.6472 | 2.8787 | 919.634 | 1.9999 | 898.2925
2.9579 | 920.8967 | 2.878 | 920.8835 | 2 | 898.5171
2.9576 | 922.1462 | 2.8775 | 922.133 | 2 | 898.7357
2.9572 | 923.3957 | 2.8769 | 923.3824 | 2 | 898.9487
2.9569 | 924.6453 | 2.8762 | 924.6319 | 1.9999 | 899.1565
2.9566 | 925.8948 | 2.8756 | 925.8814 | 1.9999 | 899.3592
2.9563 | 927.1443 | 2.8749 | 927.1309 | 1.9999 | 899.5573
2.9559 | 928.3938 | 2.8743 | 928.3804 | 1.9999 | 899.7508
2.9556 | 929.6433 | 2.8737 | 929.6297 | 1.9999 | 899.94
2.9553 | 930.8927 | 2.873 | 930.8792 | 1.9999 | 900.1252
2.955 | 932.1423 | 2.8724 | 932.1286 | 2 | 900.3062
2.9547 | 933.3917 | 2.8717 | 933.378 | 1.9999 | 900.4837
2.9543 | 934.6412 | 2.8711 | 934.6276 | 2 | 900.6576
2.9542 | 935.8907 | 2.8704 | 935.877 | 2 | 900.8278
2.9537 | 937.1402 | 2.8698 | 937.1265 | 1.9999 | 900.9948
2.9534 | 938.3897 | 2.869 | 938.376 | 2 | 901.1586
2.953 | 939.6392 | 2.8683 | 939.6253 | 1.9999 | 901.3192
2.9527 | 940.8887 | 2.8677 | 940.8748 | 1.9999 | 901.4768
2.9524 | 942.1382 | 2.867 | 942.1243 | 2 | 901.6316
2.9521 | 943.3877 | 2.8664 | 943.3738 | 1.9999 | 901.7836
2.9517 | 944.6372 | 2.8657 | 944.6232 | 2 | 901.9327
2.9514 | 945.8868 | 2.8649 | 945.8726 | 2 | 902.0793
2.9511 | 947.1364 | 2.8643 | 947.1221 | 2 | 902.2235
2.9508 | 948.3858 | 2.8636 | 948.3716 | 1.9999 | 902.3652
2.9505 | 949.6353 | 2.8628 | 949.6212 | 1.9999 | 902.5044
2.9501 | 950.8847 | 2.8622 | 950.8705 | 2 | 902.6413
2.9498 | 952.1342 | 2.8615 | 952.12 | 1.9999 | 902.7761
2.9495 | 953.3837 | 2.8607 | 953.3694 | 1.9999 | 902.9086
2.9492 | 954.6332 | 2.8601 | 954.6188 | 2 | 903.039
2.9488 | 955.8827 | 2.8595 | 955.8684 | 2 | 903.1675
2.9485 | 957.1323 | 2.8586 | 957.1178 | 2 | 903.2938
2.948 | 958.3816 | 2.858 | 958.3673 | 1.9999 | 903.4182
2.9477 | 959.6311 | 2.8574 | 959.6167 | 1.9999 | 903.5408
2.9474 | 960.8807 | 2.8565 | 960.8662 | 2 | 903.6615
2.9471 | 962.1302 | 2.8557 | 962.1156 | 1.9999 | 903.7804
2.9467 | 963.3796 | 2.8551 | 963.3651 | 2 | 903.8974
2.9464 | 964.6292 | 2.8544 | 964.6146 | 1.9999 | 904.0129
2.9459 | 965.8786 | 2.8536 | 965.864 | 2 | 904.1267
2.9456 | 967.1282 | 2.8528 | 967.1136 | 1.9999 | 904.2388
2.9453 | 968.3776 | 2.852 | 968.363 | 2 | 904.3493
2.945 | 969.6272 | 2.8514 | 969.6124 | 1.9999 | 904.4582
2.9446 | 970.8766 | 2.8506 | 970.8619 | 2 | 904.5656
2.9442 | 972.1262 | 2.8498 | 972.1114 | 1.9999 | 904.6716
2.944 | 973.3756 | 2.849 | 973.3608 | 2 | 904.776
2.9435 | 974.6252 | 2.8483 | 974.6103 | 1.9999 | 904.879
2.9432 | 975.8747 | 2.8475 | 975.8598 | 2 | 904.9807
2.9427 | 977.1242 | 2.8467 | 977.1092 | 2 | 905.0809
2.9426 | 978.3736 | 2.8459 | 978.3587 | 2 | 905.1798
2.9421 | 979.6231 | 2.8453 | 979.6081 | 2 | 905.2774
2.9417 | 980.8725 | 2.8443 | 980.8576 | 1.9999 | 905.3738
2.9414 | 982.1221 | 2.8435 | 982.1071 | 2 | 905.4688
2.9411 | 983.3716 | 2.8427 | 983.3564 | 1.9999 | 905.5627
2.9406 | 984.6211 | 2.8419 | 984.6059 | 1.9999 | 905.6552
2.9403 | 985.8706 | 2.8411 | 985.8553 | 1.9999 | 905.7467
2.94 | 987.12 | 2.8402 | 987.1048 | 1.9999 | 905.8369
2.9395 | 988.3695 | 2.8394 | 988.3542 | 1.9999 | 905.926
2.9392 | 989.619 | 2.8386 | 989.6036 | 2 | 906.014
2.9388 | 990.8685 | 2.8377 | 990.8529 | 1.9999 | 906.1009
2.9385 | 992.118 | 2.8369 | 992.1024 | 1.9999 | 906.1867
2.938 | 993.3675 | 2.8361 | 993.3519 | 2 | 906.2714
2.9377 | 994.617 | 2.8351 | 994.6012 | 2 | 906.3551
2.9374 | 995.8665 | 2.8343 | 995.8508 | 2 | 906.4378
2.9369 | 997.116 | 2.8333 | 997.1002 | 1.9999 | 906.5195
2.9366 | 998.3655 | 2.8325 | 998.3496 | 1.9999 | 906.6002
2.9363 | 999.6149 | 2.8315 | 999.5991 | 2 | 906.6798
2.9358 | 1000.865 | 2.8307 | 1000.849 | 2 | 906.7586
2.9355 | 1002.114 | 2.8298 | 1002.098 | 2 | 906.8364
2.9351 | 1003.363 | 2.8288 | 1003.347 | 1.9999 | 906.9132
2.9346 | 1004.613 | 2.828 | 1004.597 | 1.9999 | 906.9893
2.9343 | 1005.8624 | 2.827 | 1005.8464 | 2 | 907.0644
2.934 | 1007.112 | 2.826 | 1007.096 | 2 | 907.1386
2.9335 | 1008.361 | 2.8252 | 1008.345 | 1.9999 | 907.2119
2.933 | 1009.611 | 2.8243 | 1009.595 | 1.9999 | 907.2844
2.9327 | 1010.86 | 2.8233 | 1010.844 | 2 | 907.3561
2.9324 | 1012.11 | 2.8223 | 1012.094 | 2 | 907.4268
2.9321 | 1013.359 | 2.8214 | 1013.343 | 2 | 907.497
2.9316 | 1014.609 | 2.8204 | 1014.593 | 2 | 907.5661
2.9313 | 1015.8584 | 2.8194 | 1015.842 | 2 | 907.6346
2.9308 | 1017.108 | 2.8183 | 1017.092 | 1.9999 | 907.7022
2.9303 | 1018.357 | 2.8173 | 1018.341 | 1.9999 | 907.7692
2.93 | 1019.607 | 2.8164 | 1019.59 | 1.9999 | 907.8352
2.9295 | 1020.856 | 2.8154 | 1020.84 | 2 | 907.9007
2.9293 | 1022.106 | 2.8143 | 1022.089 | 1.9999 | 907.9653
2.9288 | 1023.355 | 2.8133 | 1023.339 | 2 | 908.0293
2.9284 | 1024.605 | 2.8122 | 1024.588 | 2 | 908.0925
2.928 | 1025.854 | 2.811 | 1025.837 | 1.9999 | 908.1551
2.9275 | 1027.104 | 2.8099 | 1027.087 | 2 | 908.217
2.9272 | 1028.354 | 2.8089 | 1028.336 | 1.9999 | 908.2782
2.9267 | 1029.603 | 2.8078 | 1029.586 | 1.9999 | 908.3388
2.9264 | 1030.852 | 2.8067 | 1030.835 | 2 | 908.3986
2.9259 | 1032.102 | 2.8056 | 1032.085 | 1.9999 | 908.4579
2.9256 | 1033.351 | 2.8046 | 1033.334 | 2 | 908.5164
2.9251 | 1034.6008 | 2.8033 | 1034.583 | 2 | 908.5744
2.9248 | 1035.8504 | 2.8022 | 1035.833 | 2 | 908.6316
2.9243 | 1037.1 | 2.801 | 1037.0824 | 1.9999 | 908.6884
2.9238 | 1038.349 | 2.7999 | 1038.332 | 1.9999 | 908.7445
2.9233 | 1039.599 | 2.7988 | 1039.581 | 1.9999 | 908.8
2.923 | 1040.848 | 2.7975 | 1040.831 | 2 | 908.8549
2.9225 | 1042.098 | 2.7964 | 1042.08 | 1.9999 | 908.9092
2.9222 | 1043.347 | 2.7952 | 1043.3296 | 1.9999 | 908.963
2.9217 | 1044.597 | 2.7939 | 1044.579 | 2 | 909.0163
2.9213 | 1045.8464 | 2.7926 | 1045.828 | 2 | 909.0689
2.9209 | 1047.096 | 2.7914 | 1047.078 | 2 | 909.121
2.9204 | 1048.345 | 2.7902 | 1048.327 | 2 | 909.1725
2.9201 | 1049.595 | 2.7888 | 1049.577 | 2 | 909.2236
2.9196 | 1050.844 | 2.7876 | 1050.826 | 1.9999 | 909.274
2.9192 | 1052.094 | 2.7862 | 1052.076 | 2 | 909.324
2.9188 | 1053.343 | 2.7849 | 1053.325 | 1.9999 | 909.3734
2.9183 | 1054.5928 | 2.7834 | 1054.575 | 1.9999 | 909.4224
2.9179 | 1055.842 | 2.7822 | 1055.824 | 2 | 909.4708
2.9174 | 1057.092 | 2.7809 | 1057.074 | 1.9999 | 909.5187
2.9171 | 1058.341 | 2.7794 | 1058.323 | 1.9999 | 909.5662
2.9166 | 1059.591 | 2.7781 | 1059.573 | 1.9999 | 909.6132
2.9161 | 1060.84 | 2.7767 | 1060.822 | 1.9999 | 909.6597
2.9156 | 1062.09 | 2.7751 | 1062.071 | 1.9999 | 909.7057
2.9153 | 1063.339 | 2.7736 | 1063.321 | 1.9999 | 909.7513
2.9148 | 1064.589 | 2.7723 | 1064.57 | 2 | 909.7964
2.9143 | 1065.838 | 2.7707 | 1065.82 | 2 | 909.8411
2.9138 | 1067.088 | 2.7693 | 1067.069 | 1.9999 | 909.8852
2.9133 | 1068.337 | 2.7676 | 1068.318 | 2 | 909.9291
2.913 | 1069.586 | 2.766 | 1069.568 | 1.9999 | 909.9724
2.9125 | 1070.836 | 2.7646 | 1070.817 | 2 | 910.0154
2.9121 | 1072.086 | 2.763 | 1072.067 | 1.9999 | 910.0579
2.9116 | 1073.335 | 2.7612 | 1073.316 | 2 | 910.0998
2.9111 | 1074.585 | 2.7596 | 1074.566 | 1.9999 | 910.1416
2.9106 | 1075.834 | 2.758 | 1075.815 | 2 | 910.1829
2.9101 | 1077.083 | 2.7562 | 1077.064 | 1.9999 | 910.2237
2.9096 | 1078.333 | 2.7544 | 1078.314 | 2 | 910.2643
2.9093 | 1079.5824 | 2.7526 | 1079.563 | 1.9999 | 910.3043
2.9088 | 1080.832 | 2.7509 | 1080.813 | 1.9999 | 910.344
2.9083 | 1082.081 | 2.7491 | 1082.062 | 2 | 910.3834
2.9079 | 1083.331 | 2.7473 | 1083.312 | 2 | 910.4223
2.9074 | 1084.58 | 2.7454 | 1084.561 | 1.9999 | 910.4609
2.9069 | 1085.83 | 2.7436 | 1085.8104 | 1.9999 | 910.4991
2.9064 | 1087.079 | 2.7417 | 1087.06 | 1.9999 | 910.537
2.9059 | 1088.329 | 2.7396 | 1088.309 | 1.9999 | 910.5744
2.9054 | 1089.578 | 2.7376 | 1089.559 | 1.9999 | 910.6116
2.905 | 1090.828 | 2.7357 | 1090.808 | 1.9999 | 910.6484
2.9045 | 1092.077 | 2.7336 | 1092.058 | 2 | 910.6849
2.9038 | 1093.327 | 2.7315 | 1093.307 | 2 | 910.7211
2.9035 | 1094.576 | 2.7294 | 1094.556 | 2 | 910.7568
2.903 | 1095.826 | 2.7273 | 1095.806 | 1.9999 | 910.7923
2.9024 | 1097.0752 | 2.725 | 1097.0552 | 2 | 910.8275
2.9019 | 1098.325 | 2.7228 | 1098.305 | 1.9999 | 910.8623
2.9014 | 1099.574 | 2.7205 | 1099.554 | 2 | 910.8968
2.9009 | 1100.824 | 2.7183 | 1100.803 | 2 | 910.9309
2.9004 | 1102.073 | 2.7158 | 1102.053 | 2 | 910.9649
2.9 | 1103.323 | 2.7134 | 1103.3024 | 2 | 910.9985
2.8995 | 1104.572 | 2.711 | 1104.552 | 1.9999 | 911.0317
2.8988 | 1105.8216 | 2.7084 | 1105.801 | 1.9999 | 911.0647
2.8983 | 1107.0712 | 2.7058 | 1107.051 | 1.9999 | 911.0975
2.8979 | 1108.321 | 2.7034 | 1108.3 | 2 | 911.1299
2.8974 | 1109.57 | 2.7007 | 1109.549 | 2 | 911.162
2.8967 | 1110.82 | 2.6979 | 1110.799 | 1.9999 | 911.1938
2.8962 | 1112.069 | 2.6952 | 1112.048 | 1.9999 | 911.2253
2.8958 | 1113.319 | 2.6923 | 1113.298 | 2 | 911.2566
2.8953 | 1114.568 | 2.6894 | 1114.547 | 1.9999 | 911.2876
2.8946 | 1115.817 | 2.6865 | 1115.797 | 2 | 911.3182
2.8941 | 1117.067 | 2.6834 | 1117.046 | 2 | 911.3487
2.8937 | 1118.316 | 2.6803 | 1118.295 | 2 | 911.3788
2.893 | 1119.566 | 2.6771 | 1119.545 | 2 | 911.4088
2.8925 | 1120.815 | 2.6739 | 1120.794 | 1.9999 | 911.4386
2.892 | 1122.0648 | 2.6707 | 1122.043 | 1.9999 | 911.4679
2.8914 | 1123.314 | 2.6673 | 1123.293 | 2 | 911.4971
2.8909 | 1124.564 | 2.6637 | 1124.542 | 1.9999 | 911.526
2.8903 | 1125.813 | 2.6602 | 1125.791 | 2 | 911.5547
2.8896 | 1127.063 | 2.6565 | 1127.041 | 2 | 911.583
2.8891 | 1128.312 | 2.6526 | 1128.29 | 1.9999 | 911.6112
2.8887 | 1129.562 | 2.6489 | 1129.54 | 1.9999 | 911.6392
2.888 | 1130.811 | 2.6448 | 1130.789 | 1.9999 | 911.6668
2.8875 | 1132.0608 | 2.641 | 1132.0384 | 1.9999 | 911.6943
2.8869 | 1133.31 | 2.6368 | 1133.288 | 1.9999 | 911.7216
2.8864 | 1134.56 | 2.6326 | 1134.537 | 2 | 911.7486
2.8858 | 1135.809 | 2.6282 | 1135.787 | 1.9999 | 911.7754
2.8851 | 1137.059 | 2.6235 | 1137.036 | 1.9999 | 911.802
2.8846 | 1138.308 | 2.6189 | 1138.285 | 1.9999 | 911.8283
2.884 | 1139.5576 | 2.6142 | 1139.535 | 1.9999 | 911.8544
2.8835 | 1140.807 | 2.6092 | 1140.784 | 2 | 911.8802
2.8828 | 1142.056 | 2.604 | 1142.033 | 1.9999 | 911.9059
2.8822 | 1143.306 | 2.599 | 1143.283 | 2 | 911.9314
2.8816 | 1144.555 | 2.5935 | 1144.532 | 1.9999 | 911.9566
2.8811 | 1145.805 | 2.5879 | 1145.782 | 1.9999 | 911.9818
2.8804 | 1147.054 | 2.5821 | 1147.031 | 1.9999 | 912.0067
2.8798 | 1148.304 | 2.5761 | 1148.28 | 1.9999 | 912.0313
2.8791 | 1149.553 | 2.5698 | 1149.53 | 2 | 912.0557
2.8785 | 1150.803 | 2.5634 | 1150.779 | 2 | 912.08
2.878 | 1152.052 | 2.5566 | 1152.029 | 2 | 912.1041
2.8774 | 1153.302 | 2.5496 | 1153.278 | 2 | 912.128
2.8767 | 1154.551 | 2.5425 | 1154.527 | 1.9999 | 912.1516
2.8761 | 1155.801 | 2.535 | 1155.7768 | 1.9999 | 912.1751
2.8754 | 1157.05 | 2.527 | 1157.026 | 1.9999 | 912.1985
2.8748 | 1158.3 | 2.5187 | 1158.275 | 2 | 912.2216
2.8741 | 1159.549 | 2.5098 | 1159.525 | 2 | 912.2446
2.8735 | 1160.799 | 2.5006 | 1160.774 | 1.9999 | 912.2674
2.8728 | 1162.048 | 2.4909 | 1162.024 | 1.9999 | 912.29
2.8722 | 1163.298 | 2.4806 | 1163.273 | 2 | 912.3124
2.8716 | 1164.547 | 2.4696 | 1164.5224 | 2 | 912.3347
2.8709 | 1165.797 | 2.4585 | 1165.772 | 2 | 912.3567
2.8703 | 1167.046 | 2.4459 | 1167.021 | 1.9999 | 912.3787
2.8696 | 1168.296 | 2.4325 | 1168.271 | 1.9999 | 912.4004
2.8688 | 1169.545 | 2.418 | 1169.52 | 1.9999 | 912.422
2.8683 | 1170.795 | 2.4022 | 1170.769 | 2 | 912.4434
2.8675 | 1172.044 | 2.3849 | 1172.019 | 2 | 912.4646
2.8669 | 1173.294 | 2.3655 | 1173.268 | 2 | 912.4858
2.8662 | 1174.543 | 2.3441 | 1174.517 | 2 | 912.5068
2.8656 | 1175.792 | 2.3195 | 1175.767 | 2 | 912.513
2.8648 | 1177.042 | 2.2926 | 1177.016
2.8641 | 1178.291 | 2.2598 | 1178.265
2.8635 | 1179.541 | 2.2209 | 1179.515
2.8627 | 1180.79 | 2.1742 | 1180.764
2.862 | 1182.04 | 2.1174 | 1182.013
2.8612 | 1183.289 | 2.0478 | 1183.263
2.8606 | 1184.539 | 2.0041 | 1184.46
2.8598 | 1185.788 | 2.0002 | 1185.474
2.8591 | 1187.0376 | 1.9999 | 1186.34
2.8585 | 1188.287 | 1.9999 | 1187.098
2.8577 | 1189.537 | 1.9999 | 1187.769
2.8569 | 1190.786 | 1.9999 | 1188.372
2.8562 | 1192.036 | 1.9999 | 1188.917
2.8554 | 1193.285 | 1.9999 | 1189.413
2.8546 | 1194.534 | 2 | 1189.866
2.8538 | 1195.784 | 1.9999 | 1190.281
2.8532 | 1197.034 | 1.9999 | 1190.664
2.8524 | 1198.283 | 1.9999 | 1191.02
2.8515 | 1199.532 | 2 | 1191.35
2.8507 | 1200.782 | 2 | 1191.658
2.8499 | 1202.031 | 2 | 1191.947
2.8491 | 1203.2808 | 2 | 1192.223
2.8485 | 1204.53 | 2 | 1192.482
2.8477 | 1205.78 | 2 | 1192.725
2.8467 | 1207.029 | 1.9999 | 1192.957
2.8461 | 1208.279 | 1.9999 | 1193.178
2.8451 | 1209.528 | 1.9999 | 1193.388
2.8443 | 1210.7776 | 2 | 1193.591
2.8435 | 1212.027 | 1.9999 | 1193.784
2.8427 | 1213.277 | 1.9999 | 1193.971
2.8417 | 1214.526 | 1.9999 | 1194.1504
2.8409 | 1215.776 | 1.9999 | 1194.324
2.8401 | 1217.025 | 2 | 1194.492
2.8393 | 1218.274 | 1.9999 | 1194.654
2.8383 | 1219.524 | 2 | 1194.811
2.8373 | 1220.773 | 2 | 1194.964
2.8365 | 1222.023 | 2 | 1195.113
2.8357 | 1223.272 | 2 | 1195.258
2.8348 | 1224.522 | 1.9999 | 1195.398
2.8338 | 1225.771 | 2 | 1195.536
2.833 | 1227.021 | 1.9999 | 1195.67
2.832 | 1228.27 | 1.9999 | 1195.801
2.8311 | 1229.52 | 2 | 1195.929
2.8302 | 1230.769 | 1.9999 | 1196.054
2.8293 | 1232.018 | 2 | 1196.177
2.8283 | 1233.268 | 2 | 1196.297
2.8273 | 1234.517 | 1.9999 | 1196.4144
2.8264 | 1235.767 | 1.9999 | 1196.53
2.8254 | 1237.016 | 1.9999 | 1196.643
2.8244 | 1238.266 | 1.9999 | 1196.754
2.8235 | 1239.515 | 2 | 1196.863
2.8225 | 1240.765 | 1.9999 | 1196.97
2.8215 | 1242.014 | 1.9999 | 1197.075
2.8204 | 1243.263 | 1.9999 | 1197.179
2.8194 | 1244.513 | 1.9999 | 1197.28
2.8183 | 1245.762 | 2 | 1197.38
2.8173 | 1247.012 | 1.9999 | 1197.479
2.8164 | 1248.261 | 2 | 1197.575
2.8152 | 1249.511 | 2 | 1197.671
2.8143 | 1250.76 | 2 | 1197.764
2.8131 | 1252.01 | 2 | 1197.857
2.812 | 1253.2592 | 2 | 1197.948
2.811 | 1254.509 | 1.9999 | 1198.038
2.8099 | 1255.758 | 1.9999 | 1198.126
2.8088 | 1257.008 | 1.9999 | 1198.213
2.8077 | 1258.257 | 1.9999 | 1198.299
2.8065 | 1259.5064 | 2 | 1198.383
2.8054 | 1260.756 | 1.9999 | 1198.467
2.8043 | 1262.005 | 2 | 1198.549
2.8031 | 1263.255 | 2 | 1198.631
2.8018 | 1264.504 | 1.9999 | 1198.711
2.8007 | 1265.754 | 1.9999 | 1198.79
2.7996 | 1267.003 | 2 | 1198.868
2.7983 | 1268.253 | 2 | 1198.945
2.797 | 1269.502 | 2 | 1199.021
2.7959 | 1270.752 | 2 | 1199.097
2.7946 | 1272.001 | 2 | 1199.171
2.7933 | 1273.251 | 2 | 1199.244
2.7922 | 1274.5 | 1.9999 | 1199.316
2.7909 | 1275.749 | 1.9999 | 1199.388
2.7894 | 1276.999 | 2 | 1199.458
2.7881 | 1278.248 | 2 | 1199.528
2.787 | 1279.498 | 2 | 1199.597
2.7855 | 1280.747 | 2 | 1199.665
2.7843 | 1281.997 | 1.9999 | 1199.733
2.7828 | 1283.246 | 1.9999 | 1199.799
2.7815 | 1284.496 | 1.9999 | 1199.865
2.7801 | 1285.745 | 1.9999 | 1199.93
2.7786 | 1286.995 | 1.9999 | 1199.994
2.7772 | 1288.244 | 2 | 1200.058
2.7757 | 1289.494 | 2 | 1200.121
2.7743 | 1290.743 | 1.9999 | 1200.183
2.7728 | 1291.992 | 2 | 1200.244
2.7713 | 1293.242 | 1.9999 | 1200.305
2.7697 | 1294.491 | 1.9999 | 1200.365
2.7683 | 1295.741 | 2 | 1200.424
2.7667 | 1296.99 | 2 | 1200.4832
2.7652 | 1298.239 | 2 | 1200.541
2.7636 | 1299.489 | 2 | 1200.599
2.762 | 1300.738 | 2 | 1200.656
2.7602 | 1301.988 | 1.9999 | 1200.712
2.7586 | 1303.237 | 1.9999 | 1200.768
2.757 | 1304.487 | 2 | 1200.823
2.7552 | 1305.736 | 1.9999 | 1200.877
2.7536 | 1306.986 | 1.9999 | 1200.931
2.7518 | 1308.235 | 1.9999 | 1200.985
2.7499 | 1309.484 | 1.9999 | 1201.038
2.7483 | 1310.734 | 1.9999 | 1201.09
2.7463 | 1311.983 | 2 | 1201.142
2.7446 | 1313.2328 | 2 | 1201.193
2.7426 | 1314.482 | 2 | 1201.244
2.7407 | 1315.732 | 2 | 1201.294
2.7389 | 1316.981 | 2 | 1201.344
2.737 | 1318.231 | 2 | 1201.393
2.7349 | 1319.48 | 1.9999 | 1201.442
2.7328 | 1320.729 | 2 | 1201.49
2.7308 | 1321.979 | 1.9999 | 1201.5376
2.7289 | 1323.228 | 2 | 1201.585
2.7267 | 1324.478 | 2 | 1201.632
2.7246 | 1325.7272 | 1.9999 | 1201.678
2.7223 | 1326.977 | 2 | 1201.724
2.72 | 1328.226 | 1.9999 | 1201.77
2.7179 | 1329.476 | 1.9999 | 1201.815
2.7157 | 1330.725 | 2 | 1201.86
2.7133 | 1331.975 | 1.9999 | 1201.904
2.7108 | 1333.224 | 2 | 1201.948
2.7084 | 1334.473 | 2 | 1201.991
2.7062 | 1335.723 | 2 | 1202.034
2.7036 | 1336.972 | 1.9999 | 1202.077
2.7012 | 1338.222 | 2 | 1202.119
2.6986 | 1339.471 | 1.9999 | 1202.1608
2.6958 | 1340.72 | 2 | 1202.202
2.6932 | 1341.97 | 1.9999 | 1202.2432
2.6905 | 1343.219 | 1.9999 | 1202.284
2.6876 | 1344.469 | 2 | 1202.324
2.6849 | 1345.718 | 2 | 1202.364
2.682 | 1346.967 | 2 | 1202.404
2.679 | 1348.2168 | 2 | 1202.443
2.676 | 1349.466 | 1.9999 | 1202.482
2.6729 | 1350.716 | 2 | 1202.52
2.6699 | 1351.965 | 1.9999 | 1202.558
2.6666 | 1353.215 | 1.9999 | 1202.596
2.6634 | 1354.464 | 1.9999 | 1202.634
2.66 | 1355.714 | 1.9999 | 1202.671
2.6568 | 1356.963 | 1.9999 | 1202.708
2.6532 | 1358.212 | 1.9999 | 1202.744
2.6497 | 1359.462 | 2 | 1202.781
2.646 | 1360.711 | 1.9999 | 1202.816
2.6423 | 1361.961 | 1.9999 | 1202.852
2.6385 | 1363.21 | 2 | 1202.8872
2.6347 | 1364.459 | 1.9999 | 1202.922
2.6306 | 1365.709 | 2 | 1202.9568
2.6266 | 1366.958 | 2 | 1202.991
2.6226 | 1368.208 | 1.9999 | 1203.025
2.6182 | 1369.457 | 2 | 1203.059
2.6137 | 1370.7064 | 2 | 1203.093
2.6095 | 1371.956 | 2 | 1203.126
2.6047 | 1373.205 | 1.9999 | 1203.158
2.6 | 1374.455 | 2 | 1203.191
2.5951 | 1375.704 | 2 | 1203.223
2.5901 | 1376.953 | 1.9999 | 1203.255
2.5851 | 1378.203 | 2 | 1203.287
2.5798 | 1379.452 | 2 | 1203.319
2.5743 | 1380.702 | 2 | 1203.35
2.5687 | 1381.951 | 2 | 1203.381
2.5627 | 1383.2 | 2 | 1203.412
2.5571 | 1384.45 | 2 | 1203.442
2.5508 | 1385.6992 | 2 | 1203.473
2.5446 | 1386.949 | 2 | 1203.503
2.5377 | 1388.198 | 2 | 1203.5328
2.5308 | 1389.447 | 2 | 1203.562
2.524 | 1390.6968 | 2 | 1203.591
2.5166 | 1391.946 | 2 | 1203.621
2.5088 | 1393.196 | 2 | 1203.649
2.5009 | 1394.445 | 1.9999 | 1203.678
2.4925 | 1395.694 | 2 | 1203.7064
2.4841 | 1396.944 | 2 | 1203.735
2.4751 | 1398.193 | 2 | 1203.762
2.4657 | 1399.442 | 1.9999 | 1203.79
2.4557 | 1400.692 | 1.9999 | 1203.818
2.4454 | 1401.941 | 1.9999 | 1203.845
2.4344 | 1403.191 | 1.9999 | 1203.872
2.4235 | 1404.44 | 1.9999 | 1203.898
2.4114 | 1405.689 | 2 | 1203.925
2.3984 | 1406.939 | 2 | 1203.951
2.3847 | 1408.188 | 1.9999 | 1203.978
2.3702 | 1409.437 | 2 | 1204.004
2.3544 | 1410.686 | 2 | 1204.029
2.3383 | 1411.936 | 2 | 1204.055
2.3199 | 1413.185 | 2 | 1204.08
2.2995 | 1414.435 | 2 | 1204.105
2.2771 | 1415.684 | 2 | 1204.1304
2.2521 | 1416.933 | 2 | 1204.155
2.2235 | 1418.183 | 2 | 1204.18
2.1906 | 1419.432 | 1.9999 | 1204.204
2.1541 | 1420.681 | 2 | 1204.228
2.1094 | 1421.931 | 2 | 1204.252
2.0552 | 1423.18 | 1.9999 | 1204.276
2.0068 | 1424.411 | 2 | 1204.3
2.0004 | 1425.478 | 1.9999 | 1204.323
1.9999 | 1426.38 | 1.9999 | 1204.3464
2 | 1427.159 | 1.9999 | 1204.369
2 | 1427.8408 | 1.9999 | 1204.392
2 | 1428.445 | 1.9999 | 1204.415
2 | 1428.9832 | 1.9999 | 1204.4376
2 | 1429.466 | 1.9999 | 1204.46
2 | 1429.9008 | 1.9999 | 1204.482
1.9999 | 1430.294 | 1.9999 | 1204.504
2 | 1430.65 | 1.9999 | 1204.526
2 | 1430.973 | 1.9999 | 1204.548
2 | 1431.267 | 2 | 1204.569
1.9997 | 1431.537 | 1.9999 | 1204.591
1.9999 | 1431.782 | 1.9999 | 1204.612
2 | 1432.007 | 1.9999 | 1204.633
2 | 1432.214 | 2 | 1204.654
2 | 1432.405
2 | 1432.581
2 | 1432.745
2 | 1432.8968
2 | 1433.039
2 | 1433.172
2 | 1433.298
2 | 1433.416
2 | 1433.528
2 | 1433.635
2 | 1433.736
2 | 1433.833
2 | 1433.926
2 | 1434.015
2 | 1434.101
2 | 1434.183
2 | 1434.263
2 | 1434.3408
2 | 1434.416
2 | 1434.489
2 | 1434.559
2 | 1434.628
2 | 1434.696
2 | 1434.761
2 | 1434.825
2 | 1434.888
2 | 1434.949
2 | 1435.009
2 | 1435.067
2 | 1435.125
2 | 1435.182
2 | 1435.237
2 | 1435.291
2 | 1435.345
2 | 1435.397
2 | 1435.449
2 | 1435.5
2 | 1435.55
2 | 1435.599
2 | 1435.648
2 | 1435.696
2 | 1435.7432
2 | 1435.79
2 | 1435.836
2 | 1435.881
2 | 1435.926
2 | 1435.97
2 | 1436.014
2 | 1436.057
2 | 1436.0992
2 | 1436.141
2 | 1436.183
2 | 1436.224
2 | 1436.264
2 | 1436.305
2 | 1436.345
2 | 1436.384
2 | 1436.423
2 | 1436.461
2 | 1436.5
2 | 1436.537
2 | 1436.575
2 | 1436.612
2 | 1436.648
2 | 1436.685
2 | 1436.7208
2 | 1436.757
2 | 1436.792
2 | 1436.827
2 | 1436.862
2 | 1436.896
2 | 1436.93
2 | 1436.964
2 | 1436.998
2 | 1437.031
2 | 1437.064
2 | 1437.0968
2 | 1437.129
2 | 1437.162
2 | 1437.194
2 | 1437.225
2 | 1437.257
2 | 1437.288
2 | 1437.319
2 | 1437.35
2 | 1437.38
2 | 1437.411
2 | 1437.441
2 | 1437.471
2 | 1437.5
2 | 1437.53
2 | 1437.5592
2 | 1437.588
2 | 1437.617
2 | 1437.646
2 | 1437.674
2 | 1437.702
2 | 1437.731
2 | 1437.758
2 | 1437.7864
2 | 1437.814
2 | 1437.841
2 | 1437.868
2 | 1437.895
2 | 1437.9224
2 | 1437.949
2 | 1437.976
2 | 1438.002
1.9999 | 1438.028
2 | 1438.054
2 | 1438.08
2 | 1438.106
2 | 1438.131
2 | 1438.1568
2 | 1438.182
2 | 1438.207
2 | 1438.232
2 | 1438.2568
2 | 1438.282
2 | 1438.306
2 | 1438.3304
2 | 1438.355
2 | 1438.379
2 | 1438.403
2 | 1438.427
2 | 1438.45
2 | 1438.474
2 | 1438.497
1.9999 | 1438.521
2 | 1438.544
1.9999 | 1438.567
2 | 1438.59
2 | 1438.613
2 | 1438.635
2 | 1438.658
2 | 1438.68
2 | 1438.703
2 | 1438.725
2 | 1438.747
2 | 1438.769
2 | 1438.791
2 | 1438.813
2 | 1438.834
2 | 1438.856
2 | 1438.877
2 | 1438.898
2 | 1438.92
2 | 1438.9408
2 | 1438.962
2 | 1438.983
2 | 1438.991