## Sheet1
2voltage | 2capacity | 131.0voltage | 131.0capacity | 262.0voltage | 262.0capacity | 393.0voltage | 393.0capacity | 524.0voltage | 524.0capacity | 655.0voltage | 655.0capacity
3.6533 | 0 | 3.6691 | 0 | 3.6206 | 0 | 2.0001 | 0 | 2.0001 | 0 | 2.0001 | 0
3.4635 | 1.249547 | 3.468 | 1.249536 | 3.4324 | 1.249592 | 2.0001 | 0.0006444444 | 2.0001 | 0.0006333333 | 2.0001 | 0.0005777778
3.3124 | 2.499097 | 3.3231 | 2.499108 | 3.2989 | 2.499164
3.2359 | 3.748628 | 3.2526 | 3.748622 | 3.2324 | 3.748683
3.1966 | 4.998153 | 3.2138 | 4.998169 | 3.1956 | 4.998208
3.1719 | 6.247678 | 3.19 | 6.247703 | 3.1725 | 6.247722
3.1548 | 7.497186 | 3.1724 | 7.497214 | 3.1559 | 7.497183
3.1423 | 8.746683 | 3.1598 | 8.746728 | 3.144 | 8.746692
3.1331 | 9.996194 | 3.1507 | 9.996289 | 3.1354 | 9.996183
3.1257 | 11.2457 | 3.144 | 11.24581 | 3.1291 | 11.2457
3.1204 | 12.4952 | 3.139 | 12.49529 | 3.1243 | 12.49519
3.1159 | 13.74467 | 3.1352 | 13.744775 | 3.1207 | 13.74469
3.1122 | 14.99418 | 3.1323 | 14.99426 | 3.1175 | 14.99421
3.1089 | 16.24367 | 3.1298 | 16.24376 | 3.1147 | 16.24372
3.1062 | 17.49317 | 3.1277 | 17.49328 | 3.1125 | 17.49322
3.1038 | 18.74267 | 3.1257 | 18.742775 | 3.1102 | 18.74272
3.1017 | 19.99216 | 3.1241 | 19.9922 | 3.1083 | 19.99221
3.0996 | 21.24167 | 3.1225 | 21.24166 | 3.1067 | 21.2417
3.0978 | 22.49118 | 3.1212 | 22.49111 | 3.1049 | 22.49117
3.0962 | 23.74064 | 3.1197 | 23.74057 | 3.1033 | 23.74068
3.0944 | 24.99014 | 3.1186 | 24.99003 | 3.1017 | 24.99018
3.093 | 26.23964 | 3.1173 | 26.23951 | 3.1002 | 26.23965
3.0915 | 27.48911 | 3.1162 | 27.488975 | 3.0988 | 27.48914
3.0902 | 28.73858 | 3.1151 | 28.73847 | 3.0975 | 28.73862
3.0889 | 29.98808 | 3.1141 | 29.98796 | 3.0962 | 29.98813
3.0876 | 31.23754 | 3.113 | 31.23743 | 3.0949 | 31.23761
3.0863 | 32.48703 | 3.112 | 32.48685 | 3.0936 | 32.48708
3.0852 | 33.73652 | 3.111 | 33.736275 | 3.0925 | 33.73659
3.0842 | 34.986 | 3.1101 | 34.98569 | 3.0912 | 34.98608
3.0831 | 36.23548 | 3.1093 | 36.23518 | 3.0902 | 36.23556
3.082 | 37.48494 | 3.1083 | 37.48468 | 3.0891 | 37.48506
3.081 | 38.73443 | 3.1075 | 38.73414 | 3.088 | 38.73455
3.0802 | 39.98391 | 3.1067 | 39.9836 | 3.087 | 39.98407
3.0792 | 41.23339 | 3.1059 | 41.23304 | 3.0859 | 41.23359
3.0784 | 42.48288 | 3.1051 | 42.48249 | 3.0849 | 42.48309
3.0775 | 43.73236 | 3.1043 | 43.73195 | 3.0839 | 43.73259
3.0767 | 44.98185 | 3.1035 | 44.98143 | 3.083 | 44.9821
3.0759 | 46.23132 | 3.1026 | 46.23092 | 3.082 | 46.23158
3.0752 | 47.48079 | 3.102 | 47.48038 | 3.081 | 47.48106
3.0744 | 48.73029 | 3.1014 | 48.72985 | 3.08 | 48.73058
3.0738 | 49.97979 | 3.1005 | 49.97933 | 3.0792 | 49.98011
3.0731 | 51.22925 | 3.0999 | 51.22884 | 3.0784 | 51.22956
3.0723 | 52.47872 | 3.0993 | 52.47833 | 3.0775 | 52.479
3.0718 | 53.72819 | 3.0986 | 53.72784 | 3.0767 | 53.72847
3.071 | 54.97767 | 3.098 | 54.97735 | 3.0759 | 54.97798
3.0705 | 56.22714 | 3.0973 | 56.22683 | 3.075 | 56.22746
3.0699 | 57.47662 | 3.0967 | 57.47631 | 3.0742 | 57.47694
3.0694 | 58.7261 | 3.0962 | 58.72573 | 3.0734 | 58.7264
3.0688 | 59.97558 | 3.0955 | 59.97518 | 3.0728 | 59.9759
3.0683 | 61.22507 | 3.0949 | 61.22463 | 3.072 | 61.22537
3.0678 | 62.47456 | 3.0944 | 62.4741 | 3.0712 | 62.47483
3.0673 | 63.72402 | 3.0938 | 63.72358 | 3.0705 | 63.72432
3.0668 | 64.97351 | 3.0933 | 64.97307 | 3.0699 | 64.97378
3.0663 | 66.22297 | 3.0928 | 66.22253 | 3.0691 | 66.22325
3.0658 | 67.47246 | 3.0922 | 67.47196 | 3.0684 | 67.47273
3.0654 | 68.72196 | 3.0917 | 68.72144 | 3.0678 | 68.72219
3.065 | 69.97144 | 3.0912 | 69.97092 | 3.0671 | 69.97166
3.0646 | 71.22092 | 3.0907 | 71.22037 | 3.0665 | 71.22117
3.0642 | 72.47042 | 3.0902 | 72.46986 | 3.0658 | 72.47069
3.0639 | 73.71989 | 3.0897 | 73.71931 | 3.0652 | 73.72017
3.0634 | 74.9694 | 3.0892 | 74.96879 | 3.0646 | 74.96969
3.0631 | 76.21888 | 3.0888 | 76.21828 | 3.0639 | 76.21916
3.0628 | 77.46835 | 3.0883 | 77.46776 | 3.0634 | 77.46863
3.0623 | 78.71784 | 3.088 | 78.71723 | 3.0628 | 78.71812
3.062 | 79.96729 | 3.0875 | 79.96668 | 3.0621 | 79.96759
3.0617 | 81.21677 | 3.087 | 81.21613 | 3.0617 | 81.2171
3.0613 | 82.46624 | 3.0867 | 82.4656 | 3.061 | 82.46659
3.061 | 83.71574 | 3.0862 | 83.71509 | 3.0605 | 83.71608
3.0607 | 84.9652 | 3.0857 | 84.96457 | 3.0599 | 84.96557
3.0604 | 86.21469 | 3.0854 | 86.21404 | 3.0594 | 86.21504
3.0602 | 87.46417 | 3.0851 | 87.46355 | 3.0587 | 87.46451
3.0599 | 88.71364 | 3.0846 | 88.71303 | 3.0583 | 88.71399
3.0596 | 89.96309 | 3.0842 | 89.96252 | 3.0578 | 89.96344
3.0592 | 91.21258 | 3.0839 | 91.21199 | 3.0573 | 91.21292
3.0591 | 92.46204 | 3.0834 | 92.46146 | 3.0568 | 92.46238
3.0587 | 93.7115 | 3.0831 | 93.71093 | 3.0563 | 93.71184
3.0586 | 94.961 | 3.0828 | 94.96047 | 3.0557 | 94.96133
3.0583 | 96.21046 | 3.0825 | 96.20998 | 3.0552 | 96.21083
3.0581 | 97.45992 | 3.0821 | 97.45942 | 3.0547 | 97.46031
3.0578 | 98.70939 | 3.0818 | 98.70891 | 3.0544 | 98.70977
3.0576 | 99.95888 | 3.0813 | 99.95836 | 3.0539 | 99.95921
3.0573 | 101.2084 | 3.0812 | 101.2078 | 3.0534 | 101.2087
3.0571 | 102.4579 | 3.0809 | 102.4573 | 3.0529 | 102.4581
3.057 | 103.7074 | 3.0805 | 103.7068 | 3.0525 | 103.7076
3.0568 | 104.9569 | 3.0802 | 104.9563 | 3.052 | 104.9571
3.0565 | 106.2063 | 3.0797 | 106.2057 | 3.0515 | 106.2066
3.0563 | 107.4558 | 3.0796 | 107.4552 | 3.051 | 107.4561
3.0562 | 108.7053 | 3.0792 | 108.7047 | 3.0507 | 108.7055
3.056 | 109.9548 | 3.0789 | 109.9541 | 3.0502 | 109.955
3.0558 | 111.2042 | 3.0786 | 111.2036 | 3.0497 | 111.2045
3.0555 | 112.4537 | 3.0784 | 112.4531 | 3.0494 | 112.454
3.0554 | 113.7032 | 3.0781 | 113.7026 | 3.0489 | 113.7035
3.0552 | 114.9527 | 3.0778 | 114.9521 | 3.0484 | 114.9529
3.055 | 116.2022 | 3.0775 | 116.2015 | 3.0481 | 116.2024
3.0549 | 117.4516 | 3.0773 | 117.451 | 3.0476 | 117.4519
3.0547 | 118.7011 | 3.077 | 118.7004 | 3.0471 | 118.7013
3.0546 | 119.9506 | 3.0767 | 119.9498 | 3.0468 | 119.9508
3.0544 | 121.2001 | 3.0765 | 121.1993 | 3.0463 | 121.2002
3.0542 | 122.4495 | 3.0762 | 122.4488 | 3.046 | 122.4497
3.0541 | 123.699 | 3.076 | 123.6982 | 3.0455 | 123.6992
3.0539 | 124.9485 | 3.0757 | 124.9476 | 3.0452 | 124.9487
3.0537 | 126.198 | 3.0754 | 126.1971 | 3.0447 | 126.1981
3.0536 | 127.4475 | 3.0752 | 127.4466 | 3.0444 | 127.4476
3.0534 | 128.697 | 3.0749 | 128.6961 | 3.0441 | 128.6971
3.0533 | 129.9465 | 3.0747 | 129.9456 | 3.0436 | 129.9466
3.0531 | 131.196 | 3.0744 | 131.195 | 3.0433 | 131.1961
3.0531 | 132.4455 | 3.0741 | 132.4445 | 3.0428 | 132.4455
3.0529 | 133.695 | 3.0739 | 133.694 | 3.0424 | 133.695
3.0528 | 134.9445 | 3.0736 | 134.9435 | 3.0421 | 134.9445
3.0526 | 136.1939 | 3.0734 | 136.193 | 3.0416 | 136.194
3.0525 | 137.4434 | 3.0733 | 137.4424 | 3.0412 | 137.4434
3.0525 | 138.6929 | 3.0729 | 138.6919 | 3.0408 | 138.6928
3.0523 | 139.9423 | 3.0728 | 139.9414 | 3.0405 | 139.9423
3.0521 | 141.1918 | 3.0725 | 141.1909 | 3.0402 | 141.1918
3.052 | 142.4413 | 3.0723 | 142.4404 | 3.0399 | 142.4412
3.0518 | 143.6907 | 3.0721 | 143.6898 | 3.0394 | 143.6907
3.0518 | 144.9402 | 3.0718 | 144.9393 | 3.0391 | 144.9401
3.0516 | 146.1897 | 3.0717 | 146.1887 | 3.0387 | 146.1896
3.0515 | 147.4391 | 3.0715 | 147.4382 | 3.0382 | 147.4391
3.0513 | 148.6886 | 3.0712 | 148.6877 | 3.0379 | 148.6886
3.0513 | 149.9381 | 3.071 | 149.9372 | 3.0376 | 149.9381
3.0512 | 151.1876 | 3.0708 | 151.1866 | 3.0373 | 151.1875
3.051 | 152.4371 | 3.0707 | 152.436 | 3.0368 | 152.437
3.0508 | 153.6865 | 3.0704 | 153.6855 | 3.0365 | 153.6865
3.0508 | 154.936 | 3.0702 | 154.935 | 3.0362 | 154.9359
3.0507 | 156.1855 | 3.07 | 156.1845 | 3.0358 | 156.1853
3.0507 | 157.435 | 3.0697 | 157.434 | 3.0353 | 157.4348
3.0505 | 158.6844 | 3.0696 | 158.6834 | 3.035 | 158.6843
3.0504 | 159.9338 | 3.0694 | 159.9329 | 3.0347 | 159.9337
3.0502 | 161.1833 | 3.0691 | 161.1823 | 3.0344 | 161.1832
3.0502 | 162.4328 | 3.0691 | 162.4318 | 3.0341 | 162.4326
3.05 | 163.6823 | 3.0688 | 163.6814 | 3.0336 | 163.6821
3.05 | 164.9318 | 3.0686 | 164.9308 | 3.0332 | 164.9316
3.0499 | 166.1813 | 3.0683 | 166.1803 | 3.0329 | 166.181
3.0497 | 167.4307 | 3.0681 | 167.4298 | 3.0326 | 167.4305
3.0497 | 168.6802 | 3.0679 | 168.6792 | 3.0323 | 168.68
3.0497 | 169.9297 | 3.0678 | 169.9287 | 3.0318 | 169.9294
3.0495 | 171.1791 | 3.0675 | 171.1782 | 3.0315 | 171.1789
3.0494 | 172.4286 | 3.0673 | 172.4277 | 3.0311 | 172.4283
3.0494 | 173.6781 | 3.0671 | 173.6771 | 3.0308 | 173.6778
3.0492 | 174.9275 | 3.067 | 174.9265 | 3.0305 | 174.9272
3.0491 | 176.177 | 3.0668 | 176.176 | 3.0302 | 176.1767
3.0491 | 177.4265 | 3.0665 | 177.4255 | 3.0299 | 177.4262
3.0489 | 178.6759 | 3.0663 | 178.6749 | 3.0294 | 178.6757
3.0487 | 179.9254 | 3.0662 | 179.9243 | 3.0291 | 179.9251
3.0487 | 181.1749 | 3.066 | 181.1738 | 3.0287 | 181.1745
3.0486 | 182.4244 | 3.0658 | 182.4232 | 3.0284 | 182.424
3.0486 | 183.6739 | 3.0655 | 183.6727 | 3.0281 | 183.6734
3.0484 | 184.9233 | 3.0654 | 184.9221 | 3.0278 | 184.9229
3.0483 | 186.1728 | 3.0652 | 186.1715 | 3.0273 | 186.1723
3.0483 | 187.4223 | 3.065 | 187.421 | 3.027 | 187.4218
3.0481 | 188.6717 | 3.0649 | 188.6704 | 3.0266 | 188.6713
3.0481 | 189.9212 | 3.0647 | 189.9199 | 3.0263 | 189.9207
3.0479 | 191.1707 | 3.0646 | 191.1694 | 3.026 | 191.1702
3.0479 | 192.4202 | 3.0642 | 192.4188 | 3.0257 | 192.4197
3.0478 | 193.6696 | 3.0641 | 193.6684 | 3.0253 | 193.6691
3.0478 | 194.9192 | 3.0639 | 194.9178 | 3.0249 | 194.9186
3.0476 | 196.1686 | 3.0637 | 196.1673 | 3.0247 | 196.168
3.0474 | 197.4181 | 3.0634 | 197.4168 | 3.0242 | 197.4175
3.0474 | 198.6676 | 3.0634 | 198.6662 | 3.024 | 198.667
3.0474 | 199.9171 | 3.0631 | 199.9157 | 3.0236 | 199.9165
3.0473 | 201.1666 | 3.0629 | 201.1651 | 3.0232 | 201.166
3.0473 | 202.4161 | 3.0629 | 202.4146 | 3.0229 | 202.4154
3.0471 | 203.6656 | 3.0626 | 203.6641 | 3.0226 | 203.6649
3.047 | 204.915 | 3.0625 | 204.9136 | 3.0223 | 204.9143
3.047 | 206.1645 | 3.0623 | 206.1631 | 3.0219 | 206.1638
3.0468 | 207.414 | 3.0621 | 207.4126 | 3.0215 | 207.4133
3.0468 | 208.6634 | 3.062 | 208.662 | 3.0211 | 208.6628
3.0466 | 209.9129 | 3.0617 | 209.9114 | 3.0208 | 209.9122
3.0466 | 211.1624 | 3.0615 | 211.1609 | 3.0205 | 211.1617
3.0465 | 212.4119 | 3.0613 | 212.4104 | 3.0202 | 212.4112
3.0465 | 213.6614 | 3.0612 | 213.6598 | 3.0199 | 213.6606
3.0463 | 214.9108 | 3.061 | 214.9093 | 3.0195 | 214.91
3.0463 | 216.1604 | 3.0607 | 216.1588 | 3.0192 | 216.1595
3.0462 | 217.4099 | 3.0607 | 217.4082 | 3.0187 | 217.409
3.0462 | 218.6593 | 3.0604 | 218.6577 | 3.0184 | 218.6584
3.046 | 219.9088 | 3.0602 | 219.9071 | 3.0182 | 219.9079
3.046 | 221.1583 | 3.06 | 221.1566 | 3.0178 | 221.1574
3.0458 | 222.4078 | 3.06 | 222.406 | 3.0174 | 222.4068
3.0457 | 223.6573 | 3.0597 | 223.6555 | 3.0171 | 223.6563
3.0457 | 224.9067 | 3.0596 | 224.9049 | 3.0168 | 224.9058
3.0457 | 226.1562 | 3.0592 | 226.1544 | 3.0165 | 226.1552
3.0457 | 227.4056 | 3.0591 | 227.4039 | 3.0161 | 227.4047
3.0454 | 228.6551 | 3.0589 | 228.6533 | 3.0158 | 228.6541
3.0454 | 229.9046 | 3.0587 | 229.9028 | 3.0153 | 229.9036
3.0454 | 231.1541 | 3.0586 | 231.1523 | 3.015 | 231.153
3.0452 | 232.4035 | 3.0584 | 232.4017 | 3.0147 | 232.4025
3.0452 | 233.653 | 3.0583 | 233.6512 | 3.0144 | 233.652
3.045 | 234.9025 | 3.0581 | 234.9006 | 3.014 | 234.9014
3.0449 | 236.1519 | 3.0579 | 236.1501 | 3.0137 | 236.1509
3.0449 | 237.4014 | 3.0576 | 237.3995 | 3.0134 | 237.4004
3.0449 | 238.6508 | 3.0576 | 238.649 | 3.0131 | 238.6498
3.0447 | 239.9003 | 3.0573 | 239.8984 | 3.0128 | 239.8992
3.0445 | 241.1498 | 3.0571 | 241.148 | 3.0124 | 241.1487
3.0445 | 242.3992 | 3.057 | 242.3974 | 3.0121 | 242.3981
3.0445 | 243.6487 | 3.0568 | 243.6469 | 3.0116 | 243.6476
3.0444 | 244.8982 | 3.0566 | 244.8963 | 3.0115 | 244.8971
3.0444 | 246.1476 | 3.0565 | 246.1458 | 3.011 | 246.1466
3.0442 | 247.3971 | 3.0562 | 247.3953 | 3.0108 | 247.3961
3.0441 | 248.6466 | 3.0562 | 248.6448 | 3.0103 | 248.6455
3.0441 | 249.8961 | 3.0558 | 249.8942 | 3.01 | 249.895
3.0439 | 251.1456 | 3.0557 | 251.1438 | 3.0097 | 251.1444
3.0439 | 252.395 | 3.0555 | 252.3932 | 3.0094 | 252.3939
3.0437 | 253.6445 | 3.0554 | 253.6427 | 3.009 | 253.6434
3.0437 | 254.894 | 3.0552 | 254.8922 | 3.0087 | 254.8928
3.0437 | 256.1434 | 3.055 | 256.1417 | 3.0084 | 256.1423
3.0436 | 257.3929 | 3.0547 | 257.3912 | 3.0081 | 257.3918
3.0436 | 258.6424 | 3.0546 | 258.6406 | 3.0077 | 258.6412
3.0434 | 259.8919 | 3.0544 | 259.8901 | 3.0074 | 259.8906
3.0434 | 261.1414 | 3.0542 | 261.1396 | 3.0071 | 261.1401
3.0433 | 262.3908 | 3.0541 | 262.389 | 3.0068 | 262.3896
3.0433 | 263.6403 | 3.0539 | 263.6384 | 3.0065 | 263.639
3.0431 | 264.8898 | 3.0536 | 264.888 | 3.0061 | 264.8885
3.0431 | 266.1393 | 3.0534 | 266.1374 | 3.0058 | 266.138
3.0429 | 267.3887 | 3.0533 | 267.3868 | 3.0055 | 267.3874
3.0429 | 268.6382 | 3.0531 | 268.6363 | 3.0052 | 268.6369
3.0428 | 269.8877 | 3.0529 | 269.8858 | 3.0048 | 269.8863
3.0428 | 271.1372 | 3.0528 | 271.1352 | 3.0045 | 271.1358
3.0426 | 272.3866 | 3.0526 | 272.3847 | 3.0042 | 272.3852
3.0424 | 273.6361 | 3.0523 | 273.6341 | 3.0039 | 273.6347
3.0424 | 274.8856 | 3.0521 | 274.8836 | 3.0036 | 274.8841
3.0423 | 276.135 | 3.052 | 276.133 | 3.0032 | 276.1336
3.0423 | 277.3845 | 3.0518 | 277.3825 | 3.0029 | 277.383
3.0423 | 278.6339 | 3.0515 | 278.632 | 3.0026 | 278.6325
3.0421 | 279.8834 | 3.0513 | 279.8815 | 3.0023 | 279.882
3.042 | 281.1329 | 3.0512 | 281.131 | 3.0019 | 281.1315
3.042 | 282.3824 | 3.051 | 282.3804 | 3.0016 | 282.3809
3.0418 | 283.6319 | 3.0508 | 283.6299 | 3.0013 | 283.6304
3.0418 | 284.8813 | 3.0505 | 284.8793 | 3.0008 | 284.8799
3.0416 | 286.1308 | 3.0504 | 286.1288 | 3.0006 | 286.1294
3.0416 | 287.3803 | 3.0502 | 287.3782 | 3.0003 | 287.3789
3.0415 | 288.6298 | 3.05 | 288.6277 | 3 | 288.6283
3.0415 | 289.8792 | 3.0499 | 289.8772 | 2.9995 | 289.8778
3.0413 | 291.1287 | 3.0497 | 291.1266 | 2.9992 | 291.1273
3.0412 | 292.3782 | 3.0494 | 292.3762 | 2.999 | 292.3767
3.0412 | 293.6277 | 3.0492 | 293.6256 | 2.9985 | 293.6262
3.0412 | 294.8772 | 3.0491 | 294.8751 | 2.9984 | 294.8756
3.041 | 296.1267 | 3.0489 | 296.1246 | 2.9981 | 296.125
3.041 | 297.3762 | 3.0486 | 297.3741 | 2.9976 | 297.3746
3.0408 | 298.6256 | 3.0484 | 298.6236 | 2.9974 | 298.624
3.0407 | 299.8751 | 3.0483 | 299.8731 | 2.9971 | 299.8734
3.0407 | 301.1246 | 3.0481 | 301.1225 | 2.9968 | 301.1229
3.0405 | 302.3741 | 3.0478 | 302.372 | 2.9963 | 302.3723
3.0405 | 303.6235 | 3.0478 | 303.6215 | 2.996 | 303.6218
3.0403 | 304.8731 | 3.0474 | 304.871 | 2.9958 | 304.8713
3.0403 | 306.1226 | 3.0473 | 306.1205 | 2.9955 | 306.1207
3.0402 | 307.372 | 3.0471 | 307.3699 | 2.9952 | 307.3702
3.0402 | 308.6215 | 3.0468 | 308.6194 | 2.9948 | 308.6197
3.0402 | 309.8709 | 3.0466 | 309.8688 | 2.9945 | 309.8691
3.04 | 311.1204 | 3.0465 | 311.1183 | 2.9942 | 311.1185
3.0399 | 312.3699 | 3.0463 | 312.3677 | 2.9939 | 312.368
3.0399 | 313.6194 | 3.046 | 313.6172 | 2.9935 | 313.6175
3.0397 | 314.8689 | 3.0458 | 314.8667 | 2.9932 | 314.8669
3.0397 | 316.1183 | 3.0457 | 316.1162 | 2.9929 | 316.1164
3.0395 | 317.3678 | 3.0454 | 317.3657 | 2.9926 | 317.3659
3.0394 | 318.6173 | 3.0452 | 318.6151 | 2.9923 | 318.6153
3.0394 | 319.8667 | 3.045 | 319.8646 | 2.9919 | 319.8647
3.0392 | 321.1162 | 3.0449 | 321.1141 | 2.9916 | 321.1142
3.0392 | 322.3657 | 3.0447 | 322.3635 | 2.9913 | 322.3636
3.0391 | 323.6151 | 3.0444 | 323.613 | 2.991 | 323.6131
3.0389 | 324.8646 | 3.0442 | 324.8624 | 2.9906 | 324.8625
3.0389 | 326.1141 | 3.0439 | 326.1119 | 2.9903 | 326.112
3.0387 | 327.3635 | 3.0437 | 327.3614 | 2.99 | 327.3615
3.0387 | 328.6131 | 3.0436 | 328.6108 | 2.9897 | 328.6109
3.0386 | 329.8625 | 3.0434 | 329.8603 | 2.9892 | 329.8604
3.0386 | 331.112 | 3.0431 | 331.1097 | 2.989 | 331.1099
3.0384 | 332.3615 | 3.0429 | 332.3592 | 2.9887 | 332.3593
3.0382 | 333.6109 | 3.0428 | 333.6086 | 2.9882 | 333.6087
3.0382 | 334.8604 | 3.0424 | 334.858 | 2.9881 | 334.8582
3.0381 | 336.1099 | 3.0423 | 336.1075 | 2.9876 | 336.1076
3.0381 | 337.3593 | 3.0421 | 337.3569 | 2.9873 | 337.3571
3.0381 | 338.6088 | 3.042 | 338.6064 | 2.9871 | 338.6065
3.0379 | 339.8583 | 3.0416 | 339.8559 | 2.9866 | 339.856
3.0378 | 341.1078 | 3.0415 | 341.1054 | 2.9864 | 341.1054
3.0378 | 342.3573 | 3.0412 | 342.3549 | 2.9861 | 342.3549
3.0376 | 343.6067 | 3.041 | 343.6044 | 2.9856 | 343.6044
3.0374 | 344.8562 | 3.0408 | 344.8538 | 2.9853 | 344.8538
3.0374 | 346.1057 | 3.0407 | 346.1033 | 2.985 | 346.1033
3.0374 | 347.3551 | 3.0403 | 347.3528 | 2.9847 | 347.3527
3.0373 | 348.6046 | 3.0402 | 348.6022 | 2.9843 | 348.6022
3.0371 | 349.8541 | 3.04 | 349.8517 | 2.984 | 349.8517
3.0371 | 351.1035 | 3.0397 | 351.1011 | 2.9837 | 351.1011
3.037 | 352.353 | 3.0395 | 352.3506 | 2.9832 | 352.3506
3.037 | 353.6025 | 3.0392 | 353.6 | 2.9829 | 353.6001
3.0368 | 354.8519 | 3.0391 | 354.8495 | 2.9827 | 354.8495
3.0368 | 356.1014 | 3.0389 | 356.099 | 2.9822 | 356.0989
3.0366 | 357.3509 | 3.0387 | 357.3484 | 2.9819 | 357.3484
3.0365 | 358.6003 | 3.0384 | 358.5978 | 2.9816 | 358.5978
3.0365 | 359.8498 | 3.0382 | 359.8474 | 2.9813 | 359.8472
3.0363 | 361.0992 | 3.0379 | 361.0968 | 2.981 | 361.0967
3.0362 | 362.3487 | 3.0378 | 362.3462 | 2.9806 | 362.3461
3.0362 | 363.5982 | 3.0376 | 363.5957 | 2.9803 | 363.5956
3.036 | 364.8476 | 3.0373 | 364.8451 | 2.9798 | 364.845
3.0358 | 366.0972 | 3.0371 | 366.0946 | 2.9795 | 366.0944
3.0358 | 367.3466 | 3.037 | 367.3441 | 2.9792 | 367.3439
3.0357 | 368.5961 | 3.0366 | 368.5936 | 2.9789 | 368.5933
3.0355 | 369.8456 | 3.0365 | 369.843 | 2.9785 | 369.8428
3.0355 | 371.0951 | 3.0362 | 371.0924 | 2.9781 | 371.0922
3.0355 | 372.3445 | 3.036 | 372.3419 | 2.9777 | 372.3416
3.0353 | 373.594 | 3.0358 | 373.5914 | 2.9774 | 373.5912
3.0352 | 374.8434 | 3.0355 | 374.8409 | 2.9771 | 374.8405
3.0352 | 376.0929 | 3.0353 | 376.0903 | 2.9768 | 376.09
3.035 | 377.3424 | 3.035 | 377.3397 | 2.9763 | 377.3395
3.0349 | 378.5918 | 3.0349 | 378.5892 | 2.976 | 378.5889
3.0349 | 379.8413 | 3.0347 | 379.8387 | 2.9756 | 379.8383
3.0347 | 381.0908 | 3.0344 | 381.0881 | 2.9753 | 381.0878
3.0345 | 382.3402 | 3.0342 | 382.3376 | 2.975 | 382.3372
3.0345 | 383.5897 | 3.0339 | 383.5872 | 2.9745 | 383.5867
3.0344 | 384.8392 | 3.0337 | 384.8366 | 2.9742 | 384.8361
3.0344 | 386.0887 | 3.0334 | 386.0861 | 2.9739 | 386.0856
3.0342 | 387.3382 | 3.0332 | 387.3355 | 2.9734 | 387.3351
3.0341 | 388.5876 | 3.0329 | 388.585 | 2.973 | 388.5845
3.0341 | 389.8371 | 3.0328 | 389.8344 | 2.9727 | 389.834
3.0339 | 391.0866 | 3.0324 | 391.0839 | 2.9724 | 391.0834
3.0337 | 392.3361 | 3.0323 | 392.3334 | 2.9719 | 392.3329
3.0336 | 393.5855 | 3.0321 | 393.5828 | 2.9716 | 393.5824
3.0336 | 394.835 | 3.0318 | 394.8323 | 2.9713 | 394.8318
3.0334 | 396.0844 | 3.0316 | 396.0817 | 2.971 | 396.0813
3.0334 | 397.3339 | 3.0313 | 397.3312 | 2.9705 | 397.3308
3.0332 | 398.5833 | 3.0311 | 398.5806 | 2.9701 | 398.5802
3.0331 | 399.8328 | 3.0308 | 399.8301 | 2.9697 | 399.8296
3.0331 | 401.0823 | 3.0307 | 401.0795 | 2.9693 | 401.0791
3.0329 | 402.3318 | 3.0305 | 402.329 | 2.969 | 402.3285
3.0329 | 403.5812 | 3.0302 | 403.5785 | 2.9685 | 403.578
3.0328 | 404.8307 | 3.03 | 404.828 | 2.9682 | 404.8274
3.0326 | 406.0802 | 3.0297 | 406.0774 | 2.9679 | 406.0769
3.0324 | 407.3297 | 3.0295 | 407.3268 | 2.9674 | 407.3264
3.0324 | 408.5791 | 3.0292 | 408.5763 | 2.9671 | 408.5758
3.0323 | 409.8286 | 3.0291 | 409.8257 | 2.9668 | 409.8253
3.0321 | 411.078 | 3.0287 | 411.0752 | 2.9663 | 411.0747
3.0321 | 412.3275 | 3.0286 | 412.3247 | 2.9659 | 412.3242
3.032 | 413.577 | 3.0282 | 413.5741 | 2.9655 | 413.5736
3.0318 | 414.8264 | 3.0281 | 414.8236 | 2.9651 | 414.8231
3.0318 | 416.0759 | 3.0278 | 416.073 | 2.9647 | 416.0725
3.0316 | 417.3254 | 3.0274 | 417.3224 | 2.9643 | 417.322
3.0315 | 418.5748 | 3.0273 | 418.5719 | 2.964 | 418.5714
3.0315 | 419.8243 | 3.0271 | 419.8213 | 2.9635 | 419.8209
3.0313 | 421.0738 | 3.027 | 421.0708 | 2.9632 | 421.0704
3.0311 | 422.3232 | 3.0266 | 422.3203 | 2.9627 | 422.3198
3.0311 | 423.5728 | 3.0263 | 423.5698 | 2.9624 | 423.5692
3.031 | 424.8222 | 3.0261 | 424.8193 | 2.9619 | 424.8186
3.0308 | 426.0716 | 3.0258 | 426.0687 | 2.9616 | 426.0681
3.0308 | 427.3212 | 3.0257 | 427.3182 | 2.9611 | 427.3176
3.0307 | 428.5707 | 3.0253 | 428.5676 | 2.9606 | 428.567
3.0305 | 429.8201 | 3.0252 | 429.8171 | 2.9603 | 429.8164
3.0303 | 431.0696 | 3.0249 | 431.0666 | 2.96 | 431.0659
3.0303 | 432.319 | 3.0247 | 432.316 | 2.9595 | 432.3154
3.0302 | 433.5685 | 3.0244 | 433.5655 | 2.9592 | 433.5648
3.03 | 434.818 | 3.0242 | 434.8149 | 2.9587 | 434.8142
3.0299 | 436.0674 | 3.0239 | 436.0644 | 2.9584 | 436.0637
3.0299 | 437.3169 | 3.0237 | 437.3138 | 2.9579 | 437.3132
3.0297 | 438.5664 | 3.0236 | 438.5632 | 2.9576 | 438.5626
3.0297 | 439.8158 | 3.0232 | 439.8126 | 2.9571 | 439.8121
3.0295 | 441.0653 | 3.0229 | 441.0621 | 2.9566 | 441.0615
3.0294 | 442.3148 | 3.0228 | 442.3116 | 2.9563 | 442.3109
3.0292 | 443.5642 | 3.0226 | 443.5611 | 2.9558 | 443.5603
3.0291 | 444.8138 | 3.0223 | 444.8105 | 2.9555 | 444.8098
3.0291 | 446.0632 | 3.0221 | 446.0599 | 2.955 | 446.0592
3.0289 | 447.3128 | 3.0218 | 447.3093 | 2.9545 | 447.3087
3.0287 | 448.5622 | 3.0216 | 448.5588 | 2.9542 | 448.5581
3.0287 | 449.8116 | 3.0213 | 449.8083 | 2.9537 | 449.8076
3.0286 | 451.0612 | 3.021 | 451.0577 | 2.9532 | 451.057
3.0284 | 452.3106 | 3.0208 | 452.3072 | 2.9529 | 452.3064
3.0282 | 453.5601 | 3.0205 | 453.5566 | 2.9524 | 453.5559
3.0282 | 454.8096 | 3.0203 | 454.806 | 2.9519 | 454.8054
3.0281 | 456.0591 | 3.0202 | 456.0555 | 2.9514 | 456.0548
3.0279 | 457.3085 | 3.0199 | 457.305 | 2.9511 | 457.3043
3.0278 | 458.558 | 3.0195 | 458.5544 | 2.9506 | 458.5537
3.0278 | 459.8075 | 3.0194 | 459.8039 | 2.9501 | 459.8031
3.0276 | 461.0569 | 3.0192 | 461.0534 | 2.9498 | 461.0525
3.0274 | 462.3064 | 3.0189 | 462.3028 | 2.9493 | 462.302
3.0273 | 463.5559 | 3.0186 | 463.5523 | 2.9488 | 463.5515
3.0273 | 464.8054 | 3.0184 | 464.8018 | 2.9485 | 464.8009
3.0271 | 466.0548 | 3.0181 | 466.0512 | 2.948 | 466.0503
3.027 | 467.3043 | 3.0179 | 467.3007 | 2.9476 | 467.2998
3.0268 | 468.5538 | 3.0178 | 468.5501 | 2.9471 | 468.5493
3.0268 | 469.8032 | 3.0174 | 469.7996 | 2.9466 | 469.7988
3.0266 | 471.0527 | 3.0171 | 471.049 | 2.9463 | 471.0482
3.0265 | 472.3022 | 3.0168 | 472.2985 | 2.9458 | 472.2976
3.0263 | 473.5516 | 3.0166 | 473.548 | 2.9453 | 473.5471
3.0261 | 474.8012 | 3.0165 | 474.7974 | 2.9448 | 474.7965
3.0261 | 476.0507 | 3.0161 | 476.0469 | 2.9445 | 476.046
3.026 | 477.3001 | 3.016 | 477.2964 | 2.944 | 477.2954
3.0258 | 478.5496 | 3.0157 | 478.5458 | 2.9435 | 478.5449
3.0257 | 479.7991 | 3.0155 | 479.7953 | 2.943 | 479.7944
3.0255 | 481.0486 | 3.0152 | 481.0447 | 2.9425 | 481.0438
3.0253 | 482.2981 | 3.015 | 482.2941 | 2.9421 | 482.2932
3.0252 | 483.5476 | 3.0147 | 483.5436 | 2.9417 | 483.5427
3.0252 | 484.797 | 3.0145 | 484.7931 | 2.9413 | 484.7921
3.025 | 486.0465 | 3.0142 | 486.0425 | 2.9408 | 486.0416
3.0249 | 487.296 | 3.014 | 487.292 | 2.9403 | 487.291
3.0249 | 488.5455 | 3.0137 | 488.5415 | 2.9398 | 488.5405
3.0247 | 489.795 | 3.0136 | 489.7909 | 2.9393 | 489.79
3.0245 | 491.0444 | 3.0134 | 491.0404 | 2.9388 | 491.0395
3.0244 | 492.2939 | 3.0131 | 492.2898 | 2.9385 | 492.2889
3.0242 | 493.5434 | 3.0129 | 493.5393 | 2.938 | 493.5383
3.024 | 494.7928 | 3.0126 | 494.7888 | 2.9375 | 494.7877
3.024 | 496.0423 | 3.0124 | 496.0382 | 2.9371 | 496.0372
3.0239 | 497.2917 | 3.0123 | 497.2876 | 2.9366 | 497.2866
3.0237 | 498.5412 | 3.0119 | 498.5371 | 2.9361 | 498.536
3.0236 | 499.7907 | 3.0116 | 499.7866 | 2.9356 | 499.7855
3.0234 | 501.0402 | 3.0115 | 501.036 | 2.9351 | 501.0349
3.0234 | 502.2896 | 3.0111 | 502.2854 | 2.9348 | 502.2844
3.0232 | 503.5392 | 3.011 | 503.5348 | 2.9342 | 503.5337
3.0231 | 504.7886 | 3.0108 | 504.7844 | 2.9338 | 504.7832
3.0229 | 506.038 | 3.0105 | 506.0338 | 2.9332 | 506.0328
3.0228 | 507.2876 | 3.0103 | 507.2832 | 2.9327 | 507.2822
3.0226 | 508.5371 | 3.01 | 508.5326 | 2.9324 | 508.5316
3.0224 | 509.7865 | 3.0098 | 509.7821 | 2.9319 | 509.781
3.0224 | 511.036 | 3.0095 | 511.0315 | 2.9314 | 511.0305
3.0223 | 512.2854 | 3.0094 | 512.2809 | 2.9309 | 512.2799
3.0221 | 513.5349 | 3.0092 | 513.5303 | 2.9304 | 513.5294
3.0219 | 514.7844 | 3.0087 | 514.7798 | 2.93 | 514.7788
3.0218 | 516.0338 | 3.0086 | 516.0292 | 2.9295 | 516.0283
3.0216 | 517.2833 | 3.0084 | 517.2786 | 2.929 | 517.2777
3.0215 | 518.5328 | 3.0081 | 518.5281 | 2.9285 | 518.5272
3.0213 | 519.7823 | 3.0079 | 519.7776 | 2.928 | 519.7766
3.0213 | 521.0317 | 3.0076 | 521.027 | 2.9275 | 521.0261
3.0211 | 522.2812 | 3.0074 | 522.2764 | 2.9271 | 522.2755
3.021 | 523.5307 | 3.0071 | 523.5259 | 2.9266 | 523.5249
3.0208 | 524.7801 | 3.0069 | 524.7754 | 2.9261 | 524.7744
3.0207 | 526.0296 | 3.0068 | 526.0249 | 2.9256 | 526.0238
3.0205 | 527.2791 | 3.0065 | 527.2743 | 2.925 | 527.2732
3.0203 | 528.5286 | 3.0063 | 528.5238 | 2.9246 | 528.5226
3.0202 | 529.778 | 3.006 | 529.7733 | 2.924 | 529.772
3.0202 | 531.0275 | 3.0058 | 531.0227 | 2.9235 | 531.0215
3.02 | 532.2769 | 3.0056 | 532.2721 | 2.9232 | 532.2709
3.0199 | 533.5264 | 3.0053 | 533.5216 | 2.9225 | 533.5204
3.0197 | 534.7759 | 3.005 | 534.7711 | 2.9221 | 534.7698
3.0195 | 536.0253 | 3.0048 | 536.0205 | 2.9216 | 536.0192
3.0194 | 537.2748 | 3.0047 | 537.27 | 2.9211 | 537.2687
3.0192 | 538.5244 | 3.0044 | 538.5195 | 2.9206 | 538.5181
3.0192 | 539.7737 | 3.0042 | 539.769 | 2.9201 | 539.7676
3.019 | 541.0232 | 3.004 | 541.0184 | 2.9196 | 541.0169
3.0189 | 542.2727 | 3.0037 | 542.2678 | 2.919 | 542.2664
3.0187 | 543.5221 | 3.0036 | 543.5173 | 2.9185 | 543.5158
3.0186 | 544.7716 | 3.0032 | 544.7667 | 2.918 | 544.7652
3.0184 | 546.021 | 3.0029 | 546.0162 | 2.9175 | 546.0147
3.0182 | 547.2706 | 3.0027 | 547.2656 | 2.917 | 547.2641
3.0181 | 548.52 | 3.0024 | 548.5151 | 2.9166 | 548.5135
3.0179 | 549.7694 | 3.0023 | 549.7644 | 2.9159 | 549.763
3.0178 | 551.019 | 3.0021 | 551.0139 | 2.9154 | 551.0124
3.0178 | 552.2684 | 3.0018 | 552.2634 | 2.915 | 552.2619
3.0176 | 553.5179 | 3.0016 | 553.5129 | 2.9145 | 553.5113
3.0174 | 554.7674 | 3.0013 | 554.7623 | 2.9138 | 554.7607
3.0173 | 556.0168 | 3.001 | 556.0117 | 2.9135 | 556.0102
3.0171 | 557.2664 | 3.0008 | 557.2612 | 2.9129 | 557.2597
3.0169 | 558.5158 | 3.0005 | 558.5106 | 2.9124 | 558.5091
3.0168 | 559.7652 | 3.0003 | 559.7601 | 2.9119 | 559.7585
3.0166 | 561.0147 | 3.0002 | 561.0095 | 2.9114 | 561.008
3.0165 | 562.2641 | 2.9998 | 562.259 | 2.9108 | 562.2575
3.0163 | 563.5136 | 2.9997 | 563.5084 | 2.9103 | 563.5069
3.0161 | 564.7631 | 2.9994 | 564.7578 | 2.9098 | 564.7563
3.016 | 566.0126 | 2.999 | 566.0073 | 2.9093 | 566.0058
3.0158 | 567.262 | 2.9989 | 567.2568 | 2.9087 | 567.2552
3.0157 | 568.5114 | 2.9987 | 568.5062 | 2.9082 | 568.5047
3.0155 | 569.7609 | 2.9984 | 569.7556 | 2.9077 | 569.7541
3.0153 | 571.0104 | 2.9982 | 571.005 | 2.907 | 571.0035
3.0152 | 572.2599 | 2.9979 | 572.2545 | 2.9066 | 572.253
3.015 | 573.5093 | 2.9977 | 573.5039 | 2.9061 | 573.5024
3.015 | 574.7588 | 2.9974 | 574.7534 | 2.9054 | 574.7519
3.0148 | 576.0083 | 2.9973 | 576.0028 | 2.9049 | 576.0013
3.0147 | 577.2577 | 2.9969 | 577.2522 | 2.9045 | 577.2508
3.0145 | 578.5072 | 2.9966 | 578.5017 | 2.9038 | 578.5003
3.0144 | 579.7568 | 2.9965 | 579.7511 | 2.9033 | 579.7498
3.0142 | 581.0062 | 2.9961 | 581.0005 | 2.9027 | 580.9991
3.014 | 582.2557 | 2.996 | 582.25 | 2.9022 | 582.2486
3.0139 | 583.5052 | 2.9956 | 583.4995 | 2.9016 | 583.498
3.0137 | 584.7547 | 2.9955 | 584.749 | 2.9011 | 584.7475
3.0136 | 586.0042 | 2.9952 | 585.9984 | 2.9004 | 585.9969
3.0134 | 587.2536 | 2.995 | 587.2479 | 2.8999 | 587.2464
3.0132 | 588.503 | 2.9947 | 588.4973 | 2.8995 | 588.4958
3.0131 | 589.7525 | 2.9945 | 589.7468 | 2.8988 | 589.7453
3.0129 | 591.002 | 2.9942 | 590.9963 | 2.8983 | 590.9947
3.0128 | 592.2515 | 2.994 | 592.2456 | 2.8977 | 592.2441
3.0126 | 593.5008 | 2.9937 | 593.4951 | 2.897 | 593.4936
3.0124 | 594.7504 | 2.9934 | 594.7445 | 2.8966 | 594.7431
3.0123 | 595.9998 | 2.9932 | 595.994 | 2.8961 | 595.9924
3.0121 | 597.2493 | 2.9929 | 597.2435 | 2.8954 | 597.2419
3.0119 | 598.4988 | 2.9927 | 598.4929 | 2.8948 | 598.4912
3.0118 | 599.7483 | 2.9924 | 599.7424 | 2.8943 | 599.7408
3.0115 | 600.9976 | 2.9923 | 600.9917 | 2.8936 | 600.9902
3.0115 | 602.2471 | 2.9919 | 602.2412 | 2.893 | 602.2396
3.0113 | 603.4967 | 2.9916 | 603.4908 | 2.8925 | 603.489
3.0111 | 604.7461 | 2.9914 | 604.7401 | 2.8919 | 604.7385
3.011 | 605.9956 | 2.9911 | 605.9896 | 2.8914 | 605.9879
3.0107 | 607.245 | 2.991 | 607.239 | 2.8907 | 607.2374
3.0107 | 608.4944 | 2.9906 | 608.4885 | 2.8901 | 608.4869
3.0105 | 609.744 | 2.9903 | 609.738 | 2.8895 | 609.7363
3.0103 | 610.9935 | 2.9902 | 610.9875 | 2.8888 | 610.9858
3.01 | 612.2429 | 2.9898 | 612.2369 | 2.8883 | 612.2352
3.0098 | 613.4924 | 2.9897 | 613.4863 | 2.8877 | 613.4847
3.0097 | 614.7419 | 2.9893 | 614.7356 | 2.887 | 614.734
3.0097 | 615.9913 | 2.989 | 615.9852 | 2.8865 | 615.9835
3.0094 | 617.2408 | 2.9887 | 617.2346 | 2.8859 | 617.2329
3.0092 | 618.4903 | 2.9885 | 618.4841 | 2.8853 | 618.4824
3.0092 | 619.7397 | 2.9882 | 619.7336 | 2.8846 | 619.7318
3.0089 | 620.9892 | 2.9881 | 620.983 | 2.884 | 620.9812
3.0087 | 622.2386 | 2.9877 | 622.2325 | 2.8835 | 622.2306
3.0086 | 623.4881 | 2.9874 | 623.482 | 2.8827 | 623.4801
3.0084 | 624.7376 | 2.9871 | 624.7314 | 2.8822 | 624.7295
3.0082 | 625.987 | 2.9869 | 625.9808 | 2.8815 | 625.979
3.0081 | 627.2364 | 2.9866 | 627.2302 | 2.8809 | 627.2284
3.0079 | 628.486 | 2.9863 | 628.4797 | 2.8803 | 628.4778
3.0076 | 629.7354 | 2.9861 | 629.7292 | 2.8796 | 629.7272
3.0076 | 630.985 | 2.9858 | 630.9787 | 2.879 | 630.9766
3.0073 | 632.2344 | 2.9855 | 632.228 | 2.8783 | 632.226
3.0071 | 633.4838 | 2.9853 | 633.4776 | 2.8777 | 633.4756
3.0071 | 634.7333 | 2.985 | 634.727 | 2.877 | 634.7249
3.0069 | 635.9828 | 2.9847 | 635.9765 | 2.8764 | 635.9743
3.0066 | 637.2324 | 2.9843 | 637.226 | 2.8757 | 637.2237
3.0065 | 638.4817 | 2.984 | 638.4754 | 2.8751 | 638.4732
3.0063 | 639.7312 | 2.9839 | 639.7248 | 2.8744 | 639.7226
3.0061 | 640.9806 | 2.9835 | 640.9742 | 2.8738 | 640.972
3.006 | 642.2301 | 2.9832 | 642.2237 | 2.8732 | 642.2215
3.0058 | 643.4796 | 2.9831 | 643.4732 | 2.8723 | 643.4709
3.0056 | 644.7291 | 2.9826 | 644.7227 | 2.8717 | 644.7204
3.0055 | 645.9786 | 2.9822 | 645.9721 | 2.8711 | 645.9698
3.0053 | 647.228 | 2.9821 | 647.2216 | 2.8704 | 647.2192
3.0052 | 648.4775 | 2.9818 | 648.471 | 2.8698 | 648.4688
3.0048 | 649.7269 | 2.9814 | 649.7205 | 2.869 | 649.7181
3.0047 | 650.9765 | 2.9813 | 650.9699 | 2.8683 | 650.9677
3.0045 | 652.226 | 2.981 | 652.2194 | 2.8677 | 652.2171
3.0044 | 653.4755 | 2.9806 | 653.4688 | 2.867 | 653.4665
3.0042 | 654.7249 | 2.9803 | 654.7182 | 2.8662 | 654.716
3.004 | 655.9744 | 2.98 | 655.9678 | 2.8656 | 655.9654
3.0037 | 657.2238 | 2.9797 | 657.2172 | 2.8649 | 657.2149
3.0037 | 658.4733 | 2.9795 | 658.4666 | 2.8641 | 658.4643
3.0036 | 659.7228 | 2.9792 | 659.716 | 2.8635 | 659.7137
3.0032 | 660.9722 | 2.9789 | 660.9655 | 2.8627 | 660.9632
3.0031 | 662.2217 | 2.9785 | 662.215 | 2.8622 | 662.2125
3.0029 | 663.4712 | 2.9782 | 663.4644 | 2.8614 | 663.462
3.0027 | 664.7208 | 2.9779 | 664.7138 | 2.8606 | 664.7115
3.0026 | 665.9702 | 2.9776 | 665.9632 | 2.8599 | 665.9608
3.0023 | 667.2196 | 2.9774 | 667.2127 | 2.8593 | 667.2104
3.0021 | 668.4691 | 2.9771 | 668.4621 | 2.8585 | 668.4597
3.0019 | 669.7185 | 2.9768 | 669.7115 | 2.8577 | 669.7092
3.0018 | 670.968 | 2.9764 | 670.961 | 2.857 | 670.9587
3.0016 | 672.2174 | 2.9761 | 672.2104 | 2.8562 | 672.208
3.0015 | 673.4669 | 2.9758 | 673.4598 | 2.8556 | 673.4574
3.0013 | 674.7163 | 2.9756 | 674.7092 | 2.8548 | 674.7068
3.0011 | 675.9658 | 2.9753 | 675.9588 | 2.8539 | 675.9563
3.0008 | 677.2153 | 2.9748 | 677.2081 | 2.8533 | 677.2056
3.0006 | 678.4648 | 2.9747 | 678.4576 | 2.8525 | 678.455
3.0005 | 679.7143 | 2.9743 | 679.7069 | 2.8517 | 679.7044
3.0003 | 680.9637 | 2.974 | 680.9564 | 2.851 | 680.9537
3.0002 | 682.2131 | 2.9737 | 682.2059 | 2.8502 | 682.2032
3 | 683.4626 | 2.9734 | 683.4553 | 2.8494 | 683.4526
2.9998 | 684.7121 | 2.973 | 684.7048 | 2.8488 | 684.702
2.9995 | 685.9616 | 2.9727 | 685.9542 | 2.848 | 685.9514
2.9994 | 687.211 | 2.9724 | 687.2036 | 2.8472 | 687.2008
2.9992 | 688.4604 | 2.9721 | 688.4531 | 2.8464 | 688.4503
2.999 | 689.7099 | 2.9718 | 689.7025 | 2.8456 | 689.6996
2.9989 | 690.9593 | 2.9714 | 690.952 | 2.8449 | 690.9491
2.9985 | 692.2088 | 2.9711 | 692.2014 | 2.8441 | 692.1985
2.9984 | 693.4583 | 2.9708 | 693.4508 | 2.8433 | 693.4479
2.9982 | 694.7078 | 2.9705 | 694.7003 | 2.8425 | 694.6974
2.9981 | 695.9572 | 2.9701 | 695.9497 | 2.8417 | 695.9468
2.9977 | 697.2067 | 2.9698 | 697.1991 | 2.8409 | 697.1962
2.9976 | 698.4561 | 2.9695 | 698.4485 | 2.8401 | 698.4456
2.9974 | 699.7056 | 2.9692 | 699.698 | 2.8393 | 699.6949
2.9973 | 700.9551 | 2.9689 | 700.9475 | 2.8385 | 700.9444
2.9971 | 702.2044 | 2.9685 | 702.1969 | 2.8376 | 702.1938
2.9968 | 703.454 | 2.9682 | 703.4463 | 2.8368 | 703.4432
2.9966 | 704.7034 | 2.9679 | 704.6958 | 2.836 | 704.6926
2.9965 | 705.9529 | 2.9676 | 705.9452 | 2.8352 | 705.942
2.9963 | 707.2024 | 2.9672 | 707.1946 | 2.8343 | 707.1915
2.996 | 708.4519 | 2.9669 | 708.444 | 2.8335 | 708.4408
2.996 | 709.7012 | 2.9666 | 709.6934 | 2.8326 | 709.6903
2.9956 | 710.9508 | 2.9661 | 710.9428 | 2.8318 | 710.9396
2.9955 | 712.2004 | 2.9658 | 712.1922 | 2.831 | 712.189
2.9953 | 713.4497 | 2.9655 | 713.4417 | 2.8301 | 713.4385
2.995 | 714.6992 | 2.9651 | 714.6911 | 2.8293 | 714.6879
2.9948 | 715.9487 | 2.9648 | 715.9405 | 2.8284 | 715.9372
2.9947 | 717.1981 | 2.9645 | 717.1899 | 2.8275 | 717.1866
2.9945 | 718.4476 | 2.9642 | 718.4394 | 2.8267 | 718.436
2.9944 | 719.6972 | 2.9639 | 719.689 | 2.8257 | 719.6855
2.994 | 720.9465 | 2.9635 | 720.9383 | 2.8249 | 720.9348
2.9939 | 722.196 | 2.9632 | 722.1879 | 2.8241 | 722.1842
2.9937 | 723.4454 | 2.9627 | 723.4372 | 2.8231 | 723.4337
2.9935 | 724.6948 | 2.9624 | 724.6867 | 2.8223 | 724.6831
2.9932 | 725.9443 | 2.9621 | 725.9361 | 2.8213 | 725.9325
2.9931 | 727.1937 | 2.9618 | 727.1856 | 2.8204 | 727.182
2.9929 | 728.4432 | 2.9614 | 728.435 | 2.8196 | 728.4312
2.9927 | 729.6927 | 2.9611 | 729.6844 | 2.8188 | 729.6807
2.9926 | 730.9421 | 2.9606 | 730.9338 | 2.8178 | 730.9302
2.9923 | 732.1916 | 2.9603 | 732.1833 | 2.8168 | 732.1796
2.9921 | 733.441 | 2.96 | 733.4328 | 2.8159 | 733.429
2.9919 | 734.6906 | 2.9597 | 734.6823 | 2.8151 | 734.6784
2.9916 | 735.94 | 2.9593 | 735.9316 | 2.8141 | 735.9278
2.9914 | 737.1894 | 2.9588 | 737.181 | 2.8131 | 737.1772
2.9913 | 738.439 | 2.9585 | 738.4305 | 2.8121 | 738.4267
2.9911 | 739.6884 | 2.9582 | 739.6799 | 2.8112 | 739.676
2.9908 | 740.9379 | 2.9579 | 740.9294 | 2.8102 | 740.9255
2.9906 | 742.1874 | 2.9576 | 742.1788 | 2.8094 | 742.1749
2.9905 | 743.4369 | 2.9572 | 743.4282 | 2.8084 | 743.4243
2.9903 | 744.6863 | 2.9567 | 744.6776 | 2.8075 | 744.6737
2.99 | 745.9359 | 2.9564 | 745.9271 | 2.8065 | 745.9231
2.9898 | 747.1853 | 2.9561 | 747.1765 | 2.8055 | 747.1725
2.9897 | 748.4348 | 2.9558 | 748.426 | 2.8046 | 748.4219
2.9893 | 749.6843 | 2.9553 | 749.6754 | 2.8034 | 749.6714
2.9892 | 750.9338 | 2.955 | 750.9249 | 2.8025 | 750.9208
2.989 | 752.1832 | 2.9547 | 752.1744 | 2.8015 | 752.1701
2.9889 | 753.4327 | 2.9543 | 753.4236 | 2.8005 | 753.4196
2.9885 | 754.6822 | 2.9538 | 754.6732 | 2.7994 | 754.6689
2.9884 | 755.9316 | 2.9535 | 755.9227 | 2.7984 | 755.9184
2.9882 | 757.1812 | 2.9532 | 757.1721 | 2.7975 | 757.1678
2.9879 | 758.4305 | 2.9529 | 758.4216 | 2.7965 | 758.4172
2.9877 | 759.6801 | 2.9524 | 759.6709 | 2.7954 | 759.6667
2.9874 | 760.9295 | 2.9521 | 760.9204 | 2.7944 | 760.916
2.9873 | 762.1789 | 2.9516 | 762.1699 | 2.7933 | 762.1655
2.9871 | 763.4284 | 2.9513 | 763.4192 | 2.7923 | 763.4148
2.9869 | 764.6778 | 2.9509 | 764.6687 | 2.7912 | 764.6643
2.9866 | 765.9273 | 2.9506 | 765.9182 | 2.7902 | 765.9137
2.9864 | 767.1767 | 2.9501 | 767.1676 | 2.7891 | 767.163
2.9863 | 768.4262 | 2.9498 | 768.4171 | 2.7879 | 768.4124
2.986 | 769.6757 | 2.9495 | 769.6665 | 2.7868 | 769.6619
2.9858 | 770.9252 | 2.949 | 770.916 | 2.7858 | 770.9112
2.9856 | 772.1746 | 2.9487 | 772.1654 | 2.7849 | 772.1606
2.9855 | 773.4241 | 2.9482 | 773.4148 | 2.7836 | 773.41
2.9852 | 774.6735 | 2.9479 | 774.6643 | 2.7826 | 774.6595
2.985 | 775.923 | 2.9474 | 775.9137 | 2.7815 | 775.9088
2.9847 | 777.1725 | 2.9471 | 777.1631 | 2.7802 | 777.1582
2.9845 | 778.422 | 2.9467 | 778.4126 | 2.7792 | 778.4076
2.9842 | 779.6715 | 2.9463 | 779.662 | 2.7781 | 779.657
2.984 | 780.921 | 2.9459 | 780.9115 | 2.7768 | 780.9065
2.9839 | 782.1704 | 2.9456 | 782.1608 | 2.7758 | 782.1559
2.9835 | 783.4199 | 2.9451 | 783.4103 | 2.7745 | 783.4052
2.9834 | 784.6693 | 2.9448 | 784.6598 | 2.7734 | 784.6547
2.9832 | 785.9188 | 2.9443 | 785.9092 | 2.7723 | 785.9041
2.9831 | 787.1684 | 2.944 | 787.1586 | 2.771 | 787.1535
2.9827 | 788.4178 | 2.9435 | 788.4081 | 2.7699 | 788.4028
2.9826 | 789.6672 | 2.9432 | 789.6575 | 2.7687 | 789.6523
2.9822 | 790.9167 | 2.9427 | 790.907 | 2.7674 | 790.9016
2.9821 | 792.1662 | 2.9424 | 792.1564 | 2.7663 | 792.151
2.9818 | 793.4157 | 2.9419 | 793.4059 | 2.765 | 793.4004
2.9816 | 794.6652 | 2.9416 | 794.6554 | 2.7639 | 794.6499
2.9814 | 795.9147 | 2.9411 | 795.9047 | 2.7626 | 795.8992
2.9811 | 797.1641 | 2.9408 | 797.1542 | 2.7613 | 797.1486
2.981 | 798.4135 | 2.9403 | 798.4036 | 2.76 | 798.3981
2.9806 | 799.663 | 2.94 | 799.6532 | 2.7589 | 799.6475
2.9805 | 800.9125 | 2.9395 | 800.9026 | 2.7576 | 800.8969
2.9803 | 802.162 | 2.9392 | 802.1519 | 2.7563 | 802.1462
2.98 | 803.4114 | 2.9387 | 803.4014 | 2.755 | 803.3956
2.9797 | 804.6608 | 2.9384 | 804.6508 | 2.7537 | 804.6451
2.9795 | 805.9103 | 2.9379 | 805.9003 | 2.7524 | 805.8945
2.9792 | 807.1598 | 2.9374 | 807.1497 | 2.7511 | 807.1439
2.9792 | 808.4093 | 2.9371 | 808.399 | 2.7497 | 808.3932
2.9789 | 809.6588 | 2.9366 | 809.6484 | 2.7484 | 809.6427
2.9787 | 810.9082 | 2.9363 | 810.898 | 2.7469 | 810.8923
2.9784 | 812.1576 | 2.9358 | 812.1474 | 2.7457 | 812.1415
2.9782 | 813.4071 | 2.9354 | 813.3968 | 2.7444 | 813.3909
2.9779 | 814.6567 | 2.935 | 814.6462 | 2.7429 | 814.6404
2.9777 | 815.9061 | 2.9345 | 815.8956 | 2.7416 | 815.8897
2.9774 | 817.1556 | 2.9342 | 817.1452 | 2.7402 | 817.1392
2.9772 | 818.405 | 2.9337 | 818.3946 | 2.7389 | 818.3884
2.9769 | 819.6544 | 2.9333 | 819.644 | 2.7374 | 819.638
2.9768 | 820.904 | 2.9329 | 820.8935 | 2.736 | 820.8872
2.9764 | 822.1534 | 2.9324 | 822.1429 | 2.7345 | 822.1367
2.9763 | 823.4029 | 2.9319 | 823.3924 | 2.7331 | 823.3861
2.976 | 824.6524 | 2.9316 | 824.6418 | 2.7316 | 824.6354
2.9758 | 825.9018 | 2.9311 | 825.8913 | 2.7302 | 825.8849
2.9755 | 827.1513 | 2.9308 | 827.1407 | 2.7285 | 827.1342
2.9753 | 828.4008 | 2.9303 | 828.3901 | 2.7271 | 828.3836
2.975 | 829.6501 | 2.9298 | 829.6396 | 2.7255 | 829.6332
2.9748 | 830.8996 | 2.9293 | 830.8891 | 2.724 | 830.8825
2.9745 | 832.1491 | 2.929 | 832.1384 | 2.7224 | 832.1319
2.9743 | 833.3986 | 2.9285 | 833.3879 | 2.7208 | 833.3812
2.974 | 834.6481 | 2.928 | 834.6373 | 2.7194 | 834.6307
2.9739 | 835.8975 | 2.9277 | 835.8868 | 2.7177 | 835.8801
2.9735 | 837.147 | 2.9272 | 837.1363 | 2.7161 | 837.1294
2.9732 | 838.3964 | 2.9267 | 838.3856 | 2.7145 | 838.3788
2.973 | 839.6459 | 2.9262 | 839.6351 | 2.7129 | 839.6283
2.9729 | 840.8954 | 2.9258 | 840.8845 | 2.7111 | 840.8777
2.9726 | 842.1448 | 2.9254 | 842.134 | 2.7095 | 842.1271
2.9722 | 843.3943 | 2.925 | 843.3834 | 2.7079 | 843.3764
2.9721 | 844.6437 | 2.9245 | 844.6329 | 2.7061 | 844.6258
2.9718 | 845.8932 | 2.924 | 845.8822 | 2.7045 | 845.8752
2.9714 | 847.1427 | 2.9237 | 847.1316 | 2.7027 | 847.1246
2.9713 | 848.3922 | 2.9232 | 848.3812 | 2.701 | 848.374
2.971 | 849.6416 | 2.9227 | 849.6307 | 2.6992 | 849.6233
2.9708 | 850.8911 | 2.9222 | 850.8801 | 2.6974 | 850.8727
2.9706 | 852.1405 | 2.9217 | 852.1294 | 2.6956 | 852.1222
2.9701 | 853.39 | 2.9212 | 853.3788 | 2.6937 | 853.3716
2.97 | 854.6396 | 2.9209 | 854.6284 | 2.6919 | 854.6209
2.9698 | 855.889 | 2.9204 | 855.8779 | 2.69 | 855.8703
2.9695 | 857.1384 | 2.92 | 857.1273 | 2.688 | 857.1196
2.9692 | 858.3878 | 2.9195 | 858.3767 | 2.6863 | 858.3692
2.9689 | 859.6372 | 2.919 | 859.6262 | 2.6842 | 859.6185
2.9687 | 860.8868 | 2.9185 | 860.8756 | 2.6822 | 860.8678
2.9684 | 862.1362 | 2.918 | 862.1252 | 2.6803 | 862.1172
2.968 | 863.3857 | 2.9175 | 863.3745 | 2.6782 | 863.3666
2.9679 | 864.6351 | 2.917 | 864.624 | 2.6761 | 864.616
2.9676 | 865.8846 | 2.9167 | 865.8734 | 2.674 | 865.8653
2.9672 | 867.134 | 2.9161 | 867.1228 | 2.6719 | 867.1148
2.9669 | 868.3836 | 2.9158 | 868.3723 | 2.6698 | 868.3641
2.9668 | 869.633 | 2.9153 | 869.6217 | 2.6677 | 869.6135
2.9664 | 870.8824 | 2.9148 | 870.871 | 2.6654 | 870.8628
2.9661 | 872.1319 | 2.9143 | 872.1205 | 2.6633 | 872.1122
2.9659 | 873.3813 | 2.9138 | 873.37 | 2.6609 | 873.3617
2.9656 | 874.6308 | 2.9133 | 874.6195 | 2.6587 | 874.6109
2.9653 | 875.8804 | 2.9129 | 875.8688 | 2.6562 | 875.8604
2.9651 | 877.1297 | 2.9124 | 877.1182 | 2.654 | 877.1097
2.9648 | 878.3792 | 2.9119 | 878.3676 | 2.6516 | 878.3591
2.9645 | 879.6286 | 2.9114 | 879.617 | 2.6491 | 879.6084
2.9643 | 880.8781 | 2.9109 | 880.8665 | 2.6466 | 880.8579
2.964 | 882.1276 | 2.9104 | 882.1159 | 2.6441 | 882.1073
2.9637 | 883.377 | 2.9099 | 883.3653 | 2.6414 | 883.3566
2.9634 | 884.6265 | 2.9095 | 884.6148 | 2.6388 | 884.606
2.9632 | 885.876 | 2.9088 | 885.8642 | 2.6361 | 885.8554
2.9627 | 887.1254 | 2.9083 | 887.1137 | 2.6333 | 887.1049
2.9626 | 888.3749 | 2.9078 | 888.363 | 2.6306 | 888.3541
2.9622 | 889.6244 | 2.9074 | 889.6125 | 2.6277 | 889.6036
2.9619 | 890.8738 | 2.9069 | 890.862 | 2.6248 | 890.8529
2.9618 | 892.1232 | 2.9064 | 892.1113 | 2.6219 | 892.1023
2.9614 | 893.3726 | 2.9058 | 893.3608 | 2.6188 | 893.3516
2.9611 | 894.6221 | 2.9053 | 894.6103 | 2.6157 | 894.6011
2.9608 | 895.8716 | 2.9048 | 895.8596 | 2.6125 | 895.8503
2.9605 | 897.1211 | 2.9043 | 897.1091 | 2.6093 | 897.0997
2.9601 | 898.3704 | 2.9038 | 898.3584 | 2.6059 | 898.3491
2.9598 | 899.6199 | 2.9032 | 899.6078 | 2.6025 | 899.5984
2.9597 | 900.8693 | 2.9027 | 900.8573 | 2.5991 | 900.8478
2.9593 | 902.1188 | 2.9022 | 902.1067 | 2.5956 | 902.0972
2.959 | 903.3684 | 2.9017 | 903.356 | 2.5919 | 903.3465
2.9587 | 904.6178 | 2.9011 | 904.6055 | 2.588 | 904.5959
2.9584 | 905.8672 | 2.9006 | 905.855 | 2.5841 | 905.8452
2.9582 | 907.1166 | 2.9001 | 907.1044 | 2.5801 | 907.0944
2.9579 | 908.3662 | 2.8996 | 908.3538 | 2.576 | 908.3438
2.9574 | 909.6156 | 2.899 | 909.6033 | 2.5717 | 909.5932
2.9572 | 910.8651 | 2.8985 | 910.8525 | 2.5676 | 910.8426
2.9569 | 912.1145 | 2.898 | 912.102 | 2.5631 | 912.0919
2.9566 | 913.364 | 2.8974 | 913.3516 | 2.5583 | 913.3412
2.9563 | 914.6135 | 2.8969 | 914.6009 | 2.5536 | 914.5907
2.9559 | 915.8629 | 2.8964 | 915.8503 | 2.5486 | 915.8401
2.9558 | 917.1124 | 2.8957 | 917.0997 | 2.5434 | 917.0893
2.9553 | 918.3618 | 2.8953 | 918.3492 | 2.5381 | 918.3388
2.9551 | 919.6113 | 2.8948 | 919.5986 | 2.5328 | 919.5881
2.9548 | 920.8608 | 2.8941 | 920.848 | 2.527 | 920.8375
2.9545 | 922.1103 | 2.8936 | 922.0974 | 2.521 | 922.0868
2.954 | 923.3598 | 2.893 | 923.3468 | 2.5147 | 923.3362
2.9538 | 924.6092 | 2.8925 | 924.5964 | 2.5083 | 924.5856
2.9535 | 925.8586 | 2.8919 | 925.8458 | 2.5013 | 925.8348
2.9532 | 927.108 | 2.8914 | 927.0951 | 2.4942 | 927.0843
2.9529 | 928.3575 | 2.8907 | 928.3445 | 2.4871 | 928.3336
2.9524 | 929.6069 | 2.8903 | 929.5939 | 2.4792 | 929.5829
2.9522 | 930.8564 | 2.8896 | 930.8434 | 2.471 | 930.8322
2.9519 | 932.1058 | 2.8891 | 932.0928 | 2.4623 | 932.0817
2.9516 | 933.3552 | 2.8885 | 933.3422 | 2.4529 | 933.331
2.9513 | 934.6047 | 2.8878 | 934.5916 | 2.4431 | 934.5804
2.9509 | 935.8542 | 2.8874 | 935.8411 | 2.4326 | 935.8297
2.9506 | 937.1036 | 2.8869 | 937.0905 | 2.4219 | 937.079
2.9503 | 938.3532 | 2.8862 | 938.34 | 2.4101 | 938.3284
2.95 | 939.6025 | 2.8856 | 939.5893 | 2.3972 | 939.5777
2.9496 | 940.8521 | 2.8849 | 940.8388 | 2.3835 | 940.827
2.9492 | 942.1015 | 2.8844 | 942.0882 | 2.3683 | 942.0764
2.949 | 943.3509 | 2.8838 | 943.3376 | 2.352 | 943.3257
2.9487 | 944.6004 | 2.8833 | 944.5871 | 2.334 | 944.575
2.9482 | 945.8499 | 2.8827 | 945.8364 | 2.3149 | 945.8243
2.9479 | 947.0993 | 2.882 | 947.0859 | 2.2926 | 947.0736
2.9476 | 948.3488 | 2.8814 | 948.3353 | 2.2678 | 948.323
2.9472 | 949.5982 | 2.8807 | 949.5848 | 2.2397 | 949.5723
2.9469 | 950.8477 | 2.8803 | 950.8342 | 2.2076 | 950.8215
2.9466 | 952.0971 | 2.8796 | 952.0836 | 2.171 | 952.0708
2.9463 | 953.3465 | 2.879 | 953.333 | 2.1287 | 953.3202
2.9459 | 954.596 | 2.8785 | 954.5825 | 2.0795 | 954.5694
2.9456 | 955.8454 | 2.8778 | 955.8319 | 2.0246 | 955.8187
2.9453 | 957.0949 | 2.877 | 957.0813 | 2.0018 | 957.0016
2.945 | 958.3444 | 2.8765 | 958.3308 | 2.0001 | 958.0446
2.9446 | 959.5938 | 2.8759 | 959.5802 | 2.0001 | 958.9777
2.9442 | 960.8434 | 2.8752 | 960.8296 | 2.0001 | 959.8233
2.9438 | 962.0928 | 2.8746 | 962.079 | 1.9999 | 960.5956
2.9435 | 963.3422 | 2.874 | 963.3284 | 2.0001 | 961.3047
2.9432 | 964.5916 | 2.8733 | 964.5778 | 2.0001 | 961.9581
2.9427 | 965.8411 | 2.8727 | 965.8271 | 2.0001 | 962.562
2.9424 | 967.0906 | 2.872 | 967.0766 | 2.0001 | 963.1222
2.9421 | 968.3401 | 2.8714 | 968.326 | 2.0001 | 963.643
2.9417 | 969.5895 | 2.8707 | 969.5755 | 2.0001 | 964.1292
2.9414 | 970.8389 | 2.8701 | 970.8249 | 2.0001 | 964.5841
2.9409 | 972.0884 | 2.8694 | 972.0743 | 2.0001 | 965.0114
2.9406 | 973.3378 | 2.8688 | 973.3236 | 2.0001 | 965.414
2.9403 | 974.5873 | 2.868 | 974.5732 | 2.0001 | 965.7948
2.94 | 975.8367 | 2.8673 | 975.8226 | 2.0001 | 966.1558
2.9396 | 977.0862 | 2.8667 | 977.072 | 2.0001 | 966.4992
2.9392 | 978.3356 | 2.8661 | 978.3214 | 2.0001 | 966.8267
2.9388 | 979.585 | 2.8654 | 979.5708 | 2.0001 | 967.1398
2.9385 | 980.8345 | 2.8646 | 980.8203 | 2.0001 | 967.4402
2.938 | 982.084 | 2.864 | 982.0697 | 2.0001 | 967.7287
2.9377 | 983.3334 | 2.8633 | 983.3191 | 2.0022 | 968.0078
2.9374 | 984.5828 | 2.8625 | 984.5684 | 2.0001 | 968.2791
2.9371 | 985.8323 | 2.8619 | 985.8179 | 2.0001 | 968.5388
2.9366 | 987.0819 | 2.861 | 987.0672 | 2.0001 | 968.7899
2.9363 | 988.3313 | 2.8604 | 988.3166 | 2.0001 | 969.0332
2.9359 | 989.5808 | 2.8598 | 989.566 | 1.9999 | 969.2693
2.9354 | 990.8302 | 2.8589 | 990.8154 | 2.0001 | 969.4989
2.9351 | 992.0797 | 2.8583 | 992.0649 | 2.0001 | 969.7224
2.9348 | 993.3292 | 2.8575 | 993.3144 | 2.0001 | 969.94
2.9343 | 994.5787 | 2.8569 | 994.5637 | 2.0001 | 970.1522
2.934 | 995.8281 | 2.856 | 995.8132 | 2.0001 | 970.3593
2.9335 | 997.0776 | 2.8554 | 997.0627 | 2.0001 | 970.5614
2.9332 | 998.327 | 2.8546 | 998.3119 | 2.0001 | 970.7591
2.9329 | 999.5764 | 2.8539 | 999.5614 | 2.0001 | 970.9524
2.9324 | 1000.826 | 2.8531 | 1000.811 | 2.0001 | 971.1414
2.9321 | 1002.075 | 2.8523 | 1002.06 | 2.0001 | 971.3267
2.9317 | 1003.325 | 2.8517 | 1003.31 | 2.0001 | 971.5081
2.9313 | 1004.574 | 2.8509 | 1004.5592 | 2.0001 | 971.6858
2.9309 | 1005.824 | 2.8501 | 1005.809 | 2.0001 | 971.8601
2.9306 | 1007.073 | 2.8493 | 1007.058 | 2.0001 | 972.0311
2.9301 | 1008.323 | 2.8485 | 1008.307 | 2.0001 | 972.1989
2.9298 | 1009.572 | 2.8477 | 1009.557 | 2.0001 | 972.3636
2.9295 | 1010.8216 | 2.8468 | 1010.806 | 2.0001 | 972.5253
2.929 | 1012.071 | 2.846 | 1012.056 | 2.0001 | 972.6843
2.9285 | 1013.321 | 2.8452 | 1013.305 | 2.0001 | 972.8404
2.9282 | 1014.57 | 2.8444 | 1014.5544 | 2.0001 | 972.9937
2.9277 | 1015.819 | 2.8436 | 1015.804 | 2.0001 | 973.1446
2.9274 | 1017.069 | 2.8428 | 1017.053 | 2.0001 | 973.2929
2.9269 | 1018.3184 | 2.842 | 1018.303 | 2.0001 | 973.4388
2.9266 | 1019.568 | 2.8412 | 1019.552 | 2.0001 | 973.5822
2.9261 | 1020.817 | 2.8404 | 1020.801 | 2.0001 | 973.7234
2.9258 | 1022.067 | 2.8394 | 1022.051 | 2.0001 | 973.8624
2.9253 | 1023.316 | 2.8386 | 1023.3 | 2.0001 | 973.9992
2.925 | 1024.566 | 2.8378 | 1024.55 | 2.0001 | 974.1338
2.9245 | 1025.815 | 2.837 | 1025.799 | 2.0001 | 974.2665
2.9241 | 1027.065 | 2.836 | 1027.048 | 2.0002 | 974.3972
2.9237 | 1028.314 | 2.8351 | 1028.298 | 2.0001 | 974.526
2.9232 | 1029.564 | 2.8343 | 1029.547 | 2.0001 | 974.6527
2.9229 | 1030.813 | 2.8333 | 1030.797 | 2.0001 | 974.7777
2.9224 | 1032.0624 | 2.8325 | 1032.046 | 2.0001 | 974.9008
2.9219 | 1033.312 | 2.8315 | 1033.295 | 2.0001 | 975.0221
2.9216 | 1034.561 | 2.8305 | 1034.5448 | 2.0001 | 975.1419
2.9211 | 1035.811 | 2.8297 | 1035.794 | 2.0001 | 975.2598
2.9208 | 1037.06 | 2.8288 | 1037.044 | 2.0001 | 975.376
2.9203 | 1038.3096 | 2.8278 | 1038.293 | 2.0001 | 975.4908
2.9198 | 1039.559 | 2.827 | 1039.543 | 2.0001 | 975.6039
2.9195 | 1040.808 | 2.826 | 1040.792 | 2.0001 | 975.7156
2.919 | 1042.058 | 2.8251 | 1042.041 | 2.0001 | 975.8256
2.9187 | 1043.307 | 2.8241 | 1043.291 | 2.0001 | 975.9341
2.9182 | 1044.557 | 2.823 | 1044.54 | 2.0001 | 976.0412
2.9177 | 1045.806 | 2.822 | 1045.7896 | 2.0001 | 976.147
2.9172 | 1047.056 | 2.821 | 1047.039 | 2.0001 | 976.2513
2.9169 | 1048.305 | 2.8201 | 1048.288 | 2.0001 | 976.3543
2.9164 | 1049.555 | 2.8189 | 1049.538 | 2.0001 | 976.4559
2.9161 | 1050.804 | 2.818 | 1050.7872 | 2.0001 | 976.5562
2.9156 | 1052.054 | 2.817 | 1052.037 | 2.0001 | 976.6552
2.9151 | 1053.303 | 2.8159 | 1053.286 | 2.0001 | 976.7529
2.9146 | 1054.552 | 2.8149 | 1054.536 | 2.0001 | 976.8493
2.9143 | 1055.802 | 2.8138 | 1055.785 | 2.0002 | 976.9446
2.9138 | 1057.051 | 2.8126 | 1057.0344 | 2.0002 | 977.0387
2.9133 | 1058.301 | 2.8117 | 1058.284 | 2.0001 | 977.1316
2.9129 | 1059.55 | 2.8105 | 1059.533 | 2.0001 | 977.2233
2.9124 | 1060.8 | 2.8094 | 1060.783 | 2.0001 | 977.3139
2.912 | 1062.049 | 2.8083 | 1062.032 | 2.0001 | 977.4034
2.9116 | 1063.298 | 2.8071 | 1063.281 | 2.0001 | 977.4918
2.9111 | 1064.548 | 2.806 | 1064.531 | 2.0001 | 977.5791
2.9106 | 1065.797 | 2.8049 | 1065.78 | 2.0002 | 977.6652
2.9101 | 1067.047 | 2.8036 | 1067.03 | 2.0002 | 977.7504
2.9096 | 1068.296 | 2.8025 | 1068.279 | 2.0002 | 977.8346
2.9091 | 1069.5456 | 2.8013 | 1069.528 | 2.0001 | 977.9178
2.9088 | 1070.795 | 2.8 | 1070.778 | 2.0001 | 977.9998
2.9082 | 1072.044 | 2.7989 | 1072.027 | 2.0001 | 978.081
2.9078 | 1073.294 | 2.7976 | 1073.277 | 2.0002 | 978.1612
2.9074 | 1074.543 | 2.7965 | 1074.526 | 2.0002 | 978.2404
2.9069 | 1075.7928 | 2.7952 | 1075.775 | 2.0001 | 978.3186
2.9064 | 1077.042 | 2.7939 | 1077.0248 | 2.0001 | 978.396
2.9059 | 1078.292 | 2.7926 | 1078.274 | 2.0001 | 978.4725
2.9054 | 1079.541 | 2.7913 | 1079.524 | 2.0001 | 978.548
2.9049 | 1080.791 | 2.7899 | 1080.773 | 2.0001 | 978.6227
2.9045 | 1082.04 | 2.7886 | 1082.0224 | 2.0002 | 978.6964
2.904 | 1083.289 | 2.7871 | 1083.272 | 2.0002 | 978.7693
2.9035 | 1084.539 | 2.7858 | 1084.521 | 2.0002 | 978.8414
2.903 | 1085.788 | 2.7846 | 1085.771 | 2.0001 | 978.9127
2.9025 | 1087.038 | 2.7831 | 1087.02 | 2.0001 | 978.9831
2.902 | 1088.287 | 2.7816 | 1088.269 | 2.0002 | 979.0528
2.9016 | 1089.537 | 2.7802 | 1089.519 | 2.0001 | 979.1217
2.9009 | 1090.786 | 2.7787 | 1090.768 | 2.0002 | 979.1897
2.9006 | 1092.035 | 2.7773 | 1092.0176 | 2.0001 | 979.257
2.8999 | 1093.285 | 2.7758 | 1093.267 | 2.0001 | 979.3235
2.8995 | 1094.534 | 2.7742 | 1094.516 | 2.0001 | 979.3892
2.899 | 1095.784 | 2.7726 | 1095.766 | 2.0001 | 979.4543
2.8985 | 1097.033 | 2.7712 | 1097.015 | 2.0001 | 979.5185
2.898 | 1098.283 | 2.7695 | 1098.265 | 2.0001 | 979.582
2.8975 | 1099.532 | 2.7679 | 1099.514 | 2.0001 | 979.645
2.8969 | 1100.781 | 2.7663 | 1100.763 | 2.0001 | 979.7071
2.8964 | 1102.031 | 2.7647 | 1102.013 | 2.0001 | 979.7686
2.8959 | 1103.28 | 2.7629 | 1103.262 | 2.0001 | 979.8294
2.8954 | 1104.53 | 2.7613 | 1104.512 | 2.0001 | 979.8896
2.8949 | 1105.7792 | 2.7595 | 1105.761 | 2.0001 | 979.9491
2.8943 | 1107.029 | 2.7578 | 1107.01 | 2.0001 | 980.0078
2.8936 | 1108.278 | 2.756 | 1108.26 | 2.0001 | 980.066
2.8933 | 1109.527 | 2.7542 | 1109.509 | 2.0001 | 980.1235
2.8927 | 1110.777 | 2.7524 | 1110.7584 | 2.0001 | 980.1804
2.8922 | 1112.0264 | 2.7505 | 1112.008 | 2.0001 | 980.2367
2.8915 | 1113.276 | 2.7486 | 1113.257 | 2.0001 | 980.2925
2.8911 | 1114.525 | 2.7466 | 1114.507 | 2.0001 | 980.3476
2.8906 | 1115.775 | 2.7447 | 1115.756 | 2.0001 | 980.402
2.8899 | 1117.024 | 2.7426 | 1117.006 | 2.0001 | 980.456
2.8895 | 1118.274 | 2.7407 | 1118.255 | 2.0001 | 980.5093
2.889 | 1119.523 | 2.7386 | 1119.504 | 2.0001 | 980.562
2.8883 | 1120.772 | 2.7365 | 1120.754 | 2.0001 | 980.6143
2.8877 | 1122.022 | 2.7344 | 1122.003 | 2.0001 | 980.6659
2.8872 | 1123.2712 | 2.7321 | 1123.252 | 2.0002 | 980.717
2.8865 | 1124.521 | 2.7298 | 1124.502 | 2.0001 | 980.7676
2.8861 | 1125.77 | 2.7276 | 1125.751 | 2.0002 | 980.8175
2.8854 | 1127.02 | 2.7253 | 1127 | 2.0001 | 980.8671
2.8849 | 1128.269 | 2.7229 | 1128.25 | 2.0002 | 980.916
2.8843 | 1129.518 | 2.7205 | 1129.4992 | 2.0001 | 980.9645
2.8838 | 1130.768 | 2.7182 | 1130.749 | 2.0001 | 981.0124
2.8832 | 1132.017 | 2.7156 | 1131.998 | 2.0001 | 981.0599
2.8825 | 1133.267 | 2.7131 | 1133.247 | 2.0001 | 981.1068
2.882 | 1134.516 | 2.7105 | 1134.497 | 2.0002 | 981.1533
2.8814 | 1135.766 | 2.7079 | 1135.746 | 2.0001 | 981.1994
2.8807 | 1137.015 | 2.7051 | 1136.996 | 2.0001 | 981.2449
2.8801 | 1138.264 | 2.7024 | 1138.245 | 2.0001 | 981.29
2.8796 | 1139.514 | 2.6995 | 1139.4944 | 2.0001 | 981.3345
2.879 | 1140.763 | 2.6966 | 1140.744 | 2.0001 | 981.3787
2.8783 | 1142.013 | 2.6939 | 1141.993 | 2.0001 | 981.4223
2.8777 | 1143.262 | 2.6908 | 1143.2424 | 2.0001 | 981.4656
2.8772 | 1144.511 | 2.6877 | 1144.492 | 2.0001 | 981.5084
2.8764 | 1145.761 | 2.6848 | 1145.741 | 2.0001 | 981.5508
2.8759 | 1147.01 | 2.6814 | 1146.991 | 2.0001 | 981.5928
2.8752 | 1148.26 | 2.678 | 1148.24 | 2.0002 | 981.6342
2.8746 | 1149.509 | 2.6746 | 1149.489 | 2.0001 | 981.6754
2.874 | 1150.759 | 2.6713 | 1150.739 | 2.0001 | 981.716
2.8733 | 1152.008 | 2.6677 | 1151.988 | 2.0001 | 981.7564
2.8727 | 1153.258 | 2.664 | 1153.237 | 2.0001 | 981.7963
2.872 | 1154.507 | 2.6604 | 1154.487 | 2.0001 | 981.8358
2.8714 | 1155.756 | 2.6566 | 1155.736 | 2.0001 | 981.8748
2.8707 | 1157.006 | 2.6527 | 1156.9856 | 2.0001 | 981.9137
2.8701 | 1158.255 | 2.6487 | 1158.235 | 2.0001 | 981.952
2.8693 | 1159.505 | 2.6445 | 1159.484 | 2.0001 | 981.99
2.8688 | 1160.754 | 2.6401 | 1160.7336 | 2.0001 | 982.0276
2.8681 | 1162.004 | 2.6358 | 1161.983 | 2.0002 | 982.0648
2.8675 | 1163.253 | 2.6314 | 1163.232 | 2.0001 | 982.1018
2.8667 | 1164.5024 | 2.6269 | 1164.4816 | 2.0001 | 982.1382
2.8661 | 1165.752 | 2.622 | 1165.731 | 2.0001 | 982.1744
2.8654 | 1167.001 | 2.6172 | 1166.98 | 2.0001 | 982.2102
2.8646 | 1168.251 | 2.612 | 1168.23 | 2.0001 | 982.2458
2.864 | 1169.5 | 2.6069 | 1169.479 | 2.0001 | 982.2809
2.8633 | 1170.749 | 2.6014 | 1170.728 | 2.0001 | 982.3157
2.8627 | 1171.999 | 2.5961 | 1171.978 | 2.0001 | 982.3502
2.8619 | 1173.248 | 2.5902 | 1173.227 | 2.0001 | 982.3843
2.8612 | 1174.498 | 2.5843 | 1174.476 | 2.0001 | 982.4182
2.8604 | 1175.7472 | 2.5781 | 1175.726 | 2.0001 | 982.4516
2.8598 | 1176.997 | 2.5717 | 1176.975 | 2.0001 | 982.4849
2.8589 | 1178.246 | 2.5649 | 1178.225 | 2.0001 | 982.5178
2.8583 | 1179.495 | 2.5581 | 1179.474 | 2.0001 | 982.5504
2.8575 | 1180.745 | 2.5509 | 1180.7232 | 2.0001 | 982.5826
2.8569 | 1181.994 | 2.5436 | 1181.973 | 2.0001 | 982.6146
2.856 | 1183.244 | 2.5357 | 1183.222 | 2.0001 | 982.6463
2.8552 | 1184.493 | 2.5275 | 1184.471 | 2.0001 | 982.6777
2.8546 | 1185.742 | 2.5187 | 1185.721 | 2.0001 | 982.7088
2.8538 | 1186.992 | 2.5097 | 1186.97 | 2.0001 | 982.7396
2.853 | 1188.241 | 2.5002 | 1188.219 | 2.0001 | 982.7703
2.8523 | 1189.491 | 2.49 | 1189.469 | 2.0002 | 982.8005
2.8515 | 1190.74 | 2.4797 | 1190.718 | 2.0001 | 982.8306
2.8507 | 1191.9896 | 2.4682 | 1191.9672 | 2.0002 | 982.8603
2.8499 | 1193.239 | 2.456 | 1193.217 | 2.0001 | 982.8897
2.8491 | 1194.488 | 2.4427 | 1194.466 | 2.0001 | 982.9189
2.8483 | 1195.738 | 2.4285 | 1195.715 | 2.0001 | 982.9478
2.8477 | 1196.987 | 2.413 | 1196.965 | 2.0001 | 982.9765
2.8467 | 1198.2368 | 2.3959 | 1198.214 | 2.0001 | 983.0049
2.846 | 1199.486 | 2.3772 | 1199.463 | 2.0001 | 983.0332
2.8451 | 1200.736 | 2.3561 | 1200.713 | 2.0001 | 983.0612
2.8443 | 1201.985 | 2.3333 | 1201.962 | 2.0001 | 983.0888
2.8435 | 1203.234 | 2.3062 | 1203.211 | 2.0001 | 983.1163
2.8426 | 1204.484 | 2.2739 | 1204.46 | 2.0001 | 983.1435
2.8418 | 1205.733 | 2.236 | 1205.7096 | 2.0001 | 983.1704
2.841 | 1206.983 | 2.19 | 1206.959 | 2.0001 | 983.1972
2.8402 | 1208.232 | 2.134 | 1208.208 | 2.0001 | 983.2236
2.8393 | 1209.482 | 2.0651 | 1209.458 | 2.0001 | 983.25
2.8385 | 1210.731 | 2.0072 | 1210.678 | 2.0001 | 983.2761
2.8375 | 1211.98 | 2.0005 | 1211.7176 | 2.0001 | 983.3019
2.8367 | 1213.23 | 1.9999 | 1212.594 | 2.0001 | 983.3275
2.8359 | 1214.4792 | 2.0001 | 1213.35 | 2.0001 | 983.3529
2.8349 | 1215.729 | 2.0001 | 1214.015 | 2.0001 | 983.3781
2.8339 | 1216.978 | 2.0001 | 1214.6072 | 2.0001 | 983.4031
2.8331 | 1218.227 | 2.0001 | 1215.139 | 2.0001 | 983.4278
2.8323 | 1219.4768 | 1.9999 | 1215.621 | 2.0002 | 983.4524
2.8314 | 1220.726 | 2.0001 | 1216.06 | 2.0001 | 983.4768
2.8304 | 1221.976 | 1.9999 | 1216.463 | 2.0001 | 983.501
2.8294 | 1223.225 | 1.9999 | 1216.832 | 2.0001 | 983.5249
2.8284 | 1224.475 | 2.0001 | 1217.1736 | 2.0001 | 983.5487
2.8276 | 1225.724 | 2.0001 | 1217.491 | 2.0001 | 983.5723
2.8267 | 1226.973 | 2.0001 | 1217.787 | 2.0001 | 983.5956
2.8257 | 1228.223 | 2.0001 | 1218.066 | 2.0001 | 983.6188
2.8247 | 1229.472 | 1.9999 | 1218.328 | 2.0001 | 983.6419
2.8238 | 1230.722 | 1.9999 | 1218.573 | 2.0001 | 983.6647
2.8228 | 1231.971 | 1.9999 | 1218.805 | 2.0001 | 983.6875
2.8218 | 1233.22 | 1.9999 | 1219.025 | 2.0001 | 983.7099
2.8209 | 1234.47 | 1.9999 | 1219.2336 | 2.0001 | 983.7322
2.8197 | 1235.719 | 2.0001 | 1219.433 | 2.0001 | 983.7543
2.8188 | 1236.969 | 2.0001 | 1219.623 | 2.0001 | 983.7763
2.8176 | 1238.218 | 2.0001 | 1219.805 | 2.0001 | 983.798
2.8167 | 1239.467 | 2.0001 | 1219.98 | 2.0001 | 983.8196
2.8155 | 1240.7168 | 2.0001 | 1220.148 | 2.0001 | 983.8411
2.8146 | 1241.966 | 2.0001 | 1220.31 | 2.0001 | 983.8624
2.8134 | 1243.216 | 1.9999 | 1220.466 | 2.0001 | 983.8835
2.8125 | 1244.465 | 2.0001 | 1220.617 | 2.0001 | 983.9044
2.8113 | 1245.715 | 2.0001 | 1220.763 | 2.0001 | 983.9127
2.8102 | 1246.964 | 2.0001 | 1220.904
2.8091 | 1248.213 | 2.0001 | 1221.042
2.808 | 1249.463 | 2.0001 | 1221.175
2.807 | 1250.712 | 2.0001 | 1221.305
2.8059 | 1251.962 | 2.0001 | 1221.431
2.8046 | 1253.211 | 2.0001 | 1221.554
2.8034 | 1254.46 | 2.0001 | 1221.6736
2.8023 | 1255.71 | 2.0001 | 1221.791
2.8012 | 1256.9592 | 2.0001 | 1221.905
2.8 | 1258.209 | 2.0001 | 1222.0168
2.7988 | 1259.458 | 2.0001 | 1222.126
2.7976 | 1260.707 | 1.9999 | 1222.233
2.7963 | 1261.957 | 2.0001 | 1222.337
2.7952 | 1263.206 | 1.9999 | 1222.44
2.7939 | 1264.456 | 2.0001 | 1222.54
2.7926 | 1265.705 | 1.9999 | 1222.639
2.7913 | 1266.954 | 2.0001 | 1222.735
2.79 | 1268.204 | 2.0001 | 1222.8304
2.7887 | 1269.453 | 2.0001 | 1222.924
2.7875 | 1270.703 | 2.0001 | 1223.015
2.7862 | 1271.952 | 2.0001 | 1223.105
2.7847 | 1273.202 | 2.0001 | 1223.193
2.7834 | 1274.451 | 2.0001 | 1223.28
2.7821 | 1275.7 | 2.0001 | 1223.366
2.7807 | 1276.9496 | 1.9999 | 1223.45
2.7792 | 1278.199 | 2.0001 | 1223.532
2.7779 | 1279.448 | 2.0001 | 1223.614
2.7765 | 1280.698 | 2.0001 | 1223.694
2.775 | 1281.947 | 2.0001 | 1223.7728
2.7736 | 1283.1968 | 2.0001 | 1223.851
2.772 | 1284.446 | 2.0001 | 1223.927
2.7705 | 1285.696 | 1.9999 | 1224.0024
2.7689 | 1286.945 | 2.0001 | 1224.077
2.7674 | 1288.194 | 2.0001 | 1224.15
2.7658 | 1289.444 | 2.0001 | 1224.222
2.7644 | 1290.693 | 2.0001 | 1224.293
2.7626 | 1291.9424 | 2.0001 | 1224.363
2.761 | 1293.192 | 2.0001 | 1224.433
2.7595 | 1294.441 | 2.0001 | 1224.501
2.7578 | 1295.691 | 2.0001 | 1224.568
2.7561 | 1296.94 | 2.0001 | 1224.635
2.7544 | 1298.189 | 2.0001 | 1224.7
2.7526 | 1299.439 | 2.0001 | 1224.765
2.7508 | 1300.688 | 2.0001 | 1224.829
2.749 | 1301.938 | 2.0001 | 1224.892
2.7473 | 1303.187 | 2.0001 | 1224.954
2.7453 | 1304.436 | 2.0001 | 1225.016
2.7436 | 1305.686 | 2.0001 | 1225.0768
2.7416 | 1306.935 | 2.0001 | 1225.1368
2.7397 | 1308.185 | 2.0001 | 1225.196
2.7377 | 1309.434 | 2.0001 | 1225.255
2.7358 | 1310.683 | 2.0001 | 1225.3128
2.7337 | 1311.9328 | 2.0001 | 1225.37
2.7318 | 1313.182 | 2.0001 | 1225.426
2.7297 | 1314.432 | 2.0001 | 1225.482
2.7276 | 1315.6808 | 2.0001 | 1225.5376
2.7255 | 1316.93 | 1.9999 | 1225.592
2.7232 | 1318.18 | 2.0001 | 1225.6464
2.7211 | 1319.429 | 1.9999 | 1225.7
2.7189 | 1320.678 | 2.0001 | 1225.753
2.7166 | 1321.928 | 1.9999 | 1225.805
2.7142 | 1323.177 | 2.0001 | 1225.856
2.7118 | 1324.426 | 2.0001 | 1225.907
2.7095 | 1325.676 | 2.0001 | 1225.958
2.7071 | 1326.925 | 2.0001 | 1226.008
2.7045 | 1328.175 | 1.9999 | 1226.057
2.7019 | 1329.424 | 2.0001 | 1226.106
2.6993 | 1330.6736 | 2.0001 | 1226.155
2.6968 | 1331.923 | 1.9999 | 1226.203
2.6942 | 1333.172 | 2.0001 | 1226.25
2.6913 | 1334.422 | 1.9999 | 1226.297
2.6887 | 1335.671 | 1.9999 | 1226.343
2.6858 | 1336.92 | 2.0001 | 1226.389
2.683 | 1338.17 | 1.9999 | 1226.435
2.68 | 1339.4192 | 2.0001 | 1226.48
2.6769 | 1340.669 | 2.0001 | 1226.524
2.6738 | 1341.918 | 2.0001 | 1226.568
2.6708 | 1343.167 | 2.0001 | 1226.612
2.6677 | 1344.4168 | 2.0001 | 1226.655
2.6643 | 1345.666 | 2.0001 | 1226.698
2.6609 | 1346.916 | 2.0001 | 1226.74
2.6575 | 1348.165 | 2.0001 | 1226.782
2.654 | 1349.414 | 2.0001 | 1226.824
2.6506 | 1350.664 | 2.0001 | 1226.865
2.647 | 1351.913 | 2.0001 | 1226.906
2.6432 | 1353.162 | 2.0001 | 1226.9464
2.6395 | 1354.412 | 2.0001 | 1226.9864
2.6354 | 1355.661 | 2.0001 | 1227.026
2.6317 | 1356.9104 | 1.9999 | 1227.065
2.6275 | 1358.16 | 1.9999 | 1227.104
2.6233 | 1359.409 | 2.0001 | 1227.143
2.6191 | 1360.659 | 2.0001 | 1227.181
2.6146 | 1361.908 | 2.0001 | 1227.219
2.6103 | 1363.157 | 2.0001 | 1227.256
2.6057 | 1364.407 | 2.0001 | 1227.293
2.6009 | 1365.656 | 2.0001 | 1227.33
2.5959 | 1366.9056 | 2.0001 | 1227.366
2.5909 | 1368.155 | 2.0001 | 1227.402
2.5859 | 1369.404 | 2.0001 | 1227.438
2.5806 | 1370.6536 | 2.0001 | 1227.474
2.5751 | 1371.903 | 2.0001 | 1227.509
2.5694 | 1373.152 | 2.0001 | 1227.543
2.5635 | 1374.402 | 2.0001 | 1227.578
2.5578 | 1375.651 | 2.0001 | 1227.612
2.5515 | 1376.901 | 2.0001 | 1227.646
2.5449 | 1378.15 | 2.0001 | 1227.679
2.5383 | 1379.3992 | 2.0001 | 1227.7128
2.5317 | 1380.648 | 2.0001 | 1227.746
2.5244 | 1381.898 | 2.0001 | 1227.778
2.517 | 1383.1472 | 1.9999 | 1227.811
2.5091 | 1384.397 | 2.0001 | 1227.843
2.501 | 1385.646 | 2.0001 | 1227.875
2.4929 | 1386.895 | 2.0001 | 1227.9064
2.4842 | 1388.145 | 2.0001 | 1227.938
2.475 | 1389.394 | 2.0001 | 1227.969
2.4653 | 1390.643 | 2.0001 | 1227.999
2.4553 | 1391.893 | 2.0001 | 1228.03
2.4452 | 1393.142 | 2.0001 | 1228.06
2.4342 | 1394.391 | 2.0001 | 1228.09
2.4224 | 1395.641 | 2.0001 | 1228.12
2.4101 | 1396.89 | 2.0001 | 1228.149
2.3969 | 1398.139 | 2.0001 | 1228.178
2.3833 | 1399.389 | 2.0001 | 1228.207
2.3683 | 1400.638 | 2.0001 | 1228.236
2.3522 | 1401.887 | 2.0001 | 1228.265
2.3346 | 1403.137 | 2.0001 | 1228.293
2.3154 | 1404.386 | 2.0001 | 1228.321
2.2951 | 1405.635 | 1.9999 | 1228.349
2.2715 | 1406.885 | 1.9999 | 1228.376
2.2449 | 1408.134 | 2.0001 | 1228.404
2.2145 | 1409.383 | 2.0001 | 1228.431
2.1797 | 1410.633 | 2.0001 | 1228.458
2.1392 | 1411.882 | 1.9999 | 1228.484
2.093 | 1413.131 | 2.0001 | 1228.5104
2.0357 | 1414.38 | 1.9999 | 1228.5368
2.003 | 1415.572 | 2.0001 | 1228.563
2.0001 | 1416.579 | 1.9999 | 1228.588
2.0001 | 1417.438 | 2.0001 | 1228.614
2.0001 | 1418.183 | 1.9999 | 1228.639
1.9999 | 1418.839 | 2.0001 | 1228.665
1.9999 | 1419.42 | 2.0001 | 1228.689
2.0001 | 1419.9392 | 1.9999 | 1228.714
1.9999 | 1420.405 | 2.0001 | 1228.739
1.9999 | 1420.825 | 1.9999 | 1228.763
2.0001 | 1421.204 | 2.0001 | 1228.787
2.0001 | 1421.548 | 2.0001 | 1228.811
2.0001 | 1421.861 | 2.0001 | 1228.835
2.0005 | 1422.147 | 2.0001 | 1228.858
1.9999 | 1422.4072 | 2.0001 | 1228.882
1.9999 | 1422.645 | 1.9999 | 1228.905
1.9999 | 1422.863 | 1.9999 | 1228.928
2.0001 | 1423.064 | 2.0001 | 1228.9504
1.9999 | 1423.249 | 2.0001 | 1228.973
1.9999 | 1423.42 | 2.0001 | 1228.996
1.9999 | 1423.579 | 1.9999 | 1229.018
2.0001 | 1423.727 | 1.9999 | 1229.04
2.0001 | 1423.866 | 1.9999 | 1229.062
1.9999 | 1423.996 | 1.9999 | 1229.083
1.9999 | 1424.119 | 1.9999 | 1229.105
2.0001 | 1424.234 | 2.0001 | 1229.1264
1.9999 | 1424.344 | 2.0001 | 1229.147
2.0001 | 1424.448 | 1.9999 | 1229.169
2.0001 | 1424.548 | 2.0001 | 1229.185
2.0001 | 1424.643
2.0001 | 1424.735
2.0001 | 1424.8224
2.0001 | 1424.907
2.0001 | 1424.988
2.0001 | 1425.0672
2.0001 | 1425.144
2.0001 | 1425.218
2.0001 | 1425.29
2.0001 | 1425.36
2.0001 | 1425.428
2.0001 | 1425.495
2.0001 | 1425.56
1.9999 | 1425.6232
2.0001 | 1425.685
2.0001 | 1425.746
2.0001 | 1425.805
2.0001 | 1425.864
2.0001 | 1425.921
2.0001 | 1425.977
2.0001 | 1426.032
2.0001 | 1426.0864
1.9999 | 1426.14
2.0001 | 1426.192
2.0001 | 1426.243
2.0001 | 1426.294
2.0001 | 1426.344
1.9999 | 1426.393
2.0001 | 1426.442
2.0001 | 1426.4896
2.0001 | 1426.537
2.0001 | 1426.583
2.0001 | 1426.629
2.0001 | 1426.674
2.0001 | 1426.719
2.0001 | 1426.763
2.0001 | 1426.806
2.0001 | 1426.8496
2.0001 | 1426.892
2.0001 | 1426.934
2.0001 | 1426.976
2.0001 | 1427.0168
2.0001 | 1427.058
2.0001 | 1427.098
2.0001 | 1427.138
2.0001 | 1427.1768
2.0001 | 1427.216
2.0001 | 1427.254
2.0001 | 1427.293
2.0001 | 1427.33
2.0001 | 1427.368
2.0001 | 1427.405
1.9999 | 1427.442
2.0001 | 1427.478
2.0001 | 1427.514
2.0001 | 1427.55
2.0001 | 1427.585
2.0001 | 1427.62
2.0001 | 1427.655
2.0001 | 1427.689
2.0001 | 1427.724
2.0001 | 1427.758
2.0001 | 1427.791
2.0001 | 1427.824
2.0001 | 1427.858
2.0001 | 1427.8904
2.0001 | 1427.923
2.0001 | 1427.955
2.0001 | 1427.9872
2.0001 | 1428.019
2.0001 | 1428.051
1.9999 | 1428.082
2.0001 | 1428.113
2.0001 | 1428.144
2.0001 | 1428.174
2.0001 | 1428.205
1.9999 | 1428.235
2.0001 | 1428.265
2.0001 | 1428.2944
2.0001 | 1428.324
2.0001 | 1428.353
2.0001 | 1428.3824
2.0001 | 1428.411
2.0001 | 1428.44
2.0001 | 1428.468
1.9999 | 1428.4968
2.0001 | 1428.525
2.0001 | 1428.5528
1.9999 | 1428.58
2.0001 | 1428.608
2.0001 | 1428.636
2.0001 | 1428.663
2.0001 | 1428.6896
2.0001 | 1428.717
2.0001 | 1428.7432
2.0001 | 1428.77
2.0001 | 1428.796
2.0001 | 1428.8224
2.0001 | 1428.848
2.0001 | 1428.874
2.0001 | 1428.9
2.0001 | 1428.925
2.0001 | 1428.951
2.0001 | 1428.976
1.9999 | 1429.001
2.0001 | 1429.026
1.9999 | 1429.051
2.0001 | 1429.075
2.0001 | 1429.1
2.0001 | 1429.124
2.0001 | 1429.148
2.0001 | 1429.173
2.0001 | 1429.197
2.0001 | 1429.22
2.0001 | 1429.244
2.0001 | 1429.267
1.9999 | 1429.291
2.0001 | 1429.314
2.0001 | 1429.337
2.0001 | 1429.36
1.9999 | 1429.3832
2.0001 | 1429.406
2.0001 | 1429.428
2.0001 | 1429.451
2.0001 | 1429.473
2.0001 | 1429.496
2.0001 | 1429.5176
2.0001 | 1429.54
2.0001 | 1429.562
2.0001 | 1429.583
2.0001 | 1429.605
2.0001 | 1429.627
2.0001 | 1429.648
2.0001 | 1429.669
2.0001 | 1429.6904
2.0001 | 1429.712
2.0001 | 1429.733
1.9999 | 1429.749