## Sheet1
2voltage | 2capacity | 88.0voltage | 88.0capacity | 176.0voltage | 176.0capacity | 264.0voltage | 264.0capacity | 352.0voltage | 352.0capacity | 440.0voltage | 440.0capacity
3.6363 | 0 | 3.6631 | 0 | 3.6634 | 0 | 2.0009 | 0 | 2.0001 | 0 | 2.0009 | 0
3.4538 | 1.249708 | 3.484 | 1.249725 | 3.4604 | 1.249772 | 2.0009 | 0.001105556 | 2.0001 | 0.001294444 | 2.0009 | 0.001186111
3.3111 | 2.499442 | 3.3363 | 2.499431 | 3.3214 | 2.499567
3.2386 | 3.749175 | 3.2659 | 3.749083 | 3.2541 | 3.749311
3.1991 | 4.998864 | 3.2281 | 4.998756 | 3.216 | 4.998919
3.1742 | 6.248539 | 3.2025 | 6.248347 | 3.1913 | 6.248272
3.157 | 7.498203 | 3.1847 | 7.497928 | 3.1744 | 7.497494
3.1442 | 8.747864 | 3.1721 | 8.7475 | 3.1621 | 8.746831
3.1342 | 9.997536 | 3.1629 | 9.997647 | 3.1536 | 9.9962
3.1263 | 11.247175 | 3.1563 | 11.2475 | 3.147 | 11.2458
3.12 | 12.496825 | 3.1512 | 12.49735 | 3.1421 | 12.49545
3.1147 | 13.74648 | 3.1474 | 13.7473 | 3.1382 | 13.74514
3.1102 | 14.99614 | 3.1445 | 14.99755 | 3.135 | 14.99453
3.106 | 16.24577 | 3.1421 | 16.24735 | 3.1326 | 16.24451
3.1024 | 17.49544 | 3.1402 | 17.49676 | 3.1303 | 17.49483
3.0992 | 18.745075 | 3.1382 | 18.74646 | 3.1282 | 18.7449
3.0964 | 19.994725 | 3.1368 | 19.99574 | 3.1263 | 19.99496
3.0937 | 21.24437 | 3.1352 | 21.24519 | 3.1247 | 21.24476
3.0911 | 22.49401 | 3.1339 | 22.49457 | 3.1231 | 22.49489
3.0889 | 23.74368 | 3.1328 | 23.74425 | 3.1215 | 23.74476
3.0866 | 24.99333 | 3.1315 | 24.99401 | 3.12 | 24.99431
3.0847 | 26.24296 | 3.1303 | 26.2435 | 3.1187 | 26.24449
3.0827 | 27.49261 | 3.1292 | 27.49311 | 3.1173 | 27.49398
3.0808 | 28.74224 | 3.1281 | 28.74279 | 3.116 | 28.74361
3.079 | 29.99188 | 3.1271 | 29.99254 | 3.1147 | 29.99349
3.0774 | 31.24153 | 3.1261 | 31.24233 | 3.1136 | 31.24318
3.0758 | 32.49117 | 3.1252 | 32.49169 | 3.1124 | 32.49314
3.0743 | 33.74082 | 3.1242 | 33.74121 | 3.1113 | 33.74279
3.0729 | 34.99047 | 3.1234 | 34.99073 | 3.1102 | 34.99235
3.0716 | 36.24014 | 3.1224 | 36.24016 | 3.109 | 36.24149
3.0703 | 37.48979 | 3.1216 | 37.489675 | 3.1081 | 37.49111
3.0692 | 38.73944 | 3.1208 | 38.73935 | 3.1069 | 38.74124
3.068 | 39.98908 | 3.1199 | 39.9889 | 3.106 | 39.991125
3.0669 | 41.23873 | 3.119 | 41.23866 | 3.105 | 41.24091
3.0659 | 42.48836 | 3.1182 | 42.48828 | 3.104 | 42.49051
3.065 | 43.738 | 3.1174 | 43.73783 | 3.1031 | 43.74019
3.064 | 44.98763 | 3.1166 | 44.98756 | 3.1021 | 44.99009
3.0632 | 46.23728 | 3.116 | 46.2372 | 3.1013 | 46.24008
3.0622 | 47.48692 | 3.1152 | 47.48682 | 3.1003 | 47.48998
3.0614 | 48.73656 | 3.1144 | 48.73646 | 3.0995 | 48.73997
3.0608 | 49.98618 | 3.1136 | 49.98608 | 3.0987 | 49.98966
3.0601 | 51.23581 | 3.1129 | 51.23572 | 3.0977 | 51.23933
3.0593 | 52.48546 | 3.1123 | 52.48531 | 3.0969 | 52.48905
3.0587 | 53.73508 | 3.1115 | 53.73493 | 3.0961 | 53.7386
3.058 | 54.98472 | 3.1108 | 54.98455 | 3.0953 | 54.9879
3.0574 | 56.23438 | 3.1102 | 56.23419 | 3.0947 | 56.23734
3.0569 | 57.48401 | 3.1095 | 57.48388 | 3.0939 | 57.48705
3.0563 | 58.73364 | 3.1087 | 58.73353 | 3.0931 | 58.73633
3.0558 | 59.98331 | 3.1081 | 59.98314 | 3.0924 | 59.98601
3.0553 | 61.23296 | 3.1074 | 61.23272 | 3.0916 | 61.23583
3.0548 | 62.48261 | 3.1068 | 62.48234 | 3.091 | 62.48573
3.0542 | 63.73224 | 3.1063 | 63.73197 | 3.0903 | 63.73515
3.0538 | 64.98188 | 3.1056 | 64.98162 | 3.0895 | 64.98491
3.0534 | 66.2315 | 3.105 | 66.23123 | 3.0889 | 66.23481
3.0529 | 67.48114 | 3.1044 | 67.48074 | 3.0882 | 67.48463
3.0524 | 68.73078 | 3.1039 | 68.73043 | 3.0876 | 68.73422
3.0521 | 69.98044 | 3.1032 | 69.98009 | 3.0869 | 69.98439
3.0516 | 71.23007 | 3.1027 | 71.22972 | 3.0864 | 71.23438
3.0513 | 72.47969 | 3.1021 | 72.47942 | 3.0856 | 72.48368
3.0509 | 73.72932 | 3.1016 | 73.72906 | 3.085 | 73.73293
3.0506 | 74.97893 | 3.1011 | 74.97872 | 3.0845 | 74.98251
3.0503 | 76.22855 | 3.1006 | 76.22824 | 3.0839 | 76.23223
3.0498 | 77.47818 | 3.1002 | 77.47782 | 3.0832 | 77.48201
3.0495 | 78.72781 | 3.0997 | 78.72747 | 3.0827 | 78.73193
3.0492 | 79.97746 | 3.099 | 79.97716 | 3.0821 | 79.98178
3.049 | 81.22709 | 3.0985 | 81.22674 | 3.0814 | 81.23114
3.0485 | 82.47674 | 3.0982 | 82.47631 | 3.081 | 82.48071
3.0484 | 83.72636 | 3.0976 | 83.72593 | 3.0805 | 83.73043
3.048 | 84.97603 | 3.0973 | 84.97557 | 3.0798 | 84.97973
3.0477 | 86.22566 | 3.0968 | 86.22527 | 3.0793 | 86.22932
3.0475 | 87.47532 | 3.0963 | 87.47493 | 3.0789 | 87.47912
3.0472 | 88.72498 | 3.0958 | 88.72458 | 3.0784 | 88.729
3.0471 | 89.97461 | 3.0955 | 89.97418 | 3.0779 | 89.97886
3.0467 | 91.22426 | 3.095 | 91.22377 | 3.0772 | 91.22932
3.0464 | 92.47389 | 3.0947 | 92.47341 | 3.0769 | 92.47923
3.0463 | 93.72356 | 3.0942 | 93.723 | 3.0764 | 93.72872
3.0461 | 94.97318 | 3.0937 | 94.97267 | 3.0758 | 94.97842
3.0458 | 96.22281 | 3.0934 | 96.22227 | 3.0753 | 96.22816
3.0456 | 97.47244 | 3.0929 | 97.47184 | 3.075 | 97.47756
3.0454 | 98.7221 | 3.0926 | 98.72138 | 3.0743 | 98.72732
3.0451 | 99.97173 | 3.0923 | 99.97101 | 3.074 | 99.977
3.045 | 101.2214 | 3.0918 | 101.2206 | 3.0735 | 101.2267
3.0448 | 102.471 | 3.0914 | 102.4702 | 3.073 | 102.4762
3.0446 | 103.7207 | 3.0911 | 103.7199 | 3.0726 | 103.7259
3.0445 | 104.9703 | 3.0906 | 104.9695 | 3.0721 | 104.9754
3.0443 | 106.22 | 3.0903 | 106.2192 | 3.0718 | 106.2249
3.0442 | 107.4696 | 3.09 | 107.4688 | 3.0713 | 107.4746
3.044 | 108.7192 | 3.0897 | 108.7184 | 3.0709 | 108.7243
3.0438 | 109.9689 | 3.0892 | 109.9681 | 3.0705 | 109.9739
3.0437 | 111.2185 | 3.0889 | 111.2177 | 3.07 | 111.2236
3.0433 | 112.4682 | 3.0885 | 112.4673 | 3.0697 | 112.4734
3.0432 | 113.7178 | 3.0882 | 113.717 | 3.0692 | 113.723
3.0432 | 114.9674 | 3.0879 | 114.9667 | 3.0688 | 114.9729
3.043 | 116.2171 | 3.0876 | 116.2163 | 3.0685 | 116.2227
3.0429 | 117.4667 | 3.0872 | 117.4657 | 3.068 | 117.4725
3.0427 | 118.7164 | 3.0869 | 118.7152 | 3.0677 | 118.7222
3.0425 | 119.966 | 3.0866 | 119.9648 | 3.0674 | 119.9718
3.0424 | 121.2157 | 3.0863 | 121.2145 | 3.0669 | 121.2215
3.0424 | 122.4653 | 3.086 | 122.4642 | 3.0666 | 122.471
3.0422 | 123.715 | 3.0856 | 123.7138 | 3.0663 | 123.7205
3.0421 | 124.9647 | 3.0853 | 124.9634 | 3.0658 | 124.97
3.0419 | 126.2143 | 3.085 | 126.213 | 3.0653 | 126.2196
3.0417 | 127.464 | 3.0847 | 127.4627 | 3.0651 | 127.4693
3.0417 | 128.7136 | 3.0845 | 128.7123 | 3.0647 | 128.7191
3.0416 | 129.9632 | 3.0842 | 129.9619 | 3.0643 | 129.969
3.0414 | 131.2129 | 3.0839 | 131.2117 | 3.064 | 131.2188
3.0414 | 132.4625 | 3.0835 | 132.4616 | 3.0635 | 132.4686
3.0412 | 133.7122 | 3.0834 | 133.7113 | 3.0632 | 133.7184
3.0411 | 134.9619 | 3.0831 | 134.9609 | 3.0629 | 134.9682
3.0411 | 136.2115 | 3.0827 | 136.2105 | 3.0626 | 136.218
3.0409 | 137.4612 | 3.0824 | 137.4602 | 3.0622 | 137.4677
3.0408 | 138.7108 | 3.0822 | 138.7098 | 3.0619 | 138.7175
3.0408 | 139.9605 | 3.0819 | 139.9594 | 3.0616 | 139.9679
3.0406 | 141.2101 | 3.0816 | 141.2089 | 3.0613 | 141.2177
3.0406 | 142.4597 | 3.0814 | 142.4585 | 3.0609 | 142.4672
3.0404 | 143.7094 | 3.0813 | 143.7082 | 3.0605 | 143.7168
3.0403 | 144.959 | 3.0808 | 144.9579 | 3.0601 | 144.9667
3.0403 | 146.2086 | 3.0806 | 146.2075 | 3.0598 | 146.2165
3.0401 | 147.4583 | 3.0803 | 147.4572 | 3.0595 | 147.466
3.0401 | 148.708 | 3.0801 | 148.7067 | 3.0592 | 148.7156
3.04 | 149.9576 | 3.0798 | 149.9565 | 3.059 | 149.9653
3.0398 | 151.2073 | 3.0797 | 151.2062 | 3.0587 | 151.2152
3.04 | 152.4569 | 3.0793 | 152.4558 | 3.0582 | 152.4649
3.0396 | 153.7065 | 3.0792 | 153.7055 | 3.0579 | 153.7149
3.0396 | 154.9561 | 3.0789 | 154.9552 | 3.0577 | 154.9649
3.0395 | 156.2058 | 3.0785 | 156.2047 | 3.0572 | 156.2145
3.0395 | 157.4554 | 3.0784 | 157.454 | 3.0571 | 157.4642
3.0393 | 158.705 | 3.078 | 158.7036 | 3.0567 | 158.7141
3.0393 | 159.9547 | 3.0779 | 159.953 | 3.0564 | 159.9642
3.0392 | 161.2043 | 3.0776 | 161.2027 | 3.0561 | 161.214
3.0392 | 162.454 | 3.0774 | 162.4525 | 3.0558 | 162.4635
3.039 | 163.7036 | 3.0771 | 163.7021 | 3.0555 | 163.7131
3.039 | 164.9532 | 3.0769 | 164.9518 | 3.0551 | 164.9625
3.0388 | 166.2029 | 3.0768 | 166.2014 | 3.055 | 166.212
3.0388 | 167.4525 | 3.0766 | 167.4511 | 3.0545 | 167.4617
3.0388 | 168.7021 | 3.0763 | 168.7006 | 3.0543 | 168.7114
3.0387 | 169.9518 | 3.0761 | 169.9504 | 3.054 | 169.9613
3.0387 | 171.2014 | 3.0758 | 171.2003 | 3.0537 | 171.2111
3.0385 | 172.451 | 3.0756 | 172.45 | 3.0534 | 172.4608
3.0385 | 173.7006 | 3.0753 | 173.6997 | 3.053 | 173.7106
3.0383 | 174.9503 | 3.0751 | 174.9494 | 3.0527 | 174.9607
3.0383 | 176.1999 | 3.075 | 176.1991 | 3.0525 | 176.2106
3.0382 | 177.4495 | 3.0747 | 177.4487 | 3.0522 | 177.4607
3.0382 | 178.6992 | 3.0743 | 178.6983 | 3.0519 | 178.7105
3.038 | 179.9488 | 3.0742 | 179.9479 | 3.0516 | 179.9602
3.038 | 181.1984 | 3.074 | 181.1975 | 3.0513 | 181.2102
3.038 | 182.4481 | 3.0739 | 182.4472 | 3.0509 | 182.46
3.0379 | 183.6977 | 3.0735 | 183.6968 | 3.0508 | 183.7099
3.0379 | 184.9474 | 3.0734 | 184.9464 | 3.0504 | 184.9599
3.0377 | 186.197 | 3.073 | 186.196 | 3.0501 | 186.2095
3.0377 | 187.4466 | 3.073 | 187.4455 | 3.0498 | 187.4593
3.0377 | 188.6962 | 3.0727 | 188.695 | 3.0496 | 188.709
3.0375 | 189.9459 | 3.0726 | 189.9447 | 3.0493 | 189.9588
3.0375 | 191.1955 | 3.0724 | 191.1941 | 3.049 | 191.2087
3.0375 | 192.4451 | 3.0721 | 192.4438 | 3.0487 | 192.4584
3.0374 | 193.6948 | 3.0718 | 193.6934 | 3.0484 | 193.7079
3.0374 | 194.9444 | 3.0716 | 194.9431 | 3.048 | 194.9576
3.0372 | 196.194 | 3.0714 | 196.1926 | 3.0479 | 196.2072
3.0372 | 197.4437 | 3.0713 | 197.4423 | 3.0475 | 197.457
3.0372 | 198.6933 | 3.0711 | 198.6919 | 3.0472 | 198.7068
3.0371 | 199.9429 | 3.0708 | 199.9415 | 3.0469 | 199.9568
3.0369 | 201.1926 | 3.0706 | 201.1911 | 3.0467 | 201.2065
3.0369 | 202.4422 | 3.0705 | 202.4407 | 3.0463 | 202.4557
3.0369 | 203.6918 | 3.0703 | 203.6903 | 3.0461 | 203.7053
3.0369 | 204.9415 | 3.0701 | 204.94 | 3.0459 | 204.9549
3.0367 | 206.1911 | 3.0698 | 206.1896 | 3.0456 | 206.2045
3.0367 | 207.4407 | 3.0697 | 207.4392 | 3.0453 | 207.4544
3.0366 | 208.6904 | 3.0695 | 208.6888 | 3.045 | 208.7042
3.0366 | 209.94 | 3.0692 | 209.9384 | 3.0446 | 209.9542
3.0366 | 211.1896 | 3.069 | 211.1881 | 3.0445 | 211.204
3.0364 | 212.4393 | 3.0688 | 212.4376 | 3.044 | 212.4538
3.0364 | 213.6889 | 3.0687 | 213.6873 | 3.0438 | 213.7036
3.0362 | 214.9386 | 3.0685 | 214.937 | 3.0437 | 214.9534
3.0362 | 216.1882 | 3.0684 | 216.1866 | 3.0433 | 216.2028
3.0362 | 217.4378 | 3.068 | 217.4364 | 3.043 | 217.4525
3.0361 | 218.6875 | 3.068 | 218.686 | 3.0427 | 218.7023
3.0361 | 219.9371 | 3.0677 | 219.9358 | 3.0424 | 219.952
3.0361 | 221.1868 | 3.0676 | 221.1856 | 3.0422 | 221.202
3.0359 | 222.4364 | 3.0672 | 222.4351 | 3.0419 | 222.4519
3.0359 | 223.6861 | 3.0671 | 223.6847 | 3.0416 | 223.7018
3.0359 | 224.9357 | 3.0669 | 224.9343 | 3.0412 | 224.9516
3.0358 | 226.1853 | 3.0668 | 226.1838 | 3.0411 | 226.2014
3.0356 | 227.435 | 3.0666 | 227.4334 | 3.0408 | 227.4512
3.0356 | 228.6846 | 3.0663 | 228.6831 | 3.0404 | 228.7013
3.0356 | 229.9343 | 3.0659 | 229.9326 | 3.0403 | 229.9511
3.0354 | 231.1839 | 3.0659 | 231.182 | 3.04 | 231.2009
3.0354 | 232.4335 | 3.0656 | 232.4315 | 3.0396 | 232.4508
3.0353 | 233.6831 | 3.0655 | 233.681 | 3.0395 | 233.7005
3.0354 | 234.9328 | 3.0653 | 234.9306 | 3.0392 | 234.9504
3.0353 | 236.1824 | 3.0651 | 236.1802 | 3.0388 | 236.2
3.0351 | 237.432 | 3.065 | 237.4299 | 3.0385 | 237.4494
3.0351 | 238.6816 | 3.0647 | 238.6795 | 3.0383 | 238.699
3.0351 | 239.9313 | 3.0645 | 239.9291 | 3.038 | 239.9487
3.035 | 241.1809 | 3.0643 | 241.1788 | 3.0377 | 241.1984
3.035 | 242.4306 | 3.0642 | 242.4286 | 3.0374 | 242.4482
3.0348 | 243.6802 | 3.064 | 243.6784 | 3.0372 | 243.6982
3.0348 | 244.9298 | 3.0637 | 244.928 | 3.0369 | 244.9481
3.0348 | 246.1795 | 3.0637 | 246.1777 | 3.0366 | 246.198
3.0346 | 247.4291 | 3.0634 | 247.4273 | 3.0364 | 247.448
3.0346 | 248.6788 | 3.0632 | 248.6769 | 3.0361 | 248.6979
3.0346 | 249.9284 | 3.063 | 249.9264 | 3.0358 | 249.9476
3.0345 | 251.178 | 3.0629 | 251.1759 | 3.0354 | 251.1972
3.0345 | 252.4277 | 3.0626 | 252.4256 | 3.0353 | 252.4467
3.0343 | 253.6773 | 3.0624 | 253.6751 | 3.035 | 253.6962
3.0343 | 254.927 | 3.0622 | 254.9247 | 3.0346 | 254.9459
3.0341 | 256.1766 | 3.0621 | 256.1744 | 3.0343 | 256.1956
3.0341 | 257.4263 | 3.0619 | 257.424 | 3.0341 | 257.4453
3.0341 | 258.6759 | 3.0617 | 258.6737 | 3.0338 | 258.6951
3.034 | 259.9255 | 3.0614 | 259.9232 | 3.0335 | 259.9452
3.034 | 261.1752 | 3.0613 | 261.173 | 3.0333 | 261.1951
3.034 | 262.4248 | 3.0611 | 262.4227 | 3.033 | 262.4447
3.0338 | 263.6744 | 3.0609 | 263.6723 | 3.0327 | 263.6943
3.0338 | 264.9241 | 3.0608 | 264.922 | 3.0325 | 264.9444
3.0337 | 266.1737 | 3.0606 | 266.1716 | 3.0322 | 266.1941
3.0337 | 267.4234 | 3.0603 | 267.4212 | 3.0319 | 267.4438
3.0337 | 268.673 | 3.0601 | 268.6708 | 3.0316 | 268.6937
3.0335 | 269.9227 | 3.06 | 269.9205 | 3.0314 | 269.9433
3.0335 | 271.1723 | 3.0598 | 271.1702 | 3.0311 | 271.193
3.0333 | 272.422 | 3.0595 | 272.4198 | 3.0308 | 272.4427
3.0333 | 273.6716 | 3.0593 | 273.6694 | 3.0306 | 273.6926
3.0333 | 274.9212 | 3.0592 | 274.9189 | 3.0303 | 274.9424
3.0332 | 276.1709 | 3.059 | 276.1685 | 3.03 | 276.1922
3.0332 | 277.4205 | 3.0588 | 277.4181 | 3.0296 | 277.442
3.033 | 278.6701 | 3.0587 | 278.6678 | 3.0293 | 278.6917
3.033 | 279.9197 | 3.0584 | 279.9174 | 3.0291 | 279.9412
3.033 | 281.1694 | 3.0582 | 281.1671 | 3.0288 | 281.1908
3.0329 | 282.4191 | 3.058 | 282.4166 | 3.0285 | 282.4405
3.0329 | 283.6687 | 3.0579 | 283.6662 | 3.0283 | 283.6904
3.0327 | 284.9184 | 3.0577 | 284.9157 | 3.028 | 284.94
3.0327 | 286.168 | 3.0576 | 286.1653 | 3.0277 | 286.1896
3.0327 | 287.4176 | 3.0572 | 287.4149 | 3.0275 | 287.4393
3.0325 | 288.6672 | 3.0571 | 288.6645 | 3.0272 | 288.6892
3.0325 | 289.9169 | 3.0569 | 289.9142 | 3.0269 | 289.939
3.0324 | 291.1666 | 3.0567 | 291.164 | 3.0267 | 291.1891
3.0324 | 292.4162 | 3.0564 | 292.4137 | 3.0264 | 292.4389
3.0322 | 293.6658 | 3.0563 | 293.6634 | 3.0262 | 293.6885
3.0322 | 294.9154 | 3.0563 | 294.9127 | 3.0258 | 294.9382
3.0321 | 296.1651 | 3.0559 | 296.1623 | 3.0256 | 296.1877
3.0321 | 297.4147 | 3.0558 | 297.4116 | 3.0253 | 297.4375
3.0321 | 298.6643 | 3.0555 | 298.6609 | 3.0249 | 298.6871
3.0319 | 299.914 | 3.0553 | 299.9105 | 3.0248 | 299.9367
3.0317 | 301.1636 | 3.0553 | 301.1601 | 3.0245 | 301.1863
3.0317 | 302.4133 | 3.055 | 302.4097 | 3.0241 | 302.436
3.0317 | 303.6629 | 3.0546 | 303.6594 | 3.0238 | 303.6857
3.0316 | 304.9125 | 3.0546 | 304.9091 | 3.0237 | 304.9354
3.0316 | 306.1622 | 3.0543 | 306.1586 | 3.0233 | 306.1853
3.0314 | 307.4118 | 3.0542 | 307.4082 | 3.023 | 307.4349
3.0314 | 308.6614 | 3.054 | 308.6579 | 3.0229 | 308.6849
3.0312 | 309.911 | 3.0538 | 309.9076 | 3.0225 | 309.9344
3.0312 | 311.1607 | 3.0537 | 311.1573 | 3.0222 | 311.1842
3.0311 | 312.4103 | 3.0534 | 312.4069 | 3.0219 | 312.434
3.0311 | 313.66 | 3.0532 | 313.6567 | 3.0217 | 313.6836
3.0311 | 314.9096 | 3.053 | 314.9063 | 3.0214 | 314.9333
3.0309 | 316.1592 | 3.0529 | 316.1559 | 3.0211 | 316.1832
3.0309 | 317.4089 | 3.0525 | 317.4056 | 3.0209 | 317.433
3.0308 | 318.6585 | 3.0524 | 318.6553 | 3.0206 | 318.6827
3.0308 | 319.9082 | 3.0521 | 319.905 | 3.0203 | 319.9321
3.0306 | 321.1578 | 3.0519 | 321.1546 | 3.0199 | 321.1817
3.0306 | 322.4075 | 3.0517 | 322.4041 | 3.0198 | 322.4314
3.0304 | 323.6571 | 3.0516 | 323.654 | 3.0195 | 323.6811
3.0304 | 324.9067 | 3.0514 | 324.9037 | 3.0191 | 324.9309
3.0304 | 326.1564 | 3.0513 | 326.1533 | 3.0188 | 326.1806
3.0303 | 327.406 | 3.0511 | 327.4029 | 3.0187 | 327.4302
3.0301 | 328.6557 | 3.0508 | 328.6526 | 3.0183 | 328.6799
3.0301 | 329.9053 | 3.0506 | 329.9023 | 3.018 | 329.9294
3.03 | 331.155 | 3.0504 | 331.1517 | 3.0177 | 331.1791
3.03 | 332.4046 | 3.0503 | 332.4012 | 3.0175 | 332.4284
3.03 | 333.6542 | 3.0501 | 333.6507 | 3.0172 | 333.678
3.0298 | 334.9038 | 3.0498 | 334.9003 | 3.017 | 334.9276
3.0296 | 336.1535 | 3.0496 | 336.1499 | 3.0166 | 336.1773
3.0296 | 337.4032 | 3.0495 | 337.3995 | 3.0164 | 337.4272
3.0295 | 338.6528 | 3.0492 | 338.6491 | 3.0161 | 338.6768
3.0295 | 339.9024 | 3.049 | 339.8986 | 3.0159 | 339.9264
3.0293 | 341.152 | 3.0488 | 341.1482 | 3.0156 | 341.1758
3.0293 | 342.4017 | 3.0487 | 342.3978 | 3.0153 | 342.4254
3.0293 | 343.6513 | 3.0484 | 343.6474 | 3.0151 | 343.6751
3.0291 | 344.9009 | 3.0482 | 344.897 | 3.0146 | 344.9252
3.029 | 346.1506 | 3.048 | 346.1466 | 3.0145 | 346.1751
3.029 | 347.4002 | 3.0477 | 347.3962 | 3.0141 | 347.4249
3.029 | 348.6499 | 3.0475 | 348.6457 | 3.014 | 348.6745
3.0288 | 349.8995 | 3.0474 | 349.8952 | 3.0137 | 349.9241
3.0287 | 351.1492 | 3.0471 | 351.1448 | 3.0133 | 351.1739
3.0287 | 352.3988 | 3.0469 | 352.3943 | 3.0132 | 352.4236
3.0285 | 353.6484 | 3.0467 | 353.6438 | 3.0127 | 353.6729
3.0285 | 354.898 | 3.0464 | 354.8934 | 3.0125 | 354.9226
3.0283 | 356.1477 | 3.0463 | 356.143 | 3.0124 | 356.1723
3.0283 | 357.3974 | 3.0461 | 357.3926 | 3.012 | 357.422
3.0282 | 358.647 | 3.0459 | 358.6422 | 3.0116 | 358.6716
3.028 | 359.8966 | 3.0458 | 359.8917 | 3.0114 | 359.9212
3.028 | 361.1463 | 3.0454 | 361.1414 | 3.0112 | 361.171
3.028 | 362.3959 | 3.0453 | 362.391 | 3.0109 | 362.4208
3.0279 | 363.6456 | 3.045 | 363.6406 | 3.0106 | 363.6707
3.0277 | 364.8951 | 3.0448 | 364.8902 | 3.0103 | 364.9203
3.0277 | 366.1448 | 3.0446 | 366.1398 | 3.0101 | 366.17
3.0275 | 367.3944 | 3.0445 | 367.3895 | 3.0098 | 367.4197
3.0275 | 368.6441 | 3.0442 | 368.6393 | 3.0095 | 368.6693
3.0275 | 369.8937 | 3.044 | 369.8889 | 3.0091 | 369.919
3.0274 | 371.1433 | 3.0437 | 371.1385 | 3.009 | 371.1688
3.0272 | 372.3929 | 3.0435 | 372.3882 | 3.0088 | 372.4185
3.027 | 373.6425 | 3.0433 | 373.6379 | 3.0085 | 373.6683
3.027 | 374.8922 | 3.0432 | 374.8876 | 3.0082 | 374.9179
3.027 | 376.1418 | 3.043 | 376.1372 | 3.0078 | 376.1676
3.0269 | 377.3915 | 3.0427 | 377.3868 | 3.0075 | 377.4172
3.0269 | 378.6411 | 3.0425 | 378.6364 | 3.0074 | 378.6669
3.0267 | 379.8908 | 3.0424 | 379.8861 | 3.007 | 379.9168
3.0266 | 381.1404 | 3.0421 | 381.1357 | 3.0067 | 381.1666
3.0266 | 382.39 | 3.0419 | 382.3852 | 3.0064 | 382.4163
3.0264 | 383.6396 | 3.0416 | 383.6347 | 3.0062 | 383.6659
3.0264 | 384.8893 | 3.0414 | 384.8842 | 3.0059 | 384.9156
3.0262 | 386.1389 | 3.0411 | 386.1339 | 3.0057 | 386.1653
3.0262 | 387.3885 | 3.0409 | 387.3835 | 3.0054 | 387.4151
3.0261 | 388.6381 | 3.0408 | 388.6331 | 3.0051 | 388.6646
3.0259 | 389.8878 | 3.0406 | 389.8828 | 3.0048 | 389.9142
3.0259 | 391.1374 | 3.0403 | 391.1323 | 3.0046 | 391.1641
3.0258 | 392.387 | 3.0401 | 392.382 | 3.0043 | 392.4138
3.0258 | 393.6367 | 3.0398 | 393.6316 | 3.0041 | 393.6633
3.0256 | 394.8863 | 3.0396 | 394.8812 | 3.0038 | 394.913
3.0256 | 396.136 | 3.0395 | 396.1306 | 3.0035 | 396.1628
3.0254 | 397.3855 | 3.0393 | 397.3801 | 3.0032 | 397.4124
3.0253 | 398.6352 | 3.039 | 398.6296 | 3.0028 | 398.6623
3.0253 | 399.8848 | 3.0387 | 399.8792 | 3.0025 | 399.9121
3.0251 | 401.1345 | 3.0385 | 401.1288 | 3.0024 | 401.162
3.0249 | 402.384 | 3.0383 | 402.3784 | 3.002 | 402.4117
3.0249 | 403.6337 | 3.0382 | 403.628 | 3.0017 | 403.6615
3.0248 | 404.8833 | 3.0379 | 404.8777 | 3.0014 | 404.9112
3.0248 | 406.1329 | 3.0377 | 406.1273 | 3.0012 | 406.161
3.0246 | 407.3825 | 3.0375 | 407.377 | 3.0009 | 407.4105
3.0245 | 408.6322 | 3.0372 | 408.6267 | 3.0006 | 408.6601
3.0245 | 409.8818 | 3.0371 | 409.8763 | 3.0004 | 409.9098
3.0243 | 411.1315 | 3.0369 | 411.126 | 3.0001 | 411.1596
3.0243 | 412.3811 | 3.0366 | 412.3756 | 2.9998 | 412.4094
3.0241 | 413.6307 | 3.0362 | 413.6253 | 2.9994 | 413.659
3.024 | 414.8803 | 3.0361 | 414.875 | 2.9991 | 414.9086
3.024 | 416.1299 | 3.0359 | 416.1244 | 2.999 | 416.1582
3.0238 | 417.3796 | 3.0358 | 417.374 | 2.9986 | 417.4077
3.0237 | 418.6292 | 3.0354 | 418.6235 | 2.9983 | 418.6573
3.0237 | 419.8788 | 3.0351 | 419.8731 | 2.9982 | 419.907
3.0235 | 421.1284 | 3.035 | 421.1227 | 2.9978 | 421.1567
3.0233 | 422.3781 | 3.0348 | 422.3723 | 2.9975 | 422.4065
3.0233 | 423.6277 | 3.0345 | 423.6219 | 2.9972 | 423.6562
3.0232 | 424.8774 | 3.0343 | 424.8714 | 2.9969 | 424.906
3.0232 | 426.127 | 3.034 | 426.121 | 2.9965 | 426.1557
3.023 | 427.3766 | 3.0338 | 427.3707 | 2.9964 | 427.4054
3.0229 | 428.6263 | 3.0337 | 428.6202 | 2.9961 | 428.655
3.0229 | 429.876 | 3.0335 | 429.8699 | 2.9957 | 429.9047
3.0227 | 431.1256 | 3.0332 | 431.1197 | 2.9954 | 431.1544
3.0225 | 432.3752 | 3.0329 | 432.3692 | 2.9951 | 432.4042
3.0225 | 433.6248 | 3.0327 | 433.6188 | 2.9949 | 433.654
3.0224 | 434.8745 | 3.0325 | 434.8685 | 2.9946 | 434.9037
3.0222 | 436.1241 | 3.0322 | 436.118 | 2.9943 | 436.1533
3.0222 | 437.3737 | 3.0321 | 437.3675 | 2.994 | 437.4032
3.022 | 438.6234 | 3.0319 | 438.6169 | 2.9936 | 438.6529
3.022 | 439.8731 | 3.0316 | 439.8664 | 2.9935 | 439.9025
3.0219 | 441.1227 | 3.0314 | 441.116 | 2.9932 | 441.1523
3.0217 | 442.3724 | 3.0312 | 442.3655 | 2.9928 | 442.4019
3.0217 | 443.622 | 3.0309 | 443.6151 | 2.9925 | 443.6516
3.0216 | 444.8716 | 3.0308 | 444.8648 | 2.9922 | 444.9013
3.0214 | 446.1213 | 3.0304 | 446.1144 | 2.9919 | 446.1509
3.0214 | 447.3709 | 3.0303 | 447.364 | 2.9915 | 447.4005
3.0212 | 448.6205 | 3.0301 | 448.6136 | 2.9914 | 448.6504
3.0211 | 449.8702 | 3.0298 | 449.8632 | 2.9911 | 449.9001
3.0211 | 451.1198 | 3.0295 | 451.1128 | 2.9907 | 451.1494
3.0209 | 452.3694 | 3.0293 | 452.3624 | 2.9904 | 452.3988
3.0209 | 453.6191 | 3.0291 | 453.6119 | 2.9901 | 453.6484
3.0208 | 454.8687 | 3.0288 | 454.8616 | 2.9898 | 454.8981
3.0206 | 456.1183 | 3.0287 | 456.1112 | 2.9896 | 456.1479
3.0204 | 457.368 | 3.0283 | 457.3607 | 2.9893 | 457.3976
3.0204 | 458.6176 | 3.0282 | 458.6104 | 2.989 | 458.6474
3.0203 | 459.8672 | 3.028 | 459.8599 | 2.9885 | 459.8971
3.0201 | 461.1168 | 3.0277 | 461.1096 | 2.9883 | 461.1467
3.0199 | 462.3665 | 3.0274 | 462.3591 | 2.988 | 462.3963
3.0199 | 463.6161 | 3.0272 | 463.6088 | 2.9875 | 463.646
3.0198 | 464.8658 | 3.027 | 464.8583 | 2.9873 | 464.8957
3.0196 | 466.1154 | 3.0267 | 466.108 | 2.987 | 466.1455
3.0196 | 467.365 | 3.0266 | 467.3575 | 2.9867 | 467.3952
3.0195 | 468.6147 | 3.0262 | 468.6071 | 2.9864 | 468.645
3.0193 | 469.8643 | 3.0261 | 469.8567 | 2.9861 | 469.8946
3.0191 | 471.1139 | 3.0258 | 471.1064 | 2.9857 | 471.1442
3.0191 | 472.3635 | 3.0256 | 472.3559 | 2.9854 | 472.3938
3.019 | 473.6132 | 3.0254 | 473.6055 | 2.9851 | 473.6435
3.0188 | 474.8628 | 3.0251 | 474.8551 | 2.9848 | 474.8932
3.0187 | 476.1124 | 3.0249 | 476.1046 | 2.9846 | 476.1429
3.0185 | 477.362 | 3.0248 | 477.3542 | 2.9841 | 477.3924
3.0185 | 478.6117 | 3.0245 | 478.6038 | 2.9838 | 478.6421
3.0183 | 479.8613 | 3.0243 | 479.8534 | 2.9835 | 479.8918
3.0182 | 481.1109 | 3.024 | 481.1031 | 2.9831 | 481.1414
3.018 | 482.3605 | 3.0238 | 482.3527 | 2.9828 | 482.3911
3.018 | 483.6102 | 3.0235 | 483.6024 | 2.9827 | 483.6409
3.0178 | 484.8598 | 3.0233 | 484.852 | 2.9822 | 484.8905
3.0177 | 486.1094 | 3.0232 | 486.1016 | 2.9819 | 486.14
3.0177 | 487.359 | 3.0229 | 487.3512 | 2.9815 | 487.3896
3.0175 | 488.6087 | 3.0227 | 488.6008 | 2.9812 | 488.6391
3.0174 | 489.8583 | 3.0224 | 489.8504 | 2.9809 | 489.8887
3.0172 | 491.108 | 3.0222 | 491.1 | 2.9806 | 491.1384
3.0172 | 492.3576 | 3.0219 | 492.3496 | 2.9802 | 492.3884
3.017 | 493.6072 | 3.0217 | 493.5992 | 2.9798 | 493.638
3.0169 | 494.8569 | 3.0214 | 494.8488 | 2.9796 | 494.8877
3.0167 | 496.1065 | 3.0212 | 496.0985 | 2.9791 | 496.1373
3.0167 | 497.3561 | 3.0211 | 497.3482 | 2.979 | 497.3871
3.0166 | 498.6058 | 3.0208 | 498.5978 | 2.9786 | 498.6368
3.0164 | 499.8554 | 3.0206 | 499.8474 | 2.9781 | 499.8864
3.0162 | 501.105 | 3.0204 | 501.097 | 2.9778 | 501.136
3.0161 | 502.3547 | 3.0201 | 502.3466 | 2.9775 | 502.3856
3.0161 | 503.6043 | 3.0198 | 503.5962 | 2.9772 | 503.6353
3.0159 | 504.8539 | 3.0198 | 504.8458 | 2.9769 | 504.885
3.0157 | 506.1036 | 3.0195 | 506.0954 | 2.9765 | 506.1342
3.0156 | 507.3532 | 3.0191 | 507.345 | 2.976 | 507.3839
3.0154 | 508.6029 | 3.019 | 508.5945 | 2.9757 | 508.6336
3.0154 | 509.8524 | 3.0188 | 509.8442 | 2.9754 | 509.8835
3.0153 | 511.1021 | 3.0185 | 511.0939 | 2.9751 | 511.1331
3.0151 | 512.3517 | 3.0183 | 512.3435 | 2.9748 | 512.3827
3.0149 | 513.6013 | 3.018 | 513.593 | 2.9743 | 513.6323
3.0148 | 514.851 | 3.0178 | 514.8426 | 2.9739 | 514.882
3.0148 | 516.1006 | 3.0177 | 516.0922 | 2.9736 | 516.1318
3.0146 | 517.3502 | 3.0174 | 517.3417 | 2.9731 | 517.3816
3.0145 | 518.5998 | 3.0172 | 518.5912 | 2.9728 | 518.6312
3.0143 | 519.8495 | 3.0169 | 519.8408 | 2.9725 | 519.8809
3.0143 | 521.0991 | 3.0167 | 521.0904 | 2.9722 | 521.1308
3.0141 | 522.3488 | 3.0164 | 522.3401 | 2.9718 | 522.3806
3.014 | 523.5984 | 3.0162 | 523.5896 | 2.9715 | 523.6304
3.0138 | 524.848 | 3.0161 | 524.8392 | 2.971 | 524.8801
3.0137 | 526.0976 | 3.0157 | 526.0887 | 2.9707 | 526.1298
3.0137 | 527.3473 | 3.0156 | 527.3383 | 2.9702 | 527.3796
3.0135 | 528.5969 | 3.0153 | 528.588 | 2.9699 | 528.6292
3.0133 | 529.8466 | 3.0151 | 529.8376 | 2.9696 | 529.8789
3.0132 | 531.0961 | 3.0149 | 531.0871 | 2.9693 | 531.1289
3.013 | 532.3458 | 3.0146 | 532.3364 | 2.9688 | 532.3785
3.013 | 533.5955 | 3.0145 | 533.586 | 2.9685 | 533.6282
3.0128 | 534.845 | 3.0141 | 534.8356 | 2.968 | 534.8779
3.0127 | 536.0947 | 3.014 | 536.0852 | 2.9677 | 536.1276
3.0125 | 537.3444 | 3.0137 | 537.3348 | 2.9673 | 537.3774
3.0124 | 538.594 | 3.0135 | 538.5844 | 2.9668 | 538.6272
3.0122 | 539.8436 | 3.0132 | 539.8341 | 2.9665 | 539.877
3.012 | 541.0932 | 3.013 | 541.0836 | 2.9662 | 541.1268
3.012 | 542.3429 | 3.0127 | 542.3332 | 2.9657 | 542.3765
3.0119 | 543.5925 | 3.0125 | 543.5829 | 2.9654 | 543.6262
3.0117 | 544.8422 | 3.0124 | 544.8325 | 2.9649 | 544.8757
3.0116 | 546.0918 | 3.012 | 546.0821 | 2.9646 | 546.1256
3.0114 | 547.3415 | 3.0119 | 547.3316 | 2.9643 | 547.3757
3.0112 | 548.5911 | 3.0116 | 548.5813 | 2.9638 | 548.6253
3.0111 | 549.8407 | 3.0114 | 549.8309 | 2.9635 | 549.8751
3.0111 | 551.0904 | 3.0112 | 551.0804 | 2.963 | 551.1248
3.0109 | 552.34 | 3.0109 | 552.3301 | 2.9626 | 552.3744
3.0107 | 553.5896 | 3.0107 | 553.5798 | 2.9622 | 553.624
3.0106 | 554.8392 | 3.0104 | 554.8294 | 2.9618 | 554.8735
3.0104 | 556.0889 | 3.0103 | 556.0788 | 2.9614 | 556.1231
3.0103 | 557.3385 | 3.0099 | 557.3285 | 2.961 | 557.3728
3.0103 | 558.5882 | 3.0098 | 558.578 | 2.9606 | 558.6224
3.0099 | 559.8378 | 3.0096 | 559.8276 | 2.9602 | 559.8721
3.0098 | 561.0874 | 3.0093 | 561.0772 | 2.9597 | 561.1218
3.0098 | 562.3371 | 3.0091 | 562.3269 | 2.9594 | 562.3714
3.0096 | 563.5867 | 3.0088 | 563.5765 | 2.9589 | 563.6212
3.0095 | 564.8363 | 3.0086 | 564.8261 | 2.9586 | 564.8709
3.0093 | 566.086 | 3.0083 | 566.0756 | 2.9581 | 566.1206
3.0093 | 567.3356 | 3.0082 | 567.3252 | 2.9578 | 567.3702
3.009 | 568.5852 | 3.0078 | 568.5748 | 2.9573 | 568.6199
3.009 | 569.8348 | 3.0077 | 569.8244 | 2.957 | 569.8693
3.0088 | 571.0845 | 3.0074 | 571.0741 | 2.9565 | 571.1191
3.0086 | 572.3341 | 3.0072 | 572.3238 | 2.9562 | 572.3689
3.0085 | 573.5837 | 3.0069 | 573.5735 | 2.9557 | 573.6186
3.0083 | 574.8334 | 3.0067 | 574.823 | 2.9552 | 574.8683
3.0082 | 576.083 | 3.0064 | 576.0728 | 2.9549 | 576.118
3.008 | 577.3326 | 3.0062 | 577.3223 | 2.9546 | 577.3677
3.008 | 578.5823 | 3.0059 | 578.5718 | 2.9541 | 578.6174
3.0078 | 579.8319 | 3.0057 | 579.8214 | 2.9538 | 579.8671
3.0075 | 581.0815 | 3.0056 | 581.0712 | 2.9533 | 581.1168
3.0075 | 582.3312 | 3.0053 | 582.3208 | 2.9528 | 582.3664
3.0074 | 583.5808 | 3.0051 | 583.5704 | 2.9525 | 583.616
3.0072 | 584.8304 | 3.0048 | 584.82 | 2.952 | 584.8657
3.007 | 586.08 | 3.0045 | 586.0696 | 2.9515 | 586.1153
3.0069 | 587.3297 | 3.0043 | 587.3192 | 2.9512 | 587.3651
3.0067 | 588.5793 | 3.0041 | 588.5688 | 2.9509 | 588.6147
3.0065 | 589.8289 | 3.0038 | 589.8184 | 2.9504 | 589.8644
3.0064 | 591.0785 | 3.0036 | 591.068 | 2.9499 | 591.114
3.0062 | 592.3282 | 3.0033 | 592.3176 | 2.9494 | 592.3636
3.0061 | 593.5779 | 3.0032 | 593.5672 | 2.9491 | 593.6132
3.0061 | 594.8275 | 3.0028 | 594.8168 | 2.9486 | 594.8632
3.0059 | 596.0771 | 3.0025 | 596.0664 | 2.9481 | 596.1131
3.0057 | 597.3268 | 3.0024 | 597.316 | 2.9478 | 597.3628
3.0056 | 598.5764 | 3.0022 | 598.5656 | 2.9473 | 598.6125
3.0054 | 599.826 | 3.0019 | 599.8153 | 2.9468 | 599.8621
3.0053 | 601.0756 | 3.0015 | 601.0648 | 2.9465 | 601.1119
3.0051 | 602.3253 | 3.0014 | 602.3144 | 2.946 | 602.3616
3.0049 | 603.5749 | 3.0011 | 603.5641 | 2.9455 | 603.6112
3.0048 | 604.8246 | 3.0009 | 604.8137 | 2.9451 | 604.861
3.0046 | 606.0742 | 3.0007 | 606.0633 | 2.9447 | 606.1104
3.0045 | 607.3238 | 3.0004 | 607.313 | 2.9442 | 607.3601
3.0043 | 608.5734 | 3.0001 | 608.5626 | 2.9438 | 608.6097
3.0041 | 609.8231 | 2.9999 | 609.8123 | 2.9433 | 609.8595
3.004 | 611.0727 | 2.9996 | 611.0617 | 2.9428 | 611.1092
3.0038 | 612.3224 | 2.9993 | 612.3114 | 2.9425 | 612.3593
3.0038 | 613.572 | 2.9991 | 613.561 | 2.942 | 613.609
3.0036 | 614.8217 | 2.999 | 614.8106 | 2.9417 | 614.8585
3.0033 | 616.0712 | 2.9986 | 616.0603 | 2.9412 | 616.1082
3.0032 | 617.3209 | 2.9983 | 617.3099 | 2.9409 | 617.3579
3.003 | 618.5705 | 2.998 | 618.5595 | 2.9402 | 618.6075
3.0028 | 619.8201 | 2.9978 | 619.809 | 2.9397 | 619.8573
3.0027 | 621.0698 | 2.9975 | 621.0587 | 2.9392 | 621.1072
3.0027 | 622.3194 | 2.9973 | 622.3083 | 2.9388 | 622.3568
3.0025 | 623.5691 | 2.997 | 623.558 | 2.9384 | 623.6064
3.0024 | 624.8187 | 2.9969 | 624.8076 | 2.938 | 624.8562
3.0022 | 626.0684 | 2.9965 | 626.0572 | 2.9375 | 626.1059
3.002 | 627.3179 | 2.9962 | 627.3068 | 2.9371 | 627.3557
3.0019 | 628.5676 | 2.9959 | 628.5564 | 2.9367 | 628.6053
3.0017 | 629.8172 | 2.9957 | 629.806 | 2.9362 | 629.855
3.0014 | 631.0668 | 2.9954 | 631.0555 | 2.9357 | 631.1047
3.0014 | 632.3164 | 2.9951 | 632.3051 | 2.9352 | 632.3546
3.0012 | 633.5662 | 2.9949 | 633.5547 | 2.9347 | 633.6042
3.0011 | 634.8158 | 2.9946 | 634.8044 | 2.9342 | 634.8539
3.0009 | 636.0654 | 2.9943 | 636.054 | 2.9338 | 636.1036
3.0007 | 637.3151 | 2.9941 | 637.3036 | 2.9334 | 637.3537
3.0006 | 638.5647 | 2.9938 | 638.5531 | 2.9328 | 638.6034
3.0004 | 639.8143 | 2.9935 | 639.8027 | 2.9325 | 639.8531
3.0003 | 641.0639 | 2.9933 | 641.0522 | 2.9318 | 641.1027
3.0001 | 642.3136 | 2.993 | 642.3018 | 2.9315 | 642.3525
2.9999 | 643.5632 | 2.9927 | 643.5515 | 2.931 | 643.6021
2.9998 | 644.8128 | 2.9925 | 644.8011 | 2.9304 | 644.8519
2.9996 | 646.0624 | 2.9922 | 646.0506 | 2.93 | 646.1015
2.9994 | 647.312 | 2.9919 | 647.3003 | 2.9296 | 647.3514
2.9993 | 648.5617 | 2.9917 | 648.5499 | 2.9291 | 648.6011
2.999 | 649.8113 | 2.9912 | 649.7995 | 2.9286 | 649.8508
2.999 | 651.0609 | 2.9911 | 651.049 | 2.9281 | 651.1005
2.9986 | 652.3105 | 2.9907 | 652.2987 | 2.9276 | 652.3501
2.9986 | 653.5602 | 2.9904 | 653.5482 | 2.9271 | 653.5999
2.9985 | 654.8099 | 2.9902 | 654.7977 | 2.9267 | 654.8496
2.9982 | 656.0595 | 2.9899 | 656.0474 | 2.9262 | 656.0995
2.998 | 657.309 | 2.9896 | 657.297 | 2.9257 | 657.3491
2.9978 | 658.5588 | 2.9893 | 658.5465 | 2.9252 | 658.5988
2.9977 | 659.8084 | 2.9891 | 659.7962 | 2.9246 | 659.8484
2.9975 | 661.0579 | 2.9888 | 661.0459 | 2.9242 | 661.0982
2.9973 | 662.3076 | 2.9885 | 662.2956 | 2.9236 | 662.348
2.9972 | 663.5573 | 2.9881 | 663.5451 | 2.9231 | 663.5978
2.997 | 664.8069 | 2.9878 | 664.7947 | 2.9226 | 664.8478
2.9969 | 666.0564 | 2.9875 | 666.0443 | 2.9221 | 666.0976
2.9967 | 667.306 | 2.9873 | 667.2939 | 2.9217 | 667.3474
2.9965 | 668.5557 | 2.987 | 668.5434 | 2.9212 | 668.5972
2.9964 | 669.8053 | 2.9867 | 669.7928 | 2.9207 | 669.8472
2.9961 | 671.0549 | 2.9864 | 671.0424 | 2.9202 | 671.0969
2.9959 | 672.3047 | 2.9861 | 672.292 | 2.9196 | 672.3465
2.9957 | 673.5542 | 2.9859 | 673.5416 | 2.9191 | 673.596
2.9957 | 674.804 | 2.9856 | 674.7912 | 2.9186 | 674.8458
2.9954 | 676.0536 | 2.9852 | 676.0408 | 2.9181 | 676.0954
2.9953 | 677.3031 | 2.9849 | 677.2904 | 2.9175 | 677.3452
2.9951 | 678.5528 | 2.9846 | 678.5401 | 2.917 | 678.5948
2.9949 | 679.8024 | 2.9843 | 679.7898 | 2.9165 | 679.8444
2.9948 | 681.052 | 2.984 | 681.0394 | 2.916 | 681.0941
2.9946 | 682.3017 | 2.9836 | 682.289 | 2.9154 | 682.3437
2.9944 | 683.5512 | 2.9833 | 683.5385 | 2.9149 | 683.5935
2.9943 | 684.8009 | 2.983 | 684.7882 | 2.9144 | 684.8432
2.994 | 686.0506 | 2.9827 | 686.0379 | 2.9137 | 686.0929
2.9938 | 687.3002 | 2.9823 | 687.2874 | 2.9133 | 687.3424
2.9936 | 688.5498 | 2.982 | 688.537 | 2.9128 | 688.5921
2.9935 | 689.7994 | 2.9819 | 689.7866 | 2.9123 | 689.8418
2.9933 | 691.0491 | 2.9815 | 691.0362 | 2.9116 | 691.0915
2.9932 | 692.2988 | 2.9812 | 692.2858 | 2.9112 | 692.3412
2.993 | 693.5484 | 2.9807 | 693.5353 | 2.9107 | 693.591
2.9928 | 694.798 | 2.9804 | 694.785 | 2.91 | 694.8405
2.9927 | 696.0476 | 2.9802 | 696.0346 | 2.9095 | 696.0901
2.9925 | 697.2972 | 2.9798 | 697.2842 | 2.9089 | 697.3399
2.9923 | 698.5469 | 2.9794 | 698.5337 | 2.9084 | 698.5894
2.992 | 699.7964 | 2.9791 | 699.7832 | 2.9078 | 699.8392
2.9919 | 701.0461 | 2.979 | 701.0328 | 2.9073 | 701.0889
2.9917 | 702.2958 | 2.9786 | 702.2824 | 2.9068 | 702.3386
2.9915 | 703.5453 | 2.9783 | 703.5319 | 2.9062 | 703.5884
2.9914 | 704.795 | 2.978 | 704.7815 | 2.9055 | 704.838
2.9912 | 706.0446 | 2.9777 | 706.031 | 2.905 | 706.0876
2.9911 | 707.2942 | 2.9772 | 707.2807 | 2.9044 | 707.3372
2.9909 | 708.5438 | 2.9769 | 708.5303 | 2.9039 | 708.5869
2.9907 | 709.7935 | 2.9767 | 709.7799 | 2.9033 | 709.8365
2.9904 | 711.0431 | 2.9762 | 711.0294 | 2.9028 | 711.0861
2.9904 | 712.2928 | 2.976 | 712.279 | 2.9021 | 712.3358
2.9902 | 713.5424 | 2.9756 | 713.5286 | 2.9016 | 713.5854
2.9899 | 714.792 | 2.9752 | 714.7781 | 2.901 | 714.8351
2.9898 | 716.0415 | 2.9749 | 716.0278 | 2.9003 | 716.0847
2.9896 | 717.2912 | 2.9746 | 717.2773 | 2.8999 | 717.3344
2.9894 | 718.5408 | 2.9743 | 718.5269 | 2.8994 | 718.584
2.9891 | 719.7904 | 2.9739 | 719.7764 | 2.8987 | 719.8337
2.989 | 721.0401 | 2.9736 | 721.0261 | 2.8981 | 721.0834
2.9888 | 722.2897 | 2.9733 | 722.2758 | 2.8974 | 722.3331
2.9886 | 723.5393 | 2.973 | 723.5253 | 2.897 | 723.5828
2.9885 | 724.789 | 2.9727 | 724.775 | 2.8963 | 724.8325
2.9883 | 726.0385 | 2.9723 | 726.0246 | 2.8957 | 726.0822
2.988 | 727.2882 | 2.9718 | 727.2741 | 2.8952 | 727.3319
2.9878 | 728.5378 | 2.9715 | 728.5237 | 2.8945 | 728.5815
2.9877 | 729.7874 | 2.9714 | 729.7732 | 2.8939 | 729.831
2.9875 | 731.0371 | 2.9709 | 731.0228 | 2.8932 | 731.0806
2.9873 | 732.2868 | 2.9706 | 732.2724 | 2.8926 | 732.3301
2.987 | 733.5364 | 2.9702 | 733.522 | 2.892 | 733.5799
2.987 | 734.786 | 2.9699 | 734.7715 | 2.8915 | 734.8296
2.9867 | 736.0356 | 2.9696 | 736.0211 | 2.8908 | 736.0794
2.9865 | 737.2852 | 2.9691 | 737.2706 | 2.8902 | 737.3291
2.9864 | 738.5348 | 2.9689 | 738.5202 | 2.8895 | 738.5788
2.9862 | 739.7844 | 2.9685 | 739.7699 | 2.8889 | 739.8285
2.9861 | 741.0341 | 2.9681 | 741.0194 | 2.8882 | 741.078
2.9857 | 742.2837 | 2.9678 | 742.269 | 2.8878 | 742.3278
2.9856 | 743.5333 | 2.9675 | 743.5187 | 2.887 | 743.5774
2.9854 | 744.783 | 2.9672 | 744.7682 | 2.8863 | 744.8271
2.9852 | 746.0325 | 2.9668 | 746.0177 | 2.8858 | 746.0768
2.9849 | 747.2822 | 2.9664 | 747.2675 | 2.8852 | 747.3265
2.9848 | 748.5318 | 2.966 | 748.5171 | 2.8845 | 748.5762
2.9846 | 749.7814 | 2.9657 | 749.7667 | 2.8837 | 749.8258
2.9844 | 751.031 | 2.9654 | 751.0163 | 2.8832 | 751.0754
2.9841 | 752.2807 | 2.9651 | 752.2659 | 2.8826 | 752.3249
2.984 | 753.5303 | 2.9646 | 753.5154 | 2.8818 | 753.5748
2.9838 | 754.7799 | 2.9643 | 754.765 | 2.8811 | 754.8245
2.9836 | 756.0296 | 2.9639 | 756.0147 | 2.8805 | 756.0741
2.9833 | 757.2792 | 2.9636 | 757.2642 | 2.8799 | 757.3239
2.9831 | 758.5288 | 2.9633 | 758.5138 | 2.8792 | 758.5736
2.983 | 759.7785 | 2.9628 | 759.7634 | 2.8786 | 759.8234
2.9828 | 761.0281 | 2.9625 | 761.013 | 2.8779 | 761.0732
2.9827 | 762.2777 | 2.9622 | 762.2625 | 2.8773 | 762.3228
2.9823 | 763.5274 | 2.9618 | 763.5122 | 2.8765 | 763.5725
2.9822 | 764.777 | 2.9615 | 764.7618 | 2.8758 | 764.8222
2.9819 | 766.0265 | 2.961 | 766.0113 | 2.8752 | 766.0721
2.9817 | 767.2761 | 2.9607 | 767.261 | 2.8745 | 767.3218
2.9815 | 768.5259 | 2.9604 | 768.5107 | 2.8737 | 768.5715
2.9812 | 769.7755 | 2.9601 | 769.7602 | 2.8731 | 769.8212
2.981 | 771.0251 | 2.9596 | 771.0097 | 2.8724 | 771.0707
2.9809 | 772.2747 | 2.9593 | 772.2593 | 2.8718 | 772.3202
2.9807 | 773.5244 | 2.9589 | 773.5087 | 2.871 | 773.5699
2.9804 | 774.774 | 2.9586 | 774.7584 | 2.8703 | 774.8198
2.9802 | 776.0236 | 2.9581 | 776.0079 | 2.8695 | 776.0694
2.9801 | 777.2732 | 2.9578 | 777.2575 | 2.8689 | 777.3192
2.9798 | 778.5228 | 2.9575 | 778.5071 | 2.8682 | 778.5688
2.9796 | 779.7725 | 2.9572 | 779.7569 | 2.8674 | 779.8183
2.9794 | 781.022 | 2.9567 | 781.0065 | 2.8668 | 781.068
2.9791 | 782.2716 | 2.9564 | 782.256 | 2.866 | 782.3176
2.979 | 783.5213 | 2.9559 | 783.5056 | 2.8653 | 783.5674
2.9788 | 784.7709 | 2.9555 | 784.7552 | 2.8645 | 784.8169
2.9785 | 786.0205 | 2.9552 | 786.0048 | 2.8639 | 786.0665
2.9783 | 787.2701 | 2.9549 | 787.2544 | 2.8631 | 787.3162
2.978 | 788.5198 | 2.9546 | 788.5041 | 2.8624 | 788.5659
2.9778 | 789.7694 | 2.9541 | 789.7536 | 2.8616 | 789.8155
2.9777 | 791.0191 | 2.9538 | 791.0032 | 2.861 | 791.0652
2.9773 | 792.2687 | 2.9533 | 792.2528 | 2.8603 | 792.3148
2.9772 | 793.5183 | 2.953 | 793.5024 | 2.8595 | 793.5644
2.9769 | 794.7679 | 2.9526 | 794.7519 | 2.8587 | 794.8141
2.9767 | 796.0176 | 2.9523 | 796.0015 | 2.8579 | 796.0638
2.9765 | 797.2671 | 2.9518 | 797.2509 | 2.8573 | 797.3137
2.9762 | 798.5168 | 2.9515 | 798.5005 | 2.8564 | 798.5634
2.976 | 799.7665 | 2.9512 | 799.7501 | 2.8556 | 799.8132
2.9759 | 801.016 | 2.9507 | 800.9997 | 2.8548 | 801.0628
2.9756 | 802.2656 | 2.9504 | 802.2493 | 2.8542 | 802.3122
2.9754 | 803.5153 | 2.9499 | 803.4989 | 2.8534 | 803.562
2.9751 | 804.7649 | 2.9496 | 804.7484 | 2.8526 | 804.8118
2.9749 | 806.0144 | 2.9493 | 805.998 | 2.8519 | 806.0614
2.9748 | 807.2641 | 2.9488 | 807.2477 | 2.8511 | 807.311
2.9744 | 808.5138 | 2.9484 | 808.4973 | 2.8503 | 808.561
2.9743 | 809.7634 | 2.948 | 809.7468 | 2.8495 | 809.8109
2.9739 | 811.013 | 2.9476 | 810.9964 | 2.8487 | 811.0604
2.9738 | 812.2626 | 2.9472 | 812.246 | 2.8479 | 812.31
2.9735 | 813.5122 | 2.9468 | 813.4956 | 2.8471 | 813.5596
2.9733 | 814.7618 | 2.9465 | 814.7452 | 2.8463 | 814.8093
2.9731 | 816.0114 | 2.9462 | 815.9948 | 2.8455 | 816.0591
2.9728 | 817.2612 | 2.9457 | 817.2443 | 2.8448 | 817.3087
2.9727 | 818.5108 | 2.9452 | 818.4939 | 2.844 | 818.5585
2.9725 | 819.7604 | 2.9449 | 819.7434 | 2.8431 | 819.8082
2.9722 | 821.01 | 2.9444 | 820.993 | 2.8424 | 821.0576
2.972 | 822.2596 | 2.9442 | 822.2427 | 2.8416 | 822.3071
2.9717 | 823.5092 | 2.9436 | 823.4923 | 2.8408 | 823.5567
2.9715 | 824.7588 | 2.9433 | 824.7419 | 2.8398 | 824.8063
2.9712 | 826.0084 | 2.943 | 825.9915 | 2.8392 | 826.056
2.971 | 827.258 | 2.9425 | 827.2411 | 2.8384 | 827.3056
2.9707 | 828.5077 | 2.9422 | 828.4907 | 2.8376 | 828.5551
2.9706 | 829.7573 | 2.9417 | 829.7402 | 2.8366 | 829.8047
2.9702 | 831.0069 | 2.9413 | 830.9897 | 2.8358 | 831.0544
2.9701 | 832.2565 | 2.9409 | 832.2393 | 2.835 | 832.304
2.9698 | 833.5062 | 2.9404 | 833.489 | 2.8342 | 833.5537
2.9696 | 834.7557 | 2.9401 | 834.7386 | 2.8334 | 834.8036
2.9693 | 836.0054 | 2.9396 | 835.9881 | 2.8324 | 836.0532
2.9691 | 837.255 | 2.9391 | 837.2376 | 2.8316 | 837.3025
2.9689 | 838.5046 | 2.9388 | 838.4872 | 2.8306 | 838.5522
2.9686 | 839.7543 | 2.9383 | 839.7367 | 2.8298 | 839.8018
2.9683 | 841.0039 | 2.938 | 840.9862 | 2.829 | 841.0515
2.9681 | 842.2535 | 2.9375 | 842.2357 | 2.828 | 842.3012
2.9678 | 843.5031 | 2.9371 | 843.4853 | 2.8272 | 843.5509
2.9677 | 844.7527 | 2.9367 | 844.7349 | 2.8264 | 844.8006
2.9673 | 846.0024 | 2.9362 | 845.9845 | 2.8255 | 846.0504
2.9672 | 847.252 | 2.9359 | 847.2341 | 2.8245 | 847.3
2.9668 | 848.5017 | 2.9354 | 848.4838 | 2.8237 | 848.5497
2.9667 | 849.7513 | 2.935 | 849.7333 | 2.8229 | 849.7994
2.9664 | 851.0009 | 2.9346 | 850.9829 | 2.8219 | 851.0489
2.9662 | 852.2505 | 2.9341 | 852.2325 | 2.8211 | 852.2986
2.9659 | 853.5001 | 2.9338 | 853.482 | 2.8201 | 853.5484
2.9656 | 854.7497 | 2.9333 | 854.7316 | 2.8192 | 854.798
2.9654 | 855.9994 | 2.9328 | 855.9811 | 2.8182 | 856.0475
2.9651 | 857.249 | 2.9325 | 857.2306 | 2.8172 | 857.2972
2.9649 | 858.4986 | 2.932 | 858.4801 | 2.8164 | 858.5468
2.9646 | 859.7483 | 2.9315 | 859.7297 | 2.8155 | 859.7962
2.9643 | 860.9979 | 2.931 | 860.9795 | 2.8145 | 861.0459
2.9639 | 862.2475 | 2.9307 | 862.2291 | 2.8135 | 862.2954
2.9638 | 863.4971 | 2.9302 | 863.4786 | 2.8127 | 863.5451
2.9636 | 864.7468 | 2.9297 | 864.7281 | 2.8117 | 864.7948
2.9633 | 865.9964 | 2.9294 | 865.9778 | 2.8108 | 866.0446
2.963 | 867.246 | 2.9289 | 867.2274 | 2.8098 | 867.2944
2.9628 | 868.4956 | 2.9284 | 868.477 | 2.8088 | 868.5441
2.9625 | 869.7452 | 2.9279 | 869.7266 | 2.8079 | 869.7938
2.9623 | 870.9948 | 2.9276 | 870.9761 | 2.8069 | 871.0435
2.9618 | 872.2444 | 2.927 | 872.2256 | 2.8059 | 872.2931
2.9617 | 873.494 | 2.9267 | 873.4752 | 2.805 | 873.5427
2.9615 | 874.7437 | 2.9262 | 874.7248 | 2.804 | 874.7924
2.9612 | 875.9933 | 2.9257 | 875.9743 | 2.8029 | 876.042
2.9609 | 877.2429 | 2.9254 | 877.224 | 2.8019 | 877.2916
2.9606 | 878.4925 | 2.9249 | 878.4736 | 2.8009 | 878.5412
2.9604 | 879.7421 | 2.9244 | 879.7233 | 2.7998 | 879.7909
2.9601 | 880.9918 | 2.9239 | 880.9728 | 2.7988 | 881.0406
2.9597 | 882.2414 | 2.9234 | 882.2224 | 2.7979 | 882.2902
2.9596 | 883.491 | 2.9229 | 883.4719 | 2.7969 | 883.5398
2.9593 | 884.7407 | 2.9225 | 884.7214 | 2.7958 | 884.7896
2.9589 | 885.9903 | 2.922 | 885.9709 | 2.7948 | 886.0392
2.9588 | 887.2398 | 2.9215 | 887.2206 | 2.7937 | 887.2889
2.9585 | 888.4895 | 2.9212 | 888.4701 | 2.7925 | 888.5386
2.9581 | 889.7391 | 2.9205 | 889.7196 | 2.7916 | 889.7883
2.9578 | 890.9887 | 2.92 | 890.9693 | 2.7904 | 891.038
2.9576 | 892.2383 | 2.9196 | 892.2188 | 2.7893 | 892.2876
2.9573 | 893.4881 | 2.9192 | 893.4683 | 2.7883 | 893.5372
2.957 | 894.7376 | 2.9187 | 894.718 | 2.7872 | 894.7869
2.9567 | 895.9872 | 2.9181 | 895.9678 | 2.7861 | 896.0367
2.9564 | 897.2368 | 2.9176 | 897.2173 | 2.7849 | 897.2865
2.956 | 898.4865 | 2.9173 | 898.4668 | 2.7838 | 898.5361
2.9559 | 899.736 | 2.9168 | 899.7164 | 2.7829 | 899.7857
2.9555 | 900.9856 | 2.9163 | 900.966 | 2.7817 | 901.0354
2.9552 | 902.2353 | 2.9157 | 902.2156 | 2.7806 | 902.285
2.9549 | 903.485 | 2.9154 | 903.4652 | 2.7793 | 903.5348
2.9547 | 904.7346 | 2.9149 | 904.7148 | 2.7782 | 904.7844
2.9544 | 905.9842 | 2.9144 | 905.9644 | 2.777 | 906.0341
2.9541 | 907.2338 | 2.9137 | 907.214 | 2.7759 | 907.2836
2.9538 | 908.4834 | 2.9133 | 908.4636 | 2.7748 | 908.5332
2.9536 | 909.733 | 2.9128 | 909.7132 | 2.7735 | 909.783
2.9533 | 910.9826 | 2.9123 | 910.9627 | 2.7724 | 911.0326
2.953 | 912.2322 | 2.9118 | 912.2124 | 2.7712 | 912.2822
2.9526 | 913.4819 | 2.9113 | 913.462 | 2.7699 | 913.532
2.9523 | 914.7316 | 2.9108 | 914.7116 | 2.7686 | 914.7818
2.952 | 915.9812 | 2.9104 | 915.9612 | 2.7675 | 916.0315
2.9517 | 917.2307 | 2.9099 | 917.2108 | 2.7662 | 917.2811
2.9514 | 918.4804 | 2.9094 | 918.4603 | 2.7651 | 918.5307
2.9512 | 919.73 | 2.9087 | 919.71 | 2.7638 | 919.7803
2.9509 | 920.9796 | 2.9083 | 920.9596 | 2.7625 | 921.0298
2.9505 | 922.2292 | 2.9078 | 922.2092 | 2.7612 | 922.2794
2.9502 | 923.4788 | 2.9073 | 923.4588 | 2.7599 | 923.5292
2.9499 | 924.7284 | 2.9068 | 924.7083 | 2.7586 | 924.7789
2.9497 | 925.978 | 2.9062 | 925.9578 | 2.7574 | 926.0287
2.9493 | 927.2276 | 2.9057 | 927.2074 | 2.7561 | 927.2783
2.9489 | 928.4773 | 2.9052 | 928.457 | 2.7548 | 928.528
2.9488 | 929.7268 | 2.9047 | 929.7065 | 2.7535 | 929.7776
2.9484 | 930.9765 | 2.9041 | 930.956 | 2.752 | 931.0273
2.9481 | 932.2261 | 2.9036 | 932.2055 | 2.7507 | 932.277
2.9478 | 933.4757 | 2.9031 | 933.4551 | 2.7494 | 933.5265
2.9475 | 934.7253 | 2.9024 | 934.7046 | 2.748 | 934.7762
2.9472 | 935.9749 | 2.902 | 935.9541 | 2.7467 | 936.0258
2.9468 | 937.2246 | 2.9015 | 937.2036 | 2.7452 | 937.2754
2.9465 | 938.4741 | 2.901 | 938.4532 | 2.7438 | 938.5251
2.9462 | 939.7237 | 2.9003 | 939.7028 | 2.7423 | 939.7748
2.9459 | 940.9735 | 2.8999 | 940.9523 | 2.741 | 941.0244
2.9455 | 942.2231 | 2.8994 | 942.2019 | 2.7394 | 942.274
2.9452 | 943.4727 | 2.8987 | 943.4514 | 2.738 | 943.5237
2.9449 | 944.7223 | 2.8983 | 944.701 | 2.7365 | 944.7733
2.9446 | 945.9719 | 2.8976 | 945.9506 | 2.7351 | 946.023
2.9442 | 947.2215 | 2.8971 | 947.2002 | 2.7336 | 947.2727
2.9439 | 948.4712 | 2.8966 | 948.4497 | 2.732 | 948.5224
2.9436 | 949.7208 | 2.896 | 949.6993 | 2.7304 | 949.772
2.9433 | 950.9704 | 2.8955 | 950.9488 | 2.7289 | 951.0217
2.943 | 952.2201 | 2.8949 | 952.1984 | 2.7275 | 952.2713
2.9426 | 953.4697 | 2.8944 | 953.4479 | 2.7259 | 953.5209
2.9423 | 954.7192 | 2.8937 | 954.6976 | 2.7243 | 954.7704
2.942 | 955.9689 | 2.8932 | 955.9471 | 2.7227 | 956.02
2.9417 | 957.2186 | 2.8926 | 957.1966 | 2.721 | 957.2699
2.9413 | 958.4681 | 2.8921 | 958.4462 | 2.7193 | 958.5196
2.941 | 959.7179 | 2.8915 | 959.6957 | 2.7176 | 959.7692
2.9407 | 960.9675 | 2.891 | 960.9453 | 2.7159 | 961.0188
2.9402 | 962.217 | 2.8903 | 962.1949 | 2.7143 | 962.2684
2.9399 | 963.4667 | 2.8899 | 963.4446 | 2.7125 | 963.518
2.9396 | 964.7163 | 2.8892 | 964.694 | 2.7107 | 964.7675
2.9392 | 965.9659 | 2.8887 | 965.9436 | 2.7089 | 966.0171
2.9389 | 967.2155 | 2.8881 | 967.1931 | 2.7072 | 967.2668
2.9386 | 968.4652 | 2.8874 | 968.4427 | 2.7054 | 968.5164
2.9383 | 969.7148 | 2.887 | 969.6923 | 2.7036 | 969.766
2.938 | 970.9644 | 2.8863 | 970.9418 | 2.7017 | 971.0156
2.9376 | 972.214 | 2.8858 | 972.1915 | 2.6999 | 972.2652
2.9371 | 973.4636 | 2.8852 | 973.4411 | 2.698 | 973.5148
2.9368 | 974.7132 | 2.8845 | 974.6906 | 2.696 | 974.7644
2.9365 | 975.9628 | 2.884 | 975.9401 | 2.6941 | 976.0141
2.9362 | 977.2124 | 2.8834 | 977.1897 | 2.6921 | 977.2636
2.9359 | 978.462 | 2.8828 | 978.439 | 2.6902 | 978.5133
2.9355 | 979.7116 | 2.8823 | 979.6887 | 2.6881 | 979.7628
2.9352 | 980.9612 | 2.8816 | 980.9382 | 2.6862 | 981.0124
2.9347 | 982.2109 | 2.881 | 982.1878 | 2.6841 | 982.262
2.9344 | 983.4605 | 2.8805 | 983.4373 | 2.682 | 983.5116
2.9341 | 984.7101 | 2.8799 | 984.6868 | 2.6799 | 984.7612
2.9338 | 985.9597 | 2.8792 | 985.9364 | 2.6778 | 986.0108
2.9333 | 987.2093 | 2.8786 | 987.186 | 2.6755 | 987.2604
2.933 | 988.459 | 2.8779 | 988.4357 | 2.6734 | 988.51
2.9326 | 989.7086 | 2.8774 | 989.6853 | 2.6712 | 989.7595
2.9323 | 990.9582 | 2.8768 | 990.9348 | 2.6689 | 991.0089
2.9318 | 992.2078 | 2.8761 | 992.1844 | 2.6666 | 992.2586
2.9315 | 993.4575 | 2.8755 | 993.434 | 2.6642 | 993.5084
2.9312 | 994.7071 | 2.8748 | 994.6836 | 2.6618 | 994.758
2.9307 | 995.9566 | 2.8742 | 995.9332 | 2.6595 | 996.0075
2.9305 | 997.2063 | 2.8736 | 997.1828 | 2.657 | 997.2571
2.93 | 998.456 | 2.8729 | 998.4324 | 2.6545 | 998.5067
2.9297 | 999.7056 | 2.8723 | 999.6818 | 2.652 | 999.7563
2.9294 | 1000.9552 | 2.8716 | 1000.931 | 2.6494 | 1001.006
2.9289 | 1002.2048 | 2.871 | 1002.1808 | 2.6471 | 1002.255
2.9286 | 1003.4544 | 2.8703 | 1003.43 | 2.6442 | 1003.505
2.9281 | 1004.704 | 2.8698 | 1004.68 | 2.6415 | 1004.755
2.9279 | 1005.9536 | 2.869 | 1005.9296 | 2.6389 | 1006.004
2.9275 | 1007.203 | 2.8684 | 1007.1792 | 2.636 | 1007.2536
2.9271 | 1008.453 | 2.8677 | 1008.429 | 2.6332 | 1008.5032
2.9267 | 1009.7024 | 2.8671 | 1009.678 | 2.6303 | 1009.753
2.9263 | 1010.952 | 2.8665 | 1010.928 | 2.6273 | 1011.0024
2.926 | 1012.202 | 2.8658 | 1012.177 | 2.6244 | 1012.252
2.9255 | 1013.451 | 2.8652 | 1013.427 | 2.6213 | 1013.502
2.9252 | 1014.7008 | 2.8645 | 1014.676 | 2.6182 | 1014.751
2.9247 | 1015.951 | 2.8637 | 1015.926 | 2.6152 | 1016
2.9244 | 1017.2 | 2.8631 | 1017.176 | 2.6119 | 1017.25
2.9241 | 1018.45 | 2.8624 | 1018.425 | 2.6085 | 1018.4992
2.9238 | 1019.699 | 2.8618 | 1019.675 | 2.6052 | 1019.749
2.9233 | 1020.949 | 2.8611 | 1020.924 | 2.6018 | 1020.999
2.9229 | 1022.199 | 2.8603 | 1022.174 | 2.5982 | 1022.248
2.9225 | 1023.448 | 2.8597 | 1023.423 | 2.5947 | 1023.498
2.922 | 1024.698 | 2.8589 | 1024.673 | 2.5909 | 1024.747
2.9217 | 1025.947 | 2.8582 | 1025.922 | 2.5872 | 1025.997
2.9213 | 1027.197 | 2.8576 | 1027.172 | 2.5834 | 1027.247
2.9208 | 1028.447 | 2.8569 | 1028.422 | 2.5793 | 1028.496
2.9205 | 1029.696 | 2.8561 | 1029.671 | 2.5753 | 1029.746
2.92 | 1030.946 | 2.8555 | 1030.921 | 2.5711 | 1030.995
2.9197 | 1032.195 | 2.8547 | 1032.1704 | 2.5669 | 1032.2448
2.9192 | 1033.445 | 2.854 | 1033.42 | 2.5627 | 1033.4944
2.9189 | 1034.695 | 2.8532 | 1034.67 | 2.5582 | 1034.744
2.9184 | 1035.944 | 2.8526 | 1035.919 | 2.5535 | 1035.9936
2.9181 | 1037.194 | 2.8519 | 1037.169 | 2.5488 | 1037.243
2.9176 | 1038.444 | 2.8511 | 1038.418 | 2.544 | 1038.493
2.9173 | 1039.693 | 2.8505 | 1039.668 | 2.5388 | 1039.742
2.917 | 1040.943 | 2.8497 | 1040.917 | 2.5337 | 1040.992
2.9165 | 1042.192 | 2.8489 | 1042.167 | 2.5283 | 1042.241
2.916 | 1043.442 | 2.8482 | 1043.416 | 2.5228 | 1043.491
2.9155 | 1044.692 | 2.8474 | 1044.666 | 2.517 | 1044.74
2.9152 | 1045.941 | 2.8468 | 1045.915 | 2.5111 | 1045.99
2.9147 | 1047.191 | 2.846 | 1047.165 | 2.5051 | 1047.2392
2.9144 | 1048.44 | 2.8453 | 1048.415 | 2.4986 | 1048.489
2.9139 | 1049.69 | 2.8445 | 1049.664 | 2.492 | 1049.738
2.9134 | 1050.94 | 2.8437 | 1050.914 | 2.4854 | 1050.988
2.9129 | 1052.189 | 2.8431 | 1052.1632 | 2.4783 | 1052.237
2.9126 | 1053.439 | 2.8422 | 1053.413 | 2.4709 | 1053.487
2.9121 | 1054.688 | 2.8414 | 1054.6624 | 2.4631 | 1054.736
2.9118 | 1055.938 | 2.8406 | 1055.912 | 2.4549 | 1055.986
2.9113 | 1057.188 | 2.8398 | 1057.1616 | 2.4463 | 1057.235
2.9108 | 1058.437 | 2.839 | 1058.411 | 2.4375 | 1058.485
2.9104 | 1059.687 | 2.8382 | 1059.661 | 2.4279 | 1059.734
2.91 | 1060.937 | 2.8376 | 1060.91 | 2.4181 | 1060.984
2.9095 | 1062.186 | 2.8368 | 1062.16 | 2.4076 | 1062.234
2.9091 | 1063.436 | 2.836 | 1063.409 | 2.3965 | 1063.483
2.9087 | 1064.686 | 2.8351 | 1064.659 | 2.3845 | 1064.732
2.9083 | 1065.935 | 2.8343 | 1065.908 | 2.3721 | 1065.982
2.9078 | 1067.185 | 2.8335 | 1067.158 | 2.3587 | 1067.231
2.9073 | 1068.434 | 2.8327 | 1068.407 | 2.3438 | 1068.481
2.9068 | 1069.684 | 2.8319 | 1069.657 | 2.3279 | 1069.73
2.9065 | 1070.933 | 2.8311 | 1070.9064 | 2.3104 | 1070.98
2.906 | 1072.183 | 2.8303 | 1072.156 | 2.2912 | 1072.2296
2.9057 | 1073.433 | 2.8295 | 1073.4056 | 2.2701 | 1073.4792
2.905 | 1074.682 | 2.8285 | 1074.655 | 2.2465 | 1074.729
2.9045 | 1075.932 | 2.8277 | 1075.905 | 2.2202 | 1075.978
2.9041 | 1077.181 | 2.8269 | 1077.154 | 2.1912 | 1077.228
2.9037 | 1078.431 | 2.8261 | 1078.404 | 2.1595 | 1078.477
2.9033 | 1079.681 | 2.8253 | 1079.653 | 2.1224 | 1079.727
2.9028 | 1080.93 | 2.8245 | 1080.903 | 2.0817 | 1080.976
2.9023 | 1082.18 | 2.8235 | 1082.153 | 2.0362 | 1082.226
2.9018 | 1083.429 | 2.8227 | 1083.402 | 2.0043 | 1083.452
2.9013 | 1084.6792 | 2.8217 | 1084.652 | 2.0012 | 1084.567
2.9008 | 1085.929 | 2.8209 | 1085.901 | 2.0009 | 1085.58
2.9003 | 1087.178 | 2.82 | 1087.151 | 2.0009 | 1086.514
2.8999 | 1088.428 | 2.8192 | 1088.4 | 2.0009 | 1087.3816
2.8994 | 1089.677 | 2.8182 | 1089.65 | 2.0009 | 1088.1904
2.8989 | 1090.927 | 2.8174 | 1090.899 | 2.0009 | 1088.946
2.8984 | 1092.177 | 2.8164 | 1092.149 | 2.0009 | 1089.653
2.8981 | 1093.426 | 2.8155 | 1093.399 | 2.0009 | 1090.316
2.8974 | 1094.676 | 2.8146 | 1094.648 | 2.0009 | 1090.936
2.897 | 1095.925 | 2.8137 | 1095.898 | 2.0009 | 1091.5176
2.8965 | 1097.175 | 2.8127 | 1097.1472 | 2.0009 | 1092.063
2.896 | 1098.425 | 2.8119 | 1098.3968 | 2.0009 | 1092.575
2.8955 | 1099.674 | 2.8109 | 1099.646 | 2.001 | 1093.055
2.895 | 1100.924 | 2.81 | 1100.896 | 2.001 | 1093.506
2.8945 | 1102.174 | 2.809 | 1102.146 | 2.0009 | 1093.9312
2.8941 | 1103.423 | 2.808 | 1103.395 | 2.0009 | 1094.331
2.8934 | 1104.673 | 2.8071 | 1104.645 | 2.0009 | 1094.709
2.8931 | 1105.922 | 2.8061 | 1105.894 | 2.0009 | 1095.065
2.8926 | 1107.172 | 2.8051 | 1107.144 | 2.0009 | 1095.403
2.892 | 1108.421 | 2.8042 | 1108.393 | 2.001 | 1095.723
2.8915 | 1109.671 | 2.8032 | 1109.643 | 2.0009 | 1096.026
2.891 | 1110.921 | 2.8022 | 1110.892 | 2.0009 | 1096.316
2.8905 | 1112.17 | 2.8013 | 1112.1416 | 2.0015 | 1096.594
2.89 | 1113.42 | 2.8003 | 1113.3912 | 2.0009 | 1096.86
2.8894 | 1114.669 | 2.7992 | 1114.641 | 2.0009 | 1097.112
2.8889 | 1115.919 | 2.7982 | 1115.89 | 2.0009 | 1097.3544
2.8884 | 1117.169 | 2.7972 | 1117.14 | 2.0009 | 1097.587
2.8879 | 1118.418 | 2.7961 | 1118.389 | 2.0009 | 1097.8112
2.8874 | 1119.668 | 2.7951 | 1119.639 | 2.0009 | 1098.027
2.8868 | 1120.917 | 2.794 | 1120.888 | 2.0009 | 1098.236
2.8863 | 1122.167 | 2.793 | 1122.138 | 2.0009 | 1098.439
2.8858 | 1123.417 | 2.7921 | 1123.387 | 2.0009 | 1098.635
2.8852 | 1124.666 | 2.7909 | 1124.637 | 2.0009 | 1098.826
2.8847 | 1125.916 | 2.7898 | 1125.886 | 2.0009 | 1099.01
2.8842 | 1127.165 | 2.7887 | 1127.136 | 2.0009 | 1099.19
2.8837 | 1128.415 | 2.7877 | 1128.385 | 2.0009 | 1099.366
2.8831 | 1129.665 | 2.7866 | 1129.635 | 2.0009 | 1099.537
2.8826 | 1130.914 | 2.7854 | 1130.885 | 2.0009 | 1099.704
2.8821 | 1132.164 | 2.7843 | 1132.134 | 2.0009 | 1099.866
2.8815 | 1133.413 | 2.7832 | 1133.384 | 2.0009 | 1100.026
2.881 | 1134.663 | 2.782 | 1134.633 | 2.0009 | 1100.181
2.8803 | 1135.912 | 2.7809 | 1135.883 | 2.0009 | 1100.334
2.8799 | 1137.162 | 2.7796 | 1137.132 | 2.001 | 1100.483
2.8792 | 1138.412 | 2.7785 | 1138.382 | 2.0009 | 1100.63
2.8786 | 1139.661 | 2.7774 | 1139.631 | 2.0009 | 1100.773
2.8781 | 1140.911 | 2.7761 | 1140.8808 | 2.0009 | 1100.914
2.8774 | 1142.16 | 2.7749 | 1142.1304 | 2.0009 | 1101.052
2.8769 | 1143.41 | 2.7737 | 1143.38 | 2.0009 | 1101.187
2.8763 | 1144.66 | 2.7725 | 1144.629 | 2.0009 | 1101.321
2.8758 | 1145.909 | 2.7712 | 1145.879 | 2.001 | 1101.451
2.8752 | 1147.159 | 2.7699 | 1147.128 | 2.0009 | 1101.58
2.8745 | 1148.408 | 2.7688 | 1148.378 | 2.001 | 1101.7064
2.874 | 1149.658 | 2.7675 | 1149.628 | 2.0009 | 1101.831
2.8734 | 1150.907 | 2.7662 | 1150.877 | 2.0009 | 1101.953
2.8729 | 1152.157 | 2.7649 | 1152.127 | 2.0009 | 1102.073
2.8723 | 1153.407 | 2.7636 | 1153.376 | 2.0009 | 1102.192
2.8716 | 1154.656 | 2.7624 | 1154.626 | 2.0009 | 1102.308
2.871 | 1155.906 | 2.7611 | 1155.875 | 2.001 | 1102.4232
2.8705 | 1157.155 | 2.7598 | 1157.125 | 2.0009 | 1102.536
2.8698 | 1158.405 | 2.7585 | 1158.375 | 2.0009 | 1102.648
2.8692 | 1159.655 | 2.757 | 1159.624 | 2.001 | 1102.7576
2.8686 | 1160.904 | 2.7557 | 1160.874 | 2.0009 | 1102.866
2.8679 | 1162.154 | 2.7543 | 1162.123 | 2.0009 | 1102.972
2.8674 | 1163.403 | 2.753 | 1163.373 | 2.0009 | 1103.0776
2.8668 | 1164.653 | 2.7515 | 1164.622 | 2.001 | 1103.181
2.8661 | 1165.903 | 2.7501 | 1165.872 | 2.0009 | 1103.284
2.8655 | 1167.152 | 2.7488 | 1167.121 | 2.0009 | 1103.384
2.8648 | 1168.402 | 2.7472 | 1168.371 | 2.0009 | 1103.484
2.8642 | 1169.651 | 2.7457 | 1169.62 | 2.0009 | 1103.582
2.8636 | 1170.9008 | 2.7443 | 1170.87 | 2.0009 | 1103.6792
2.8629 | 1172.1504 | 2.7428 | 1172.119 | 2.001 | 1103.775
2.8623 | 1173.4 | 2.7412 | 1173.369 | 2.0009 | 1103.869
2.8616 | 1174.65 | 2.7398 | 1174.619 | 2.001 | 1103.963
2.861 | 1175.899 | 2.7381 | 1175.868 | 2.0009 | 1104.055
2.8603 | 1177.149 | 2.7367 | 1177.1176 | 2.0009 | 1104.146
2.8597 | 1178.398 | 2.7351 | 1178.367 | 2.0009 | 1104.236
2.859 | 1179.648 | 2.7335 | 1179.617 | 2.0009 | 1104.324
2.8582 | 1180.8976 | 2.7318 | 1180.866 | 2.0009 | 1104.412
2.8576 | 1182.147 | 2.7302 | 1182.116 | 2.0009 | 1104.499
2.8569 | 1183.397 | 2.7285 | 1183.365 | 2.0009 | 1104.584
2.8563 | 1184.646 | 2.7268 | 1184.615 | 2.0009 | 1104.6688
2.8556 | 1185.896 | 2.7252 | 1185.864 | 2.0009 | 1104.752
2.855 | 1187.145 | 2.7235 | 1187.114 | 2.0009 | 1104.835
2.8542 | 1188.395 | 2.7217 | 1188.363 | 2.0009 | 1104.917
2.8535 | 1189.645 | 2.7199 | 1189.6128 | 2.0009 | 1104.997
2.8529 | 1190.894 | 2.7181 | 1190.8624 | 2.0009 | 1105.077
2.8523 | 1192.144 | 2.7164 | 1192.112 | 2.0009 | 1105.156
2.8514 | 1193.393 | 2.7146 | 1193.362 | 2.0009 | 1105.234
2.8506 | 1194.643 | 2.7126 | 1194.611 | 2.001 | 1105.311
2.85 | 1195.893 | 2.7107 | 1195.86 | 2.0009 | 1105.388
2.8492 | 1197.142 | 2.7088 | 1197.11 | 2.0009 | 1105.463
2.8485 | 1198.392 | 2.707 | 1198.36 | 2.0009 | 1105.538
2.8477 | 1199.641 | 2.7051 | 1199.609 | 2.0009 | 1105.612
2.8471 | 1200.891 | 2.7031 | 1200.859 | 2.0009 | 1105.685
2.8463 | 1202.14 | 2.7012 | 1202.108 | 2.0009 | 1105.757
2.8456 | 1203.39 | 2.6991 | 1203.358 | 2.001 | 1105.829
2.8448 | 1204.64 | 2.697 | 1204.6072 | 2.0009 | 1105.899
2.844 | 1205.889 | 2.6949 | 1205.8568 | 2.0009 | 1105.969
2.8432 | 1207.139 | 2.6928 | 1207.106 | 2.001 | 1106.039
2.8426 | 1208.388 | 2.6907 | 1208.356 | 2.0009 | 1106.1072
2.8418 | 1209.638 | 2.6884 | 1209.605 | 2.0009 | 1106.1752
2.841 | 1210.888 | 2.6863 | 1210.855 | 2.0009 | 1106.242
2.8403 | 1212.137 | 2.6841 | 1212.104 | 2.0009 | 1106.3088
2.8395 | 1213.387 | 2.6818 | 1213.354 | 2.0009 | 1106.375
2.8387 | 1214.636 | 2.6796 | 1214.603 | 2.001 | 1106.44
2.8377 | 1215.886 | 2.6771 | 1215.853 | 2.0009 | 1106.504
2.8371 | 1217.135 | 2.6749 | 1217.103 | 2.001 | 1106.568
2.8363 | 1218.385 | 2.6725 | 1218.352 | 2.001 | 1106.631
2.8355 | 1219.635 | 2.6699 | 1219.602 | 2.001 | 1106.694
2.8347 | 1220.884 | 2.6676 | 1220.851 | 2.0009 | 1106.756
2.8339 | 1222.134 | 2.665 | 1222.101 | 2.001 | 1106.817
2.833 | 1223.3832 | 2.6624 | 1223.35 | 2.0009 | 1106.878
2.8321 | 1224.633 | 2.6599 | 1224.6 | 2.0009 | 1106.938
2.8313 | 1225.882 | 2.6573 | 1225.849 | 2.0009 | 1106.9976
2.8305 | 1227.132 | 2.6545 | 1227.099 | 2.0009 | 1107.057
2.8297 | 1228.382 | 2.6518 | 1228.348 | 2.001 | 1107.115
2.8287 | 1229.631 | 2.6489 | 1229.598 | 2.001 | 1107.173
2.8279 | 1230.8808 | 2.6463 | 1230.847 | 2.001 | 1107.23
2.8269 | 1232.1304 | 2.6434 | 1232.0968 | 2.0009 | 1107.287
2.8263 | 1233.38 | 2.6405 | 1233.346 | 2.001 | 1107.3432
2.8253 | 1234.629 | 2.6374 | 1234.596 | 2.001 | 1107.399
2.8243 | 1235.879 | 2.6344 | 1235.845 | 2.0009 | 1107.454
2.8234 | 1237.129 | 2.6313 | 1237.095 | 2.0009 | 1107.509
2.8226 | 1238.378 | 2.6281 | 1238.344 | 2.001 | 1107.563
2.8216 | 1239.628 | 2.6248 | 1239.594 | 2.0009 | 1107.616
2.8206 | 1240.877 | 2.6216 | 1240.843 | 2.0009 | 1107.669
2.8197 | 1242.127 | 2.6184 | 1242.0928 | 2.0009 | 1107.722
2.8188 | 1243.377 | 2.6148 | 1243.3424 | 2.001 | 1107.774
2.8179 | 1244.626 | 2.6114 | 1244.592 | 2.0009 | 1107.826
2.8169 | 1245.876 | 2.6079 | 1245.841 | 2.0009 | 1107.877
2.8159 | 1247.125 | 2.6042 | 1247.091 | 2.0009 | 1107.928
2.815 | 1248.375 | 2.6006 | 1248.34 | 2.0009 | 1107.978
2.814 | 1249.624 | 2.5968 | 1249.59 | 2.001 | 1108.028
2.813 | 1250.874 | 2.5929 | 1250.84 | 2.001 | 1108.077
2.8121 | 1252.123 | 2.589 | 1252.089 | 2.001 | 1108.126
2.8111 | 1253.373 | 2.585 | 1253.339 | 2.001 | 1108.174
2.8101 | 1254.623 | 2.5809 | 1254.588 | 2.0009 | 1108.222
2.8092 | 1255.872 | 2.5766 | 1255.838 | 2.0009 | 1108.2696
2.8082 | 1257.122 | 2.5722 | 1257.087 | 2.0009 | 1108.317
2.8071 | 1258.371 | 2.5679 | 1258.336 | 2.001 | 1108.363
2.8061 | 1259.621 | 2.5632 | 1259.586 | 2.001 | 1108.41
2.805 | 1260.871 | 2.5585 | 1260.835 | 2.001 | 1108.455
2.804 | 1262.12 | 2.554 | 1262.085 | 2.001 | 1108.5008
2.803 | 1263.37 | 2.549 | 1263.334 | 2.0009 | 1108.546
2.8019 | 1264.619 | 2.544 | 1264.584 | 2.0009 | 1108.59
2.8008 | 1265.869 | 2.5387 | 1265.833 | 2.001 | 1108.635
2.7996 | 1267.118 | 2.5333 | 1267.083 | 2.0009 | 1108.679
2.7987 | 1268.368 | 2.5278 | 1268.332 | 2.0009 | 1108.722
2.7975 | 1269.618 | 2.522 | 1269.582 | 2.001 | 1108.765
2.7964 | 1270.867 | 2.5162 | 1270.831 | 2.0009 | 1108.808
2.7954 | 1272.1168 | 2.5101 | 1272.081 | 2.0009 | 1108.85
2.7941 | 1273.366 | 2.504 | 1273.33 | 2.0009 | 1108.892
2.7932 | 1274.616 | 2.4977 | 1274.58 | 2.0009 | 1108.9336
2.7919 | 1275.865 | 2.4909 | 1275.829 | 2.0009 | 1108.975
2.7908 | 1277.115 | 2.4838 | 1277.079 | 2.0009 | 1109.016
2.7896 | 1278.365 | 2.4767 | 1278.328 | 2.0009 | 1109.056
2.7885 | 1279.614 | 2.4691 | 1279.5776 | 2.0009 | 1109.096
2.7874 | 1280.864 | 2.4612 | 1280.827 | 2.0009 | 1109.136
2.7861 | 1282.113 | 2.4531 | 1282.076 | 2.0009 | 1109.176
2.7849 | 1283.363 | 2.4449 | 1283.326 | 2.001 | 1109.215
2.7837 | 1284.612 | 2.4358 | 1284.575 | 2.001 | 1109.254
2.7825 | 1285.862 | 2.4266 | 1285.825 | 2.001 | 1109.292
2.7812 | 1287.112 | 2.4166 | 1287.074 | 2.0009 | 1109.33
2.7801 | 1288.361 | 2.4063 | 1288.324 | 2.001 | 1109.368
2.7788 | 1289.611 | 2.3952 | 1289.574 | 2.0009 | 1109.406
2.7775 | 1290.86 | 2.3834 | 1290.823 | 2.001 | 1109.443
2.7762 | 1292.11 | 2.371 | 1292.072 | 2.001 | 1109.48
2.7749 | 1293.359 | 2.3574 | 1293.322 | 2.0009 | 1109.516
2.7737 | 1294.609 | 2.3435 | 1294.571 | 2.0009 | 1109.553
2.7724 | 1295.859 | 2.3277 | 1295.821 | 2.0009 | 1109.588
2.7711 | 1297.108 | 2.3103 | 1297.07 | 2.0009 | 1109.624
2.7698 | 1298.358 | 2.2911 | 1298.32 | 2.001 | 1109.66
2.7685 | 1299.607 | 2.2694 | 1299.569 | 2.001 | 1109.695
2.767 | 1300.8568 | 2.2452 | 1300.818 | 2.001 | 1109.73
2.7656 | 1302.1064 | 2.2183 | 1302.068 | 2.0009 | 1109.764
2.7643 | 1303.356 | 2.1854 | 1303.317 | 2.001 | 1109.798
2.763 | 1304.605 | 2.1477 | 1304.567 | 2.0009 | 1109.832
2.7615 | 1305.855 | 2.1055 | 1305.816 | 2.001 | 1109.866
2.7601 | 1307.105 | 2.0533 | 1307.065 | 2.001 | 1109.9
2.7586 | 1308.354 | 2.007 | 1308.297 | 2.0009 | 1109.9328
2.7572 | 1309.604 | 2.0009 | 1309.391 | 2.0009 | 1109.966
2.7557 | 1310.853 | 2.0006 | 1310.347 | 2.0009 | 1109.9984
2.7543 | 1312.103 | 2.0004 | 1311.2 | 2.0009 | 1110.031
2.7527 | 1313.352 | 2.0006 | 1311.9696 | 2.0009 | 1110.063
2.7512 | 1314.602 | 2.0004 | 1312.669 | 2.001 | 1110.095
2.7498 | 1315.852 | 2.0004 | 1313.307 | 2.0009 | 1110.126
2.7482 | 1317.101 | 2.0006 | 1313.892 | 2.001 | 1110.158
2.7467 | 1318.351 | 2.0006 | 1314.428 | 2.0009 | 1110.189
2.7451 | 1319.6 | 2.0006 | 1314.922 | 2.0009 | 1110.22
2.7435 | 1320.85 | 2.0006 | 1315.377 | 2.0009 | 1110.2504
2.7419 | 1322.099 | 2.0006 | 1315.797 | 2.0009 | 1110.281
2.7402 | 1323.349 | 2.0006 | 1316.185 | 2.0009 | 1110.311
2.7386 | 1324.598 | 2.0006 | 1316.544 | 2.001 | 1110.341
2.737 | 1325.848 | 2.0006 | 1316.877 | 2.001 | 1110.371
2.7352 | 1327.0976 | 2.0006 | 1317.187 | 2.0009 | 1110.4
2.7335 | 1328.347 | 2.0006 | 1317.477 | 2.0009 | 1110.43
2.7318 | 1329.5968 | 2.0004 | 1317.7504 | 2.001 | 1110.459
2.7301 | 1330.8464 | 2.0004 | 1318.005 | 2.0009 | 1110.487
2.7283 | 1332.096 | 2.0006 | 1318.244 | 2.0009 | 1110.516
2.7265 | 1333.345 | 2.0006 | 1318.468 | 2.0009 | 1110.544
2.7247 | 1334.595 | 2.0004 | 1318.681 | 2.001 | 1110.573
2.723 | 1335.844 | 2.0006 | 1318.883 | 2.001 | 1110.601
2.7212 | 1337.094 | 2.0004 | 1319.075 | 2.001 | 1110.628
2.7193 | 1338.344 | 2.0004 | 1319.258 | 2.001 | 1110.656
2.7173 | 1339.593 | 2.0004 | 1319.432 | 2.001 | 1110.683
2.7155 | 1340.843 | 2.0004 | 1319.6 | 2.0009 | 1110.71
2.7136 | 1342.092 | 2.0006 | 1319.761 | 2.0009 | 1110.737
2.7117 | 1343.342 | 2.0006 | 1319.915 | 2.0009 | 1110.764
2.7097 | 1344.592 | 2.0004 | 1320.065 | 2.0009 | 1110.791
2.7076 | 1345.841 | 2.0006 | 1320.209 | 2.001 | 1110.817
2.7057 | 1347.091 | 2.0004 | 1320.348 | 2.0009 | 1110.843
2.7036 | 1348.34 | 2.0006 | 1320.4832 | 2.0009 | 1110.869
2.7017 | 1349.59 | 2.0006 | 1320.614 | 2.0009 | 1110.895
2.6996 | 1350.839 | 2.0006 | 1320.742 | 2.001 | 1110.92
2.6975 | 1352.089 | 2.0006 | 1320.865 | 2.0009 | 1110.946
2.6952 | 1353.338 | 2.0006 | 1320.986 | 2.0009 | 1110.971
2.6933 | 1354.588 | 2.0006 | 1321.104 | 2.0009 | 1110.996
2.691 | 1355.837 | 2.0004 | 1321.218 | 2.0009 | 1111.021
2.6888 | 1357.087 | 2.0006 | 1321.33 | 2.0009 | 1111.0456
2.6865 | 1358.337 | 2.0006 | 1321.44 | 2.0009 | 1111.07
2.6844 | 1359.586 | 2.0006 | 1321.546 | 2.0009 | 1111.0944
2.6821 | 1360.836 | 2.0006 | 1321.651 | 2.0009 | 1111.119
2.6797 | 1362.085 | 2.0006 | 1321.7536 | 2.001 | 1111.142
2.6775 | 1363.335 | 2.0006 | 1321.854 | 2.0009 | 1111.166
2.675 | 1364.584 | 2.0006 | 1321.953 | 2.0009 | 1111.19
2.6726 | 1365.834 | 2.0004 | 1322.049 | 2.0009 | 1111.213
2.6704 | 1367.083 | 2.0004 | 1322.144 | 2.0009 | 1111.237
2.6678 | 1368.333 | 2.0006 | 1322.237 | 2.0009 | 1111.26
2.6654 | 1369.5824 | 2.0006 | 1322.328 | 2.0009 | 1111.283
2.6628 | 1370.832 | 2.0006 | 1322.418 | 2.0009 | 1111.306
2.6602 | 1372.081 | 2.0006 | 1322.506 | 2.0009 | 1111.328
2.6576 | 1373.331 | 2.0006 | 1322.592 | 2.001 | 1111.351
2.655 | 1374.58 | 2.0004 | 1322.678 | 2.001 | 1111.373
2.6524 | 1375.83 | 2.0006 | 1322.761 | 2.0009 | 1111.395
2.6499 | 1377.08 | 2.0006 | 1322.844 | 2.0009 | 1111.417
2.6471 | 1378.329 | 2.0004 | 1322.925 | 2.0009 | 1111.439
2.6444 | 1379.579 | 2.0006 | 1323.005 | 2.0009 | 1111.461
2.6415 | 1380.828 | 2.0006 | 1323.084 | 2.0009 | 1111.482
2.6387 | 1382.0776 | 2.0006 | 1323.161 | 2.001 | 1111.504
2.6358 | 1383.3272 | 2.0006 | 1323.238 | 2.0009 | 1111.525
2.6329 | 1384.5768 | 2.0006 | 1323.313 | 2.001 | 1111.546
2.63 | 1385.8264 | 2.0006 | 1323.387 | 2.0009 | 1111.567
2.6271 | 1387.076 | 2.0006 | 1323.4608 | 2.0009 | 1111.58
2.624 | 1388.325 | 2.0004 | 1323.533
2.621 | 1389.575 | 2.0006 | 1323.604
2.6177 | 1390.824 | 2.0006 | 1323.675
2.6148 | 1392.074 | 2.0004 | 1323.744
2.6116 | 1393.324 | 2.0006 | 1323.813
2.6084 | 1394.573 | 2.0006 | 1323.88
2.605 | 1395.822 | 2.0006 | 1323.947
2.6016 | 1397.072 | 2.0006 | 1324.013
2.5984 | 1398.322 | 2.0006 | 1324.078
2.5948 | 1399.571 | 2.0006 | 1324.142
2.5914 | 1400.821 | 2.0006 | 1324.206
2.5879 | 1402.07 | 2.0006 | 1324.269
2.5843 | 1403.32 | 2.0006 | 1324.331
2.5806 | 1404.569 | 2.0006 | 1324.393
2.5769 | 1405.819 | 2.0006 | 1324.453
2.5732 | 1407.068 | 2.0006 | 1324.513
2.5693 | 1408.318 | 2.0006 | 1324.573
2.5656 | 1409.5672 | 2.0006 | 1324.631
2.5616 | 1410.8168 | 2.0006 | 1324.689
2.5575 | 1412.066 | 2.0006 | 1324.746
2.5535 | 1413.316 | 2.0006 | 1324.8032
2.5493 | 1414.565 | 2.0006 | 1324.859
2.5451 | 1415.815 | 2.0006 | 1324.915
2.5409 | 1417.064 | 2.0006 | 1324.97
2.5366 | 1418.314 | 2.0006 | 1325.024
2.532 | 1419.563 | 2.0004 | 1325.078
2.5275 | 1420.813 | 2.0006 | 1325.131
2.523 | 1422.062 | 2.0004 | 1325.184
2.5183 | 1423.312 | 2.0004 | 1325.236
2.5135 | 1424.562 | 2.0006 | 1325.288
2.5088 | 1425.811 | 2.0006 | 1325.339
2.5038 | 1427.061 | 2.0006 | 1325.39
2.4988 | 1428.31 | 2.0006 | 1325.44
2.4936 | 1429.56 | 2.0006 | 1325.489
2.4885 | 1430.809 | 2.0006 | 1325.539
2.4833 | 1432.058 | 2.0006 | 1325.587
2.4776 | 1433.308 | 2.0006 | 1325.636
2.4722 | 1434.558 | 2.0006 | 1325.683
2.4665 | 1435.807 | 2.0006 | 1325.731
2.4605 | 1437.057 | 2.0006 | 1325.7776
2.4547 | 1438.306 | 2.0004 | 1325.824
2.4484 | 1439.556 | 2.0006 | 1325.87
2.4423 | 1440.805 | 2.0006 | 1325.916
2.4358 | 1442.0544 | 2.0006 | 1325.961
2.4294 | 1443.304 | 2.0006 | 1326.005
2.4229 | 1444.554 | 2.0006 | 1326.05
2.416 | 1445.803 | 2.0006 | 1326.094
2.4089 | 1447.052 | 2.0006 | 1326.137
2.4016 | 1448.302 | 2.0006 | 1326.18
2.3942 | 1449.551 | 2.0006 | 1326.223
2.3866 | 1450.801 | 2.0004 | 1326.266
2.3787 | 1452.0504 | 2.0006 | 1326.308
2.371 | 1453.3 | 2.0006 | 1326.349
2.3626 | 1454.549 | 2.0006 | 1326.391
2.354 | 1455.799 | 2.0004 | 1326.432
2.3451 | 1457.048 | 2.0006 | 1326.472
2.3359 | 1458.298 | 2.0006 | 1326.513
2.3266 | 1459.547 | 2.0006 | 1326.552
2.3167 | 1460.797 | 2.0004 | 1326.592
2.3066 | 1462.046 | 2.0006 | 1326.631
2.2961 | 1463.296 | 2.0006 | 1326.67
2.2854 | 1464.545 | 2.0006 | 1326.708
2.274 | 1465.794 | 2.0006 | 1326.747
2.262 | 1467.044 | 2.0006 | 1326.785
2.2494 | 1468.293 | 2.0006 | 1326.822
2.2362 | 1469.543 | 2.0006 | 1326.859
2.2222 | 1470.792 | 2.0006 | 1326.896
2.2071 | 1472.042 | 2.0006 | 1326.933
2.192 | 1473.291 | 2.0006 | 1326.969
2.175 | 1474.541 | 2.0006 | 1327.005
2.1566 | 1475.79 | 2.0006 | 1327.041
2.1368 | 1477.04 | 2.0006 | 1327.077
2.115 | 1478.289 | 2.0006 | 1327.112
2.0911 | 1479.538 | 2.0006 | 1327.147
2.0645 | 1480.788 | 2.0006 | 1327.181
2.0346 | 1482.037 | 2.0006 | 1327.216
2.0064 | 1483.282 | 2.0006 | 1327.2496
2.001 | 1484.4376 | 2.0004 | 1327.283
2.0006 | 1485.477 | 2.0006 | 1327.317
2.0006 | 1486.422 | 2.0006 | 1327.35
2.0006 | 1487.289 | 2.0006 | 1327.383
2.0006 | 1488.086 | 2.0006 | 1327.416
2.0006 | 1488.823 | 2.0006 | 1327.448
2.0006 | 1489.505 | 2.0006 | 1327.48
2.0006 | 1490.135 | 2.0006 | 1327.512
2.0006 | 1490.719 | 2.0006 | 1327.544
2.0006 | 1491.26 | 2.0006 | 1327.575
2.0006 | 1491.761 | 2.0006 | 1327.606
2.0006 | 1492.225 | 2.0004 | 1327.637
2.0006 | 1492.655 | 2.0006 | 1327.668
2.0007 | 1493.054 | 2.0006 | 1327.698
2.0007 | 1493.424 | 2.0006 | 1327.729
2.0006 | 1493.767 | 2.0006 | 1327.758
2.0006 | 1494.086 | 2.0006 | 1327.788
2.0006 | 1494.382 | 2.0004 | 1327.818
2.0004 | 1494.6592 | 2.0006 | 1327.847
2.0006 | 1494.916 | 2.0006 | 1327.876
2.0006 | 1495.155 | 2.0004 | 1327.904
2.0006 | 1495.3776 | 2.0004 | 1327.933
2.0006 | 1495.585 | 2.0006 | 1327.961
2.0006 | 1495.779 | 2.0006 | 1327.989
2.0006 | 1495.96 | 2.0006 | 1328.017
2.0006 | 1496.13 | 2.0006 | 1328.045
2.0007 | 1496.29 | 2.0006 | 1328.072
2.0006 | 1496.44 | 2.0006 | 1328.0992
2.0006 | 1496.582 | 2.0006 | 1328.126
2.0006 | 1496.715 | 2.0006 | 1328.153
2.0006 | 1496.841 | 2.0006 | 1328.179
2.0007 | 1496.961 | 2.0006 | 1328.206
2.0006 | 1497.074 | 2.0006 | 1328.232
2.0006 | 1497.182 | 2.0006 | 1328.257
2.0006 | 1497.285 | 2.0006 | 1328.283
2.0007 | 1497.383 | 2.0006 | 1328.308
2.0007 | 1497.477 | 2.0006 | 1328.334
2.0006 | 1497.568 | 2.0006 | 1328.359
2.0007 | 1497.654 | 2.0006 | 1328.383
2.0006 | 1497.737 | 2.0006 | 1328.408
2.0007 | 1497.817 | 2.0004 | 1328.432
2.0006 | 1497.895 | 2.0006 | 1328.456
2.0006 | 1497.9696 | 2.0006 | 1328.48
2.0007 | 1498.0416 | 2.0004 | 1328.504
2.0007 | 1498.112 | 2.0006 | 1328.527
2.0006 | 1498.18 | 2.0004 | 1328.551
2.0007 | 1498.245 | 2.0006 | 1328.574
2.0006 | 1498.309 | 2.0006 | 1328.597
2.0006 | 1498.372 | 2.0004 | 1328.619
2.0006 | 1498.432 | 2.0004 | 1328.642
2.0007 | 1498.491 | 2.0004 | 1328.664
2.0006 | 1498.549 | 2.0006 | 1328.686
2.0006 | 1498.605 | 2.0004 | 1328.708
2.0007 | 1498.66 | 2.0006 | 1328.7296
2.0006 | 1498.714 | 2.0006 | 1328.751
2.0007 | 1498.767 | 2.0006 | 1328.772
2.0006 | 1498.818 | 2.0006 | 1328.793
2.0006 | 1498.869 | 2.0006 | 1328.806
2.0006 | 1498.919
2.0007 | 1498.967
2.0007 | 1499.015
2.0007 | 1499.062
2.0007 | 1499.108
2.0006 | 1499.153
2.0007 | 1499.198
2.0006 | 1499.2416
2.0007 | 1499.2848
2.0006 | 1499.327
2.0006 | 1499.369
2.0006 | 1499.41
2.0007 | 1499.451
2.0007 | 1499.491
2.0006 | 1499.53
2.0006 | 1499.569
2.0006 | 1499.608
2.0006 | 1499.646
2.0007 | 1499.6832
2.0007 | 1499.72
2.0007 | 1499.757
2.0007 | 1499.793
2.0007 | 1499.828
2.0006 | 1499.864
2.0007 | 1499.899
2.0006 | 1499.933
2.0006 | 1499.967
2.0007 | 1500.001
2.0006 | 1500.034
2.0007 | 1500.067
2.0006 | 1500.1
2.0007 | 1500.132
2.0007 | 1500.164
2.0006 | 1500.196
2.0006 | 1500.227
2.0006 | 1500.258
2.0006 | 1500.289
2.0007 | 1500.319
2.0006 | 1500.35
2.0006 | 1500.379
2.0006 | 1500.409
2.0006 | 1500.438
2.0007 | 1500.4672
2.0006 | 1500.496
2.0006 | 1500.525
2.0007 | 1500.553
2.0007 | 1500.581
2.0006 | 1500.609
2.0006 | 1500.636
2.0006 | 1500.664
2.0006 | 1500.691
2.0007 | 1500.718
2.0006 | 1500.745
2.0007 | 1500.7712
2.0006 | 1500.797
2.0006 | 1500.823
2.0006 | 1500.849
2.0006 | 1500.875
2.0006 | 1500.9
2.0006 | 1500.925
2.0006 | 1500.951
2.0006 | 1500.975
2.0006 | 1501
2.0006 | 1501.024
2.0006 | 1501.049
2.0006 | 1501.073
2.0006 | 1501.097
2.0006 | 1501.121
2.0006 | 1501.144
2.0007 | 1501.167
2.0007 | 1501.191
2.0007 | 1501.214
2.0006 | 1501.237
2.0006 | 1501.259
2.0006 | 1501.282
2.0007 | 1501.305
2.0006 | 1501.327
2.0006 | 1501.3488
2.0006 | 1501.37
2.0006 | 1501.392
2.0007 | 1501.414
2.0006 | 1501.436
2.0006 | 1501.457
2.0006 | 1501.478
2.0006 | 1501.499
2.0006 | 1501.518